## xVDOT (hidden)
Input Parameters
fib Bulletin 34, Section B2 - Full probabilistic design method for chloride induced corrosion - uncracked concrete
Fick's 2nd Law
| Ccrit | Critical chloride content |  |  |  |  | Equation (B2.1-1)
| Dapp,C | Chloride diffusion coefficient |  | Equation (B2.1-2)
| ke | Environmental transfer variable |  | Equation (B2.1-3)
| A(t) | Aging function |  | Equation (B2.1-4)
[5 empty] | Normal Distr Coefficients |  |  | Log-Normal Distr. Coefs. |  | Beta Distr. Coefs.
Sourve | Parameter | Description | Units | Distribution Function | Mean, μ | Std Dev, σ | Coeff of Variation, σ/μ | λ | ζ | Lower Bound, a | Upper Bound, b | α | β
| DRCM,0 | Chloride Migration Coefficient (from Nordtest NT Build 492 - results are given in m2/sec) | in2/yr | Normal | 0.42 | 0.084 | 0.2
|  |  | mm2/yr |  | 270.9672 | 54.19344
|  |  | m2/sec |  | 8.586432e-12 | 1.717286e-12
| be | Regression variable, (limited to 3500 K to 5500 K) | K | Normal | 4800 | 700
| Treal | Temperature (from Local Weather Data) | °F | Normal | 49.1 | 12.06
|  |  | K |  | 282.65 | 6.7
| Tref | Standard test temperature | °F | Constant | 67.6
|  |  | K |  | 292.9278
| kt | Transfer parameter | N/A | Constant | 1
| α | Aging exponent - All types in atmospheric zone | N/A | Beta | 0.65 | 0.15 |  |  |  | 0 | 1 | 5.922222 | 3.188889
| to | Reference point of time (28 days = 0.0767 yrs) | yrs | Constant | 0.0767
| Co | Initial Chloride Content of Concrete | mass% of binder | Normal | 0.1 | 0.0001 | 0.001
| Cs or Cs,Δx | Chloride Concentration at surface, or at substitute surface Δx | mass% of binder | Log-Normal | 3 | 1.5 | 0.5 | 0.9870405 | 0.4723807
| Δx | Transfer function - submerged, atmospheric zones | in | Constant | 0 | 0
|  |  | mm |  | 0 | 0
| cover, a | Concrete cover | in | Log-Normal | 2 | 0.25 | 0.125
|  |  | mm |  | 50.8 | 6.35 |  | 3.920144 | 0.1245158
| Ccrit | Critical chloride content (plain reinforcing) | mass% of binder | Beta | 0.6 | 0.15 | 0.25 |  |  | 0.2 | 2 | 5.308642 | 18.58025
| tSL | Design service life | yrs | N/A | 100
| β | Target Reliability | N/A | N/A | 1.3
Conversions
|  |  | 31557600 | sec/yr
|  |  | 1000000 | mm2/m2
|  |  | 31557600000000 | m2/sec to mm2/yr
|  |  | 1550.003 | m2/sec to in2/sec
/2
ln⁡μ−ln⁡〖〖((σ/μ)〗^2 〗+1)/2
√(ln⁡〖〖((σ/μ)〗^2 〗+1))
α=(((a−μ)^2 (μ−b))/σ^2 −a+μ)/(a−b)
β=(((b−a))/((μ−a) )−1)α
Ccrit=C(x=a,t)=Co+(Cs,Δx−Co)∙[1−erf((a−Δx)/(2√(Dapp,C∙t)))]
ke=exp⁡(be(1/Tref+1/Treal))
A(t)=(to/t)^α
D_(app,C)=k_e∙D_(RCM,0)∙k_t∙A(t)

## User Interface
DRAFT ‒ VDOT Bridge Deck Service Life Design Aid | [13 empty] | Source Information: | [5 empty] | https://www.fhwa.dot.gov/goshrp2/Solutions/
Follows: fib Bulletin 34, Section B2, Full Probabilistic Design Method | [19 empty] | .../R19A_ProbabalisticToolsChlorideIngressModel.xlsx
Draft Final Report, Bridge Service Design Life, SHRP2 R19a (VTRC) | [19 empty] | http://vtrc.virginiadot.org/PUBS.aspx
BASIC USER INPUT ‒ BRIDGE DECK SERVICE LIFE DESIGN | [6 empty] | fib SERVICE LIFE MODEL RESULTS | [10 empty] | [FORMAT KEY]
Typical input values
| Design Service Life |  | TSL = | 100 | yrs |  |  | Total Passing |  |  |  | 4573 | [5 empty] | Model computation
[8 empty] | Total # of Trials |  |  |  | 5000 | [5 empty] | User override values
| District |  | 1) Bristol |  |  |  |  | Pf, Probability of failure |  |  |  | 8.54% | [5 empty] | Results
| Region | Southwestern Mountain | [5 empty] | β, Reliability Index (calculated) |  |  |  | 1.37 | Passes
[8 empty] | β, Target Reliability Index |  |  |  | 1.3
| Concrete Cem. Mat'l. |  | PCC w/ Fly Ash
| Reinf. Class |  | MMFX
fib SERVICE LIFE MODEL ‒ PRIMARY VARIABLES | [11 empty] | OVERRIDE for PRIMARY VARIABLES
| Target Reliability Index |  |  |  | β = | 1.3 | [5 empty] | β = |  |  |  |  | ** Provided for common
| Standard Reference Temperature (K) |  |  |  | Tref = | 293 | [5 empty] | Tref = | [5 empty] | user override values
| Reference Time (yrs) |  |  |  | t0 = | 0.07665982 | [= 28 days] |  |  |  |  | t0 =
| Transfer Function (mm) |  |  |  | Δx = | 12.7 | [5 empty] | Δx =
[6 empty] | Distr. |  | Mean | Std. Dev. |  |  |  | Distr. |  | Mean | Std. Dev.
| Average Annual Temperature (K) |  |  |  | Treal = | Normal |  | 284.85 | 7.86 |  |  | Treal =
| Regression Variable (K) |  |  |  | be = | Normal |  | 4800 | 700 |  |  | be =
| Surface Chloride Conc. (wt. cl./wt. binder) |  |  |  | Cs,Δx = | LogNorm |  | 1.57 | 0.73 |  |  | Cs,Δx =
| Initial Chloride Conc. (wt. cl./wt. binder) |  |  |  | C0 = | Normal |  | 0.034 | 0.021 |  |  | C0 =
| Cover Depth, (mm) |  |  |  | a = | LogNorm |  | 58.6 | 6.6 |  |  | a =
[6 empty] | Distr. |  | Mean | Std. Dev. | Upper | Lower |  | Distr. |  | Mean | Std. Dev. |  | Upper | Lower
| Chloride Migration Coefficient, (mm2/yr) |  |  |  | DRCM,0 = | Normal |  | 567.3 | 84.5 | Limit | Limit | DRCM,0 = | [5 empty] | Limit | Limit
| Aging Coefficient |  |  |  | α = | Beta |  | 0.6 | 0.15 | 0 | 1 | α =
| Critical Chloride Conc. (wt. cl./wt. binder) |  |  |  | Ccrit = | LogNorm |  | 1.08 | 0.443 | - | - | Ccrit =

## Recs
DRAFT ‒ VDOT Recommended Input Values
|  |  | ↓ |  | ↓ |  |  |  | ↓
District | Climatic Region | Regional Data | Average Annual Temperature Statistics, Treal (K) |  | Surface Chloride Concentration, Cs,Δx (wt. cl./wt. binder) |  |  |  | Cover Depth, a (mm) |  |  | Model Variable / Material Property |  | Distribution | Mean | Std. Dev. | Lower Limit | Upper Limit | Source
1) Bristol | Southwestern Mountain | [9 empty] | → | Target Reliability Index, β |  | - | 1.3 | - | - | - | fib (2006)
2) Salem | Southwestern Mountain | Distribution | Normal |  | LogNorm |  |  |  | LogNorm |  | → | Standard Reference Temperature, Tref (K) |  | - | 293 | - | - | -
3) Lynchburg | Western Piedmont |  | Mean | Std. Dev. | Mean | Std. Dev. | Mean | Std. Dev. | Mean | Std. Dev. | → | Reference Time, t0 (yrs) [28 days] |  | - | 0.07665982
4) Richmond | Eastern Piedmont | Central Mountain | 285.17 | 8.12 | 1.13 | 0.72 | 0.35 |  | 62.1 | 6.9 | → | Regression Variable, be (K) |  | Normal | 4800 | 700 | - | -
5) Hampton Roads | Tidewater | Eastern Piedmont | 286.66 | 7.98 | 0.78 | 0.18 | 0.4 |  | 59.6 | 6.6 | → | Transfer Function, Δx (mm) |  | - | 12.7 | - | - | - | Cady & Weyers (1983)
6) Fredericksburg | Northern | Northern | 287.28 | 8.17 | 0.99 | 0.43 | 0.8 |  | 54.6 | 6.5 | → | Initial Chloride Conc. C0 (wt. cl./wt. binder) |  | Normal | 0.034 | 0.021 | - | - | VDOT
7) Culpeper | Northern | Southwestern Mountain | 284.85 | 7.86 | 1.57 | 0.73 | 0.3 |  | 58.6 | 6.6 |  | Critical Chloride Concentration for Rebar, Ccrit (wt. cl./wt. binder) | Carbon Steel | Beta | 0.65 | 0.15 | 0.2 | 2 | fib (2006)
8) Staunton | Central Mountain | Tidewater | 288.21 | 7.92 | 0.42 | 0.27 | 0.25 |  | 56.9 | 7.4 |  |  | MMFX | LogNorm | 1.08 | 0.443 | - | - | Ji et al. (2005)
9) NOVA | Northern | Western Piedmont | 285.82 | 8.41 | 1.33 | 0.54 | 0.25 |  | 52.2 | 5.8 | → |  | Class I CRR |  | 2.4 |  |  |  | Mathews (2014)
|  | Source | Bales (2016) |  | Bales (2016) |  | fib (2006) |  | Williamson (2007) |  |  |  | Class II CRR |  | 6
[13 empty] | Class III CRR |  | 3.6
[12 empty] | Aging Coefficient, α | PCC | Beta | 0.3 | 0.12 | 0 | 1 | fib (2006)
[11 empty] | → |  | PCC w/ Fly Ash | Beta | 0.6 | 0.15 | 0 | 1
[13 empty] | PCC w/ Slag | Beta | 0.45 | 0.2 | 0 | 1
[12 empty] | Chloride Migration Coefficient, DRCM,0 (mm2/yr) | PCC | Normal | 31.6 | 6.3 | - | - | fib (2006)
[11 empty] | → |  | PCC w/ Fly Ash | Normal | 567.3 | 84.5 | - | - | VDOT
[13 empty] | PCC w/ Slag | Normal | 207.2 | 59.9 | - | -

## VDOTHistoricSamplingData
DRAFT ‒ VDOT Historic Sampling Data for Bridge Decks
Bridge ID | District | Region | Cement | Additives | Chloride Migration Coefficient, DRCM,0 |  |  |  | Curing-based Aging Coefficient, α |  | Initial Chloride Concentration, C0 (wt. cl./ wt. binder) |  | Surface Chloride Concentration, CS,Δx (wt. cl./ wt. binder)
[5 empty] | (m2/ s) |  | (mm2/ yr)
[5 empty] | Normal |  | Normal |  | Beta |  | Normal |  | Lognormal
[5 empty] | Mean | Std. Dev. | Mean | Std. Dev. | Mean | Std. Dev. | Mean | Std. Dev. | Mean | Std. Dev.
Bridge 1 | Richmond | Eastern Piedmont | Type II | 40% Slag | 4.395e-12 | 7.95e-13 | 138.695652 | 25.088292 | 0.446 |  |  |  | 1.027231 | 0.4175526
Bridge 2 | Richmond | Eastern Piedmont | Type II | 25% Fly Ash | 1.9634e-11 | 2.123e-12 | 619.6019184 | 66.9967848 | 0.24 |  |  |  | 1.064508 | 0.4327051
Bridge 3 | Richmond | Eastern Piedmont | Type II | 24% Fly Ash | 1.5179e-11 | 1.988e-12 | 479.0128104 | 62.7365088 | 0.87 |  |  |  | 1.117203 | 0.454125
Bridge 4 | Bristol | Southwestern Mountain | Type I/II | 19.6% Fly Ash | 2.229e-11 | 8.777e-13 | 703.418904 | 27.69810552 | 0.51 |  | 0.033 | 0.009 | 1.232252 | 0.5705354
Bridge 5 | Bristol | Southwestern Mountain | Type I/II | 20% Fly Ash | 1.798e-11 | 6.523e-12 | 567.405648 | 205.8502248 | 0.318 |  | 0.024 | 0.003 | 1.265504 | 0.5859312
Bridge 6 | Hampton Roads | Tidewater
Bridge 7 | Hampton Roads | Tidewater
Bridge 8 | Richmond | Eastern Piedmont
Bridge 9 | Staunton | Central Mountain
Bridge 10 | Salem | Southwestern Mountain
Bridge 11 | Salem | Southwestern Mountain
Bridge 12 | NOVA | Northern
Bridge 13 | Culpeper | Northern
Bridge 14 | Fredericksburg | Northern
Bridge 15 | Richmond | Eastern Piedmont | Type II | 40% Slag | 9.043e-12 | 1.534e-12 | 285.3753768 | 48.4093584 | 0.662 |  | 0.004 | 0.0006 | 1.126531 | 0.4579166
Bridge 16 | Richmond | Eastern Piedmont | Type II | 40% Slag | 6.258e-12 | 3.368e-12 | 197.4874608 | 106.2859968 | 0.766 |  | 0.054 | 0.006 | 1.027215 | 0.4175462
Bridge 17 | Lynchburg | Western Piedmont | Type I/II | 15.8% Fly Ash, 4.2% Silica Fume | 1.4794e-11 | 1.882e-12 | 466.8631344 | 59.3914032 |  |  |  |  | 0.8371586 | 0.3652034
|  |  |  | fib value for 0.45 w/c PCC: | 1e-12 | 2e-13 | 31.5576 | 6.31152 |  | All samples: | 0.034 | 0.021
|  |  |  | Avg. for: |  | PCC w / Fly Ash | 567.2605 | 84.53461
[6 empty] | PCC w / Slag | 207.1861632 | 59.9278824

## zDocumentation (hidden)
Sources and description for input parameters
RANDOM VARIABLES:
1. CHLORIDE MIGRATION COEFFICIENT (DRCM,0)
fib recommendation (Section B2.2.1, pg 61):
-- The mean values for chloride migration coefficient for each district have been obtained from the NT Build Test Results (28 days) conducted at VDOT/VTRC laboratories.
-- In the absence of test data, literature data from Table B2-1, page 62 may be used as mean values.
-- fib recommends taking DRCM,0 as a normally distributed variable.
-- Standard deviation may either be calculated from the following equation: sd = 0.2*mean (pg 62), or from test data.
-- VDOT test values have been entered in the next sheet ("Recommended Values")
2. REGRESSION VARIABLE (be)
fib recommendation (Section B2.2.3.2, pg 65)
-- Values of regression variable vary between 3500 K and 5500 K.
-- fib recommends taking be as a normally distributed variable with m=4800 and sd=700.
-- Values have already been entered in the next sheet ("Recommended Values").
3. TEMPERATURE OF STRUCTURAL ELEMENT/AMBIENT AIR (Treal)
fib recommendation (Section B2.2.3.3, pg 65)
-- Values are obtained using available data from weather stations.
-- Temperature data for all regions in Virginia have been quantified in the work: Elizabeth Bales (2016), "Chloride Penetration Resistance and Link to Service Life Design of Virginia Bridge Decks". These values have been tabulated in the next sheet ("Recommended Values").
-- fib recommends using a normal distribution for this variable.
4. AGING COEFFICIENT (𝛂)
fib recommendation (section B2.2.2.2, pg 63)
-- Values for aging exponent may be taken from TableB2-2 (pg 64).
-- Values for the aging exponent varies depending on the cement mix (OPC, FA or Blast Furnace Slag).
-- fib recommends using a beta distribution for this variable with its parameters as given in Table B2-2.
Other source(s)
-- Values for aging exponents from tests conducted at VDOT laboratories on concrete mixes is currently being studied.
-- It is recommended that fib values for aging coefficients be taken until this work is completed.
5. INITIAL CHLORIDE CONTENT (C0)
fib recommendation (section B2.2.4, pg 65)
-- The initial chloride concentration is assumed to be uniform throughout the cross section of the deck.
-- Mean values are obtained from chloride titration tests conducted at VDOT laboratories.
-- fib recommends using a normal distribution for this variable.
-- Test values have been entered in the next sheet ("Recommended Values").
6. SURFACE CHLORIDE CONCENTRATION (CsΔx)
fib recommendation (section B2.2.5, pg 66)
-- fib details a method for calculating surface chloride concentration based on precipitation and deicing salt amounts. The use of this methodology requires the knowledge of the amount of precipitation, the amount of chlorides from deicing salt applications, and the number of deicing salt applications.
-- Explanation for computing this value and the equation to be used can be found under Section B2.2.5, pg 65.
Other source(s)
-- Historic data may also be used in the service life model.
-- Investigations into surface chloride concentrations of Virginia bridges have been completed by Kirkpatrick, T. J. (2001), "Impact of specification changes on chloride induced corrosion service life of virginia bridge decks." and Williamson, G. S. (2007), "Service Life Modeling of Virginia Bridge Decks." Test results from these have been summarized in Elizabeth Bales (2016), "Chloride Penetration Resistance and Link to Service Life Design of Virginia Bridge Decks".
-- Values from historic data have been tabulated in the next sheet ("Recommended Values"). A lognormal distribution is recommended.
7. COVER DEPTH (a)
-- Data entered in the next sheet ("Recommended Values") has been taken from Williamson, G. S. (2007), "Service Life Modeling of Virginia Bridge Decks." Based on this data, a lognormal distribution was used.
-- fib does not specify a distribution type for this variable, although a lognormal distribution is appropriate (in principle) for this variable (Section B 1.2.1, pg 45)
8. CRITICAL CHLORIDE CONCENTRATION (Ccrit)
fib recommendation (section B2.2.6, pg 72)
-- fib recommends using a beta distribution for this variable using the following parameters: m=0.6, sd=0.15, min=0.2, max=2.
-- This value is only suitable for plain steel reinforcement.
Other source(s)
-- For MMFX steel, values have been taken from Ji, J., Darwin, D., Browning, J. P., and Dakota, S. (2005). "Corrosion resistance of duplex stainless steels and MMFX microcomposite steel for reinforced concrete bridge decks."
-- Ccrit values for MMFX reinforcement have been tabulated in the next sheet ("Recommended Values").
CONSTANTS:
1. TRANSFER FUNCTION (Δx)
fib recommendation (section B2.2.5, pg 69)
-- fib summarizes the quantification of Δx for different types of exposure conditions.
Recommended value of Δx for service life calculations in Virginia
-- It has been verified that the depth at which the surface chloride concentration stabilizes is approximately 12.7 mm because of the chlorides being washed out of the concrete just below the deck surface (Cady and Weyers 1983)
-- Hence, taking a constant value for the transfer function is recommended.

## zRecommended Values (hidden)
|  |  | ↓ |  | ↓ |  |  |  | ↓
|  | Regional Data | Average Annual Temperature Statistics, Treal (K) |  | Surface Chloride Concentration, Cs,Δx (wt. cl./ wt. binder) |  |  |  | Cover Depth, a (mm)
|  | Distribution | Normal |  | Lognormal |  |  |  | Lognormal
|  |  | Mean | Std. Dev. | Mean | Std. Dev. | Mean | Std. Dev. | Mean | Std. Dev.
| 1 | Tidewater | 288.21 | 7.92 | 0.42 | 0.27 | 0.25 |  | 56.9 | 7.4
| 2 | Eastern Piedmont | 286.66 | 7.98 | 0.78 | 0.18 | 0.4 |  | 59.6 | 6.6
| 3 | Western Piedmont | 285.82 | 8.41 | 1.33 | 0.54 | 0.25 |  | 52.2 | 5.8
| 4 | Northern | 287.28 | 8.17 | 0.99 | 0.43 | 0.8 |  | 54.6 | 6.5
| 5 | Central Mountain | 285.17 | 8.12 | 1.13 | 0.72 | 0.35 |  | 62.1 | 6.9
| 6 | Southwestern Mountain | 284.85 | 7.86 | 1.57 | 0.73 | 0.3 |  | 58.6 | 6.6
|  | Source | Bales (2016) |  | Bales (2016) |  | fib (2006) |  | Williamson (2007)
|  | District | Climatic Region
|  | 1) Bristol | Southwestern Mountain |  |  |  |  | Eastern Piedmont
|  | 2) Salem | Southwestern Mountain
|  | 3) Lynchburg | Western Piedmont
|  | 4) Richmond | Eastern Piedmont
|  | 5) Hampton Roads | Tidewater
|  | 6) Fredericksburg | Northern
|  | 7) Culpeper | Northern
|  | 8) Staunton | Central Mountain
|  | 9) NOVA | Northern
|  | Model Variable / Material Property |  |  | Distribution |  | Mean | Std. Dev. | Lower Limit | Upper Limit | Source
| → | Regression Variable, be (K) |  |  | Normal |  | 4800 | 700 | - | - | fib (2006)
| → | Standard Ref. Temperature, Tref (K) |  |  | - |  | 293 | - | - | -
| → | Target Reliability Index, β |  |  | - |  | 1.3
| → | Transfer Function, Δx (mm) |  |  | - |  | 12.7 | - | - | - | Cady & Weyers (1983)
|  | Critical Chloride Concentration for Rebar, Ccrit (% wt. binder) | Carbon steel |  | Beta |  | 0.65 | 0.15 | 0.2 | 2 | fib (2006)
|  |  | MMFX |  | Lognormal |  | 1.08 | 0.443 | - | - | Ji et al. (2005)
| → |  | Class I CRR |  |  |  | 2.4 |  |  |  | Mathews (2014)
|  |  | Class II CRR |  |  |  | 6
|  |  | Class III CRR |  |  |  | 3.6
|  | Aging Coefficient, α | PCC |  | Beta |  | 0.3 | 0.12 | 0 | 1 | fib (2006)
| → |  | Fly Ash Cement Concrete |  | Beta |  | 0.6 | 0.15 | 0 | 1
|  |  | Blast Furnace Slag Cement Concrete |  | Beta |  | 0.45 | 0.2 | 0 | 1
BRIDGE SITE DATA
Bridge Information | District | Region | Cement | Additives |  | Chloride Migration Coefficient, DRCM,0 (mm2/yr) |  | Curing-based Aging Coefficient, α |  | Initial Chloride Concentration, C0 (wt. cl./ wt. binder) |  | Surface Chloride Concentration, CS,Δx (wt. cl./ wt. binder)
[6 empty] | Normal |  | Beta |  | Normal |  | Lognormal
[6 empty] | Mean | Std. Dev. | Mean | Std. Dev. | Mean | Std. Dev. | Mean | Std. Dev.
Bridge 1 | Richmond | Eastern Piedmont | Type II | 40% Slag |  | 138.695652 | 25.088292 | 0.446 |  |  |  | 1.027231 | 0.4175526
Bridge 2 | Richmond | Eastern Piedmont | Type II | 25% Fly Ash |  | 619.6019184 | 66.9967848 | 0.24 |  |  |  | 1.064508 | 0.4327051
Bridge 3 | Richmond | Eastern Piedmont | Type II | 24% Fly Ash |  | 479.0128104 | 62.7365088 | 0.87 |  |  |  | 1.117203 | 0.454125
Bridge 4 | Bristol | Southwestern Mountain | Type I/II | 19.6% Fly Ash |  | 703.418904 | 27.69810552 | 0.51 |  | 0.033 | 0.009 | 1.232252 | 0.5705354
Bridge 5 | Bristol | Southwestern Mountain | Type I/II | 20% Fly Ash |  | 567.405648 | 205.8502248 | 0.318 |  | 0.024 | 0.003 | 1.265504 | 0.5859312
Bridge 6 | Hampton Roads | Tidewater
Bridge 7 | Hampton Roads | Tidewater
Bridge 8 | Richmond | Eastern Piedmont
Bridge 9 | Staunton | Central Mountain
Bridge 10 | Salem | Southwestern Mountain
Bridge 11 | Salem | Southwestern Mountain
Bridge 12 | NOVA | Northern
Bridge 13 | Culpeper | Northern
Bridge 14 | Fredericksburg | Northern
Bridge 15 | Richmond | Eastern Piedmont | Type II | 40% Slag |  | 285.3753768 | 48.4093584 | 0.662 |  | 0.004 | 0.0006 | 1.126531 | 0.4579166
Bridge 16 | Richmond | Eastern Piedmont | Type II | 40% Slag |  | 197.4874608 | 106.2859968 | 0.766 |  | 0.054 | 0.006 | 1.027215 | 0.4175462
Bridge 17 | Lynchburg | Western Piedmont | Type I/II | 15.8% Fly Ash & 4.2% Silica Fume |  | 466.8631344 | 59.3914032 |  |  |  |  | 0.8371586 | 0.3652034
[10 empty] | 0.034 | 0.021

## Instructions (hidden)
Chloride Ingress Deterioration Model
Instructions for use of Full-Probabilistic Spreadsheet Design Tool
This tool has been developed to follow the full-probabilistic design method detailed in fib Bulletin 34 - Model Code for Service Life Design (2006), for chloride-induced corrosion in uncracked concrete. Uncracked concrete is defined as concrete in which the ordinary crack width is less than 0.3 mm or 0.012". Service life design is based on the solution to the mathematical model for depassivation (or initiation of corrosion) in the reinforcing steel of a concrete section exposed to chlorides. The model uses Fick's 2nd Law, defined in equations (B2.1-1 to B2.1-4), to compare the chloride concentration in the concrete at the depth of the reinforcing steel at a specified time, to the critical chloride concentration for the reinforcement. The method uses a Monte Carlo approach to solve Equation (B2.1-1) repeatedly, by varying each of the variables in the equation according to a probablistic distribution of values. Each variable is defined by a mean value, a standard deviation, and a distribution type (Normal, Log-Normal, Beta, etc.). Each individual calculation solution either passes or fails the comparison of chloride concentrations. The total number of times that the critical chloride content is exceeded is compared to the number of trials and results in a probability of failure and reliability index. The reliability index recommended by fib Bulletin 34 is 1.3. Other reliability indices can be considered. Equations (B2.1-1 to B2.1-4) are shown below.
Equation (B2.1-1)
Equation (B2.1-2)
Equation (B2.1-3)
Equation (B2.1-4)
In addition to this Instructions tab, this spreadsheet tool has been divided into calculation tabs for Input Parameters, Monte Carlo Trial Results, and a Chloride Diffusion Coefficient graph.
Input Parameters Tab
All input parameters that need to be determined are shown with the orange fill color, and are described below. Input units are typically in inches and years. Conversions to meters/seconds, and millimeters/years are also given.
DRCM,0 is the Chloride Migration Coefficient. This is the durability property of the concrete obtained from performing Nordtest NT Build 492, the Rapid Chloride Migration test. The mean value is determined from the test results. The recommended coefficient of variation is 0.2, and a Normal distribution function is assumed. This is one of the key input variables for design.
Treal is the ambient temperature of the structure component. This data should be researched from available weather data at or near the project site. One of the most comprehensive sources for temperature data is through the National Oceanic and Atmospheric Administration (NOAA), found online at the link below. The mean annual temperature and the standard deviation are required. A Normal Distribution function is used.
http://www.ncdc.noaa.gov/
α is the aging exponent, and is dependent on the constituents of the concrete used. For regular type I Portland Cement concrete, use a mean value of 0.3 and a standard deviation of 0.12. For concrete with 20% or more fly ash, use a mean value of 0.6 and a standard deviation of 0.15. For Type III cement including blast furnace slag, use a mean of 0.45 and a standard deviation of 0.20. All of these mix designs assume water/cement ratios between 0.4 and 0.6. A Beta Distribution function is used.
Co is the initial background chloride content of the concrete. It may be caused by chloride contaminated aggregates, cements, or the water used for production. This variable has been set up as a distribution function, but can also be considered to be a constant value equal to the maximum chloride content allowed by the Standard Specifications. When using a single value, set the standard deviation to a small non-zero magnitude. fib Bulletin 34, B2.2.4 (2) indicates that in contrast to chloride profiles resulting from chloride ingress from the surface, the distribution can be assumed to be uniform over the whole cross section. However, this distribution should not to be confused with the probabilistic distribution of the variable Co. The magnitude of Co may be considered as a distribution with a mean and standard deviation, just like the other variables in the equation for Fick's 2nd Law to be a more true probabilistic approach.
Cs,Δx is the chloride concentration at the substitute surface and represents the environmental loading on the structure. For elements intermittently exposed to chlorides, the chloride concentration should be taken at the level Δx below the surface. For atmospheric or submerged zones, it should be taken at the surface. The distribution function is Log-Normal.
Δx is the transfer function and occurs in elements which are intermittently exposed to chloride- contaminated solutions, such as in a spray or splash zone in sea water, or to de-icing salts. For elements that are in an atmospheric zone or are submerged, Δx = 0. For splash conditions, Δx is described as a Beta distribution with a mean value of 8.9 mm, a standard deviation of 5.6 mm, and lower and upper bounds of 0 and 50 mm.
cover, a is the concrete cover dimension. Depth of cover is the other key parameter that is used in design for durability. The mean value should be that considered for design, and the standard deviation taken as the tolerance allowed by the standard specifications. A Log-Normal distribution function is used.
Ccrit is the critical chloride concentration at the level of the reinforcing that will initiate corrosion, expressed in weight percentage of the cement and other binders. For conventional reinforcing steel, the critical chloride content is described with a Beta distribution with a mean value of 0.6, standard deviation of 0.15, and lower and upper bounds of 0.2 and 2.0. There is currently no data to account for epoxy coating of reinforcing. Stainless steel reinforcing may have a mean value of 10 or more times that of conventional reinforcement.
tSL is the Design Service Life expected of the structure in years.
β is the target reliability index. The recommended value for initation of corrosion is 1.3, which is approximately equivalent to a probability of failure of 10%, or a reliability of 90%. The actual reliability is slightly higher at 90.32%.
The other parameters (be, Tref, kt, to) given on the Input Parameters tab are predefined and should not be modified.
Monte Carlo Trial Results
This tab contains all of the computations. All input to this tab comes from the Input Parameters tab. Parameter values used are mm and years to match those in the fib Bulletin 34.
Calculations on this tab are performed for 5,000 trials. Additional trials can be incorporated by inserting lines above the last trial line, and copying the formulas down. Each trial uses a unique random number generator to be used in determining the value for each variable. Random numbers are generated between 0 and 1 only. The distribution function corresponding to the data on the Input Parameters page is used to develop the value of each variable in the equation for Fick's 2nd Law.
The aging function, A(t), is heavily time dependent. It is used with the Chloride Migration Coefficient DRCM,0, to calculate the Chloride Diffusion Coefficient, Dapp,C, at various times in the service life of the structure. At an age of 100 years for concrete containing flyash, Dapp,C can have a magnitude of as little as 2-3% of the value at 28 days. Per fib Bulletin 34, a single value for A(t) is to be used and is taken at the Design Service Life, tSL.
Column AP has the distribution results for critical chloride content, and column AS has the solution to Fick's 2nd Law. If the value in column AS is greater than column AP, that trial is assumed to have failed (corrosion is initiated), and a 0 is placed in column AU. Otherwise a 1 is seen in column AU. The reliability is the sum of column AU divided by the number of trials. Likewise the probability of failure is one minus the reliability. The reliability index, β, is the Normal Distribution value of the probability of failure for the 5,000 trials. The actual reliability index is compared to the target reliability index to determine whether the design parameters are sufficient to satisfy the design intent.
Chloride Diffusion Coefficient
This tab illustrates the significant time dependent variation of the aging function and the corresponding Chloride Diffusion Coefficient.
Ccrit=C(x=a,t)=Co+(Cs,Δx−Co)∙[1−erf((a−Δx)/(2√(Dapp,C∙t)))]
ke=exp⁡(be(1/Tref+1/Treal))
A(t)=(to/t)^α
D_(app,C)=k_e∙D_(RCM,0)∙k_t∙A(t)

## Input Parameters
Input Parameters
fib Bulletin 34, Section B2 - Full probabilistic design method for chloride induced corrosion - uncracked concrete
Fick's 2nd Law
Ccrit | Critical chloride content |  |  |  |  | Equation (B2.1-1)
Dapp,C | Chloride diffusion coefficient |  | Equation (B2.1-2)
ke | Environmental transfer variable |  | Equation (B2.1-3)
A(t) | Aging function |  | Equation (B2.1-4)
|  |  |  | Normal Distr. Coeff. |  |  | Log-Normal Distr. Coeff. |  | Beta Distr. Coeff.
Parameter | Description | Units | Distribution Function | Mean, μ | Std Dev, σ | Coeff. of Variation, σ/μ | λ | ζ | Lower Bound, a | Upper Bound, b | α | β
DRCM,0 | Chloride migration coefficient | mm2/yr | Normal | 567.3 | 84.5
be | Regression variable, (limited to 3500 K to 5500 K) | K | Normal | 4800 | 700
Treal | Temperature (from Local Weather Data) | K | Normal | 284.85 | 7.86
Tref | Standard test temperature | K | Constant | 293
kt | Transfer parameter | N/A | Constant | 1
α | Aging exponent - All types in atmospheric zone | N/A | Beta | 0.6 | 0.15 |  |  |  | 0 | 1 | 5.8 | 3.866667
to | Reference point of time (28 days = 0.0767 yrs) | yrs | Constant | 0.07665982
Co | Initial chloride content of concrete | mass% of binder | Normal | 0.034 | 0.021
Cs,Δx | Chloride concentration at substitute surface Δx | mass% of binder | LogNorm | 1.57 | 0.73 | 0.4649682 | 0.3532119 | 0.4424109
Δx | Transfer function | mm | Constant | 12.7
cover, a | Concrete cover | mm | LogNorm | 58.6 | 6.6 | 0.112628 | 4.064432 | 0.1122732
Ccrit | Critical chloride content | mass% of binder | LogNorm | 1.08 | 0.443 | 0.4101852 | -0.0007932174 | 0.3943457
tSL | Design service life | yrs | N/A | 100
β | Target Reliability | N/A | N/A | 1.3
/2
ln⁡μ−ln⁡〖〖((σ/μ)〗^2 〗+1)/2
√(ln⁡〖〖((σ/μ)〗^2 〗+1))
α=(((a−μ)^2 (μ−b))/σ^2 −a+μ)/(a−b)
β=(((b−a))/((μ−a) )−1)α
Ccrit=C(x=a,t)=Co+(Cs,Δx−Co)∙[1−erf((a−Δx)/(2√(Dapp,C∙t)))]
ke=exp⁡(be(1/Tref+1/Treal))
A(t)=(to/t)^α
D_(app,C)=k_e∙D_(RCM,0)∙k_t∙A(t)

## Monte Carlo Trial Results
Monte Carlo Trial Results
Trial Results of Randomly Generated Values of Input Parameters to Fick's 2nd Law
Trial | DRCM,0 (mm2/yr) |  | be (K) |  | Treal (K) |  | ke | α |  | A(tSL) | Dapp,C (mm2/yr) | Co (mass% of binder) |  | Cs,Δx (mass% of binder) |  | Δx (mm) |  | cover (mm) |  | Ccrit (mass% of binder) |  | C(x=cov,tSL) | Pass (1) /Fail (0)
| rand 0-1 | RESULT | rand 0-1 | RESULT | rand 0-1 | RESULT |  | rand 0-1 | RESULT |  |  | rand 0-1 | RESULT | rand 0-1 | RESULT |  | RESULT | rand 0-1 | RESULT | rand 0-1 | RESULT | RESULT
1 | 0.8963531 | 673.858 | 0.359 | 4547.207 | 0.8523589 | 293.0763 | 1.004049 | 0.8316605 | 0.7511134 | 0.00457043 | 3.092291 | 0.3627839 | 0.02662842 | 0.02428059 | 0.5948713 |  | 12.7 | 0.6580154 | 60.95484 | 0.8941534 | 1.635117 | 0.05636691 | 1
2 | 0.3475862 | 534.1891 | 0.1063087 | 3927.52 | 0.7257915 | 289.5671 | 0.8530676 | 0.8026684 | 0.7360768 | 0.005090994 | 2.319963 | 0.5487087 | 0.03657039 | 0.6231386 | 1.635603 |  | 12.7 | 0.2493799 | 53.97309 | 0.3948763 | 0.8994801 | 0.1250866 | 1
3 | 0.5080795 | 569.0114 | 0.9807569 | 5500 | 0.06104054 | 272.6977 | 0.2472082 | 0.7871765 | 0.7284376 | 0.005377766 | 0.7564597 | 0.6445248 | 0.04178218 | 0.5324415 | 1.475841 |  | 12.7 | 0.8359009 | 64.98829 | 0.7745429 | 1.345144 | 0.04181269 | 1
4 | 0.9272114 | 690.2756 | 0.7335095 | 5236.423 | 0.5963144 | 286.7664 | 0.6780819 | 0.2999313 | 0.5211251 | 0.02379414 | 11.13717 | 0.3275484 | 0.02461945 | 0.8270943 | 2.160398 |  | 12.7 | 0.1273987 | 51.24296 | 0.8706833 | 1.559976 | 0.9090909 | 1
5 | 0.2490009 | 510.0397 | 0.04954266 | 3645.487 | 0.3124111 | 281.0062 | 0.5879931 | 0.6957211 | 0.6870306 | 0.007237738 | 2.170596 | 0.7563746 | 0.04858845 | 0.1624544 | 0.9209896 |  | 12.7 | 0.06066995 | 48.93541 | 0.1947329 | 0.7116551 | 0.1201378 | 1
6 | 0.3516694 | 535.1209 | 0.8218088 | 5445.596 | 0.7160384 | 289.3389 | 0.7904386 | 0.9762621 | 0.8685036 | 0.001968956 | 0.8328293 | 0.1867188 | 0.01530889 | 0.7029665 | 1.802177 |  | 12.7 | 0.9745381 | 72.50119 | 0.7186127 | 1.255363 | 0.01531531 | 1
7 | 0.02957652 | 407.8439 | 0.8590446 | 5500 | 0.3388446 | 281.5832 | 0.4671609 | 0.3375351 | 0.5385736 | 0.02099475 | 4.000103 | 0.4418832 | 0.03092988 | 0.9787974 | 3.494165 |  | 12.7 | 0.3073444 | 55.03199 | 0.920654 | 1.741995 | 0.4966875 | 1
8 | 0.5137231 | 570.2073 | 0.4846917 | 4773.133 | 0.04165281 | 271.2379 | 0.2706219 | 0.7388282 | 0.7059081 | 0.006321077 | 0.9754091 | 0.7344085 | 0.04715023 | 0.687094 | 1.766402 |  | 12.7 | 0.06020972 | 48.91431 | 0.9199042 | 1.738524 | 0.06351638 | 1
9 | 0.192885 | 494.012 | 0.3184884 | 4469.649 | 0.429598 | 283.4557 | 0.5983081 | 0.9276383 | 0.8137074 | 0.002917089 | 0.862208 | 0.7724306 | 0.04968439 | 0.8642244 | 2.315537 |  | 12.7 | 0.6724336 | 61.22638 | 0.9902727 | 2.510988 | 0.05018191 | 1
10 | 0.144125 | 477.5637 | 0.3701582 | 4567.996 | 0.1275357 | 275.9044 | 0.3805967 | 0.9957968 | 0.9204591 | 0.001356351 | 0.2465292 | 0.6834837 | 0.04402672 | 0.5926465 | 1.579162 |  | 12.7 | 0.2956056 | 54.82423 | 0.3986115 | 0.9029235 | 0.04402672 | 1
11 | 0.9753227 | 733.386 | 0.309706 | 4452.321 | 0.6190609 | 287.2317 | 0.7370019 | 0.411496 | 0.5707816 | 0.01666359 | 9.006787 | 0.7329235 | 0.04705526 | 0.007452942 | 0.4848541 |  | 12.7 | 0.6077016 | 60.04655 | 0.7053308 | 1.236238 | 0.1629036 | 1
12 | 0.9464494 | 703.46 | 0.532602 | 4857.269 | 0.5908034 | 286.6548 | 0.6928401 | 0.6395013 | 0.6634912 | 0.008569156 | 4.17648 | 0.9254545 | 0.06429775 | 0.9819897 | 3.599564 |  | 12.7 | 0.3239578 | 55.32149 | 0.2705681 | 0.7852319 | 0.5602565 | 1
13 | 0.3090693 | 525.1776 | 0.9204767 | 5500 | 0.9015108 | 294.991 | 1.135073 | 0.5074395 | 0.6101633 | 0.01256254 | 7.488716 | 0.9228598 | 0.06391605 | 0.4668593 | 1.372204 |  | 12.7 | 0.2545747 | 54.07183 | 0.03899246 | 0.4986617 | 0.4368569 | 1
14 | 0.5146295 | 570.3994 | 0.8476244 | 5500 | 0.7309163 | 289.6885 | 0.8068811 | 0.4400593 | 0.5827028 | 0.0152978 | 7.040728 | 0.2379758 | 0.01903059 | 0.8514714 | 2.258142 |  | 12.7 | 0.9030166 | 67.37456 | 0.4103468 | 0.9137733 | 0.3439582 | 1
15 | 0.3888642 | 543.4473 | 0.3602125 | 4549.476 | 0.969119 | 299.5325 | 1.403027 | 0.7813296 | 0.7256147 | 0.005487777 | 4.184272 | 0.6636832 | 0.04287326 | 0.1442552 | 0.8901539 |  | 12.7 | 0.9984364 | 81.14135 | 0.9897803 | 2.492714 | 0.05811333 | 1
16 | 0.7762145 | 631.4753 | 0.959934 | 5500 | 0.0603154 | 272.6502 | 0.2463424 | 0.08927714 | 0.387119 | 0.06222386 | 9.679491 | 0.2502924 | 0.01985503 | 0.157137 | 0.91212 |  | 12.7 | 0.3043983 | 54.98011 | 0.8680812 | 1.552452 | 0.320177 | 1
17 | 0.2193117 | 501.8531 | 0.371665 | 4570.787 | 0.1471489 | 276.6069 | 0.3967175 | 0.9211738 | 0.8084065 | 0.003030153 | 0.6032849 | 0.8483548 | 0.05561746 | 0.133385 | 0.8710121 |  | 12.7 | 0.0470633 | 48.25427 | 0.7728509 | 1.342164 | 0.0566031 | 1
18 | 0.1015791 | 459.7649 | 0.650607 | 5070.872 | 0.7506825 | 290.1684 | 0.8446033 | 0.7270158 | 0.700642 | 0.006564435 | 2.549094 | 0.7562906 | 0.04858282 | 0.1578082 | 0.9132456 |  | 12.7 | 0.1084627 | 50.69378 | 0.4331305 | 0.9350037 | 0.1285077 | 1
19 | 0.04814202 | 426.7645 | 0.1203481 | 3978.726 | 0.9497494 | 297.7595 | 1.242413 | 0.337407 | 0.5385156 | 0.02100348 | 11.13642 | 0.3536004 | 0.02611202 | 0.09283096 | 0.7926856 |  | 12.7 | 0.6357369 | 60.54583 | 0.54001 | 1.039586 | 0.2642663 | 1
20 | 0.3170047 | 527.0703 | 0.3106415 | 4454.177 | 0.1438897 | 276.4948 | 0.4035422 | 0.2313215 | 0.4863548 | 0.03053476 | 6.494594 | 0.494192 | 0.03369426 | 0.9038063 | 2.534297 |  | 12.7 | 0.08827025 | 50.03369 | 0.04198932 | 0.5054816 | 0.7845193 | 0
21 | 0.7458313 | 623.1907 | 0.3588331 | 4546.894 | 0.1933288 | 278.0456 | 0.4340309 | 0.9027602 | 0.7945337 | 0.003347218 | 0.9053689 | 0.01598944 | -0.01103817 | 0.9963789 | 4.670675 |  | 12.7 | 0.1580036 | 52.03185 | 0.3831204 | 0.888669 | 0.005196526 | 1
22 | 0.9232777 | 687.9212 | 0.9818722 | 5500 | 0.7302839 | 289.6735 | 0.8060855 | 0.1051095 | 0.401774 | 0.05601447 | 31.06133 | 0.7292445 | 0.04682112 | 0.8615054 | 2.302879 |  | 12.7 | 0.03299836 | 47.37164 | 0.6015733 | 1.105967 | 1.535849 | 0
23 | 0.2564559 | 512.0108 | 0.6399198 | 5050.771 | 0.2224369 | 278.845 | 0.4168389 | 0.299139 | 0.5207473 | 0.02385873 | 5.092072 | 0.2241488 | 0.01807662 | 0.2518754 | 1.059096 |  | 12.7 | 0.9691323 | 71.82122 | 0.9666324 | 2.059001 | 0.08463948 | 1
24 | 0.7158199 | 615.5045 | 0.9482471 | 5500 | 0.06792668 | 273.1275 | 0.2551805 | 0.5433144 | 0.6245871 | 0.01132769 | 1.779181 | 0.2537794 | 0.02008449 | 0.6110084 | 1.612763 |  | 12.7 | 0.922307 | 68.30245 | 0.7551749 | 1.312123 | 0.02518502 | 1
25 | 0.6644948 | 603.1924 | 0.2583122 | 4346.01 | 0.4926823 | 284.7058 | 0.6491341 | 0.3373196 | 0.538476 | 0.02100944 | 8.226304 | 0.3432243 | 0.02552273 | 0.648339 | 1.684889 |  | 12.7 | 0.634184 | 60.51775 | 0.4030842 | 0.9070528 | 0.421188 | 1
26 | 0.9797747 | 740.4504 | 0.8104689 | 5415.738 | 0.1793643 | 277.6362 | 0.3595674 | 0.2702529 | 0.506633 | 0.02640092 | 7.029029 | 0.5412983 | 0.03617781 | 0.6216151 | 1.632704 |  | 12.7 | 0.08418609 | 49.88802 | 0.8761123 | 1.576141 | 0.549105 | 1
27 | 0.4759468 | 562.2022 | 0.786609 | 5356.297 | 0.4647609 | 284.1548 | 0.5660639 | 0.6114687 | 0.6520442 | 0.009302521 | 2.960456 | 0.8898617 | 0.05974165 | 0.5706606 | 1.540313 |  | 12.7 | 0.1097463 | 50.73288 | 0.974757 | 2.160797 | 0.2345196 | 1
28 | 0.313402 | 526.2135 | 0.5043694 | 4807.667 | 0.04130143 | 271.2068 | 0.2675301 | 0.2451374 | 0.4937409 | 0.028959 | 4.07679 | 0.9011525 | 0.06105108 | 0.8163103 | 2.121234 |  | 12.7 | 0.4003751 | 56.60498 | 0.7606729 | 1.321263 | 0.3168222 | 1
29 | 0.7844458 | 633.8265 | 0.9924891 | 5500 | 0.06538878 | 272.9732 | 0.2522923 | 0.03068103 | 0.307347 | 0.1102761 | 17.6342 | 0.5132646 | 0.03469837 | 0.8756297 | 2.371434 |  | 12.7 | 0.9656878 | 71.44077 | 0.9270252 | 1.772836 | 0.7885454 | 1
30 | 0.6979566 | 611.116 | 0.7275793 | 5223.856 | 0.6547024 | 287.9787 | 0.7328067 | 0.6487807 | 0.6673152 | 0.008337287 | 3.733686 | 0.7804597 | 0.05024868 | 0.4164033 | 1.296693 |  | 12.7 | 0.3092257 | 55.06503 | 0.07552871 | 0.5672261 | 0.2011468 | 1
31 | 0.3344764 | 531.169 | 0.5101343 | 4817.784 | 0.02778958 | 269.8034 | 0.2432427 | 0.5674221 | 0.6342681 | 0.0105677 | 1.365379 | 0.3177669 | 0.024047 | 0.8850716 | 2.421596 |  | 12.7 | 0.09887622 | 50.39169 | 0.316618 | 0.8278147 | 0.07812393 | 1
32 | 0.7871685 | 634.6157 | 0.04528512 | 3615.322 | 0.9932955 | 304.2856 | 1.580335 | 0.1443161 | 0.4327052 | 0.04486797 | 44.99834 | 0.4978704 | 0.0338879 | 0.1022199 | 0.8120371 |  | 12.7 | 0.9809067 | 73.49057 | 0.1129209 | 0.6197736 | 0.4398111 | 1
33 | 0.7678607 | 629.1388 | 0.07054244 | 3769.766 | 0.0840959 | 274.0186 | 0.4101472 | 0.2856985 | 0.5142652 | 0.02499433 | 6.449524 | 0.03959639 | -0.002863169 | 0.1737724 | 0.9395331 |  | 12.7 | 0.5265702 | 58.66922 | 0.2429365 | 0.7591106 | 0.186151 | 1
34 | 0.5382429 | 575.4127 | 0.2267763 | 4275.346 | 0.7280522 | 289.6205 | 0.8434404 | 0.767361 | 0.7189899 | 0.005754872 | 2.792991 | 0.462116 | 0.03200281 | 0.2295368 | 1.025995 |  | 12.7 | 0.6460881 | 60.73438 | 0.2504459 | 0.7662688 | 0.07386617 | 1
35 | 0.2842467 | 519.112 | 0.7574364 | 5288.656 | 0.2658498 | 279.9342 | 0.4306442 | 0.6921346 | 0.6854979 | 0.007317754 | 1.635903 | 0.476129 | 0.0327427 | 0.9344015 | 2.775931 |  | 12.7 | 0.008288487 | 44.49737 | 0.9039546 | 1.671295 | 0.2488025 | 1
36 | 0.5153199 | 570.5457 | 0.8827722 | 5500 | 0.3144344 | 281.0511 | 0.4502 | 0.7216531 | 0.6982763 | 0.006676787 | 1.714997 | 0.9064342 | 0.06170135 | 0.9266005 | 2.705048 |  | 12.7 | 0.7647719 | 63.1469 | 0.5308736 | 1.030202 | 0.07875626 | 1
37 | 0.002578613 | 330.9497 | 0.9168406 | 5500 | 0.4602536 | 284.0656 | 0.5541095 | 0.135054 | 0.4259374 | 0.0471 | 8.637307 | 0.2261468 | 0.01821647 | 0.1996238 | 0.9804679 |  | 12.7 | 0.9802291 | 73.37234 | 0.316565 | 0.8277661 | 0.1571187 | 1
38 | 0.2647893 | 514.1791 | 0.2230895 | 4266.74 | 0.8500678 | 292.9987 | 0.9999331 | 0.8818987 | 0.7804608 | 0.003702774 | 1.903762 | 0.2776992 | 0.02161651 | 0.588948 | 1.572526 |  | 12.7 | 0.8996125 | 67.22656 | 0.4434864 | 0.9447416 | 0.02968092 | 1
39 | 0.2306572 | 505.0502 | 0.3349981 | 4501.693 | 0.5833135 | 286.5036 | 0.7058306 | 0.09991392 | 0.3971378 | 0.05790875 | 20.6433 | 0.4427221 | 0.0309745 | 0.3678062 | 1.226081 |  | 12.7 | 0.2651375 | 54.26996 | 0.6639665 | 1.180736 | 0.6496337 | 1
40 | 0.5191587 | 571.3596 | 0.2853106 | 4403.004 | 0.4193597 | 283.2502 | 0.5961544 | 0.5835389 | 0.6407525 | 0.01008739 | 3.435953 | 0.03486606 | -0.004086582 | 0.5262784 | 1.465761 |  | 12.7 | 0.06439394 | 49.10203 | 0.5545512 | 1.054745 | 0.2383573 | 1
41 | 0.3310655 | 530.3758 | 0.2385589 | 4302.338 | 0.285861 | 280.405 | 0.5170837 | 0.7938777 | 0.7317124 | 0.005252906 | 1.440603 | 0.383309 | 0.02776717 | 0.6455826 | 1.679368 |  | 12.7 | 0.1729556 | 52.38441 | 0.4843925 | 0.9839061 | 0.05979258 | 1
42 | 0.8334833 | 649.0979 | 0.2699573 | 4370.941 | 0.9220579 | 296.0037 | 1.16344 | 0.5860985 | 0.641784 | 0.01001303 | 7.561706 | 0.2015369 | 0.01644097 | 0.8496325 | 2.250257 |  | 12.7 | 0.1972126 | 52.92194 | 0.2716506 | 0.7862442 | 0.6888316 | 1
43 | 0.1661047 | 485.3626 | 0.5180789 | 4831.733 | 0.9444329 | 297.3719 | 1.274355 | 0.8032811 | 0.7363841 | 0.005079786 | 3.141971 | 0.5058771 | 0.03430938 | 0.09103505 | 0.7888769 |  | 12.7 | 0.7710535 | 63.29301 | 0.742665 | 1.291954 | 0.06718248 | 1
44 | 0.3406025 | 532.5858 | 0.7527344 | 5278.184 | 0.05400594 | 272.2175 | 0.252762 | 0.8918885 | 0.7870177 | 0.003532643 | 0.4755554 | 0.3532852 | 0.02609421 | 0.3360038 | 1.180452 |  | 12.7 | 0.4647708 | 57.6566 | 0.5919823 | 1.095214 | 0.02609887 | 1
45 | 0.7594167 | 626.8241 | 0.8050636 | 5401.894 | 0.5658563 | 286.1535 | 0.6433195 | 0.8280599 | 0.7491856 | 0.004634075 | 1.868682 | 0.6187241 | 0.04034476 | 0.1303487 | 0.8655524 |  | 12.7 | 0.6046841 | 59.9937 | 0.4464873 | 0.9475752 | 0.05225304 | 1
46 | 0.5410979 | 576.0204 | 0.735525 | 5240.727 | 0.4658129 | 284.1756 | 0.5738312 | 0.3852627 | 0.5596129 | 0.0180536 | 5.96741 | 0.02519219 | -0.007090408 | 0.75757 | 1.93913 |  | 12.7 | 0.2665459 | 54.29613 | 0.9951307 | 2.769265 | 0.4377567 | 1
47 | 0.1526706 | 480.6836 | 0.8630109 | 5500 | 0.9672314 | 299.3248 | 1.486823 | 0.7692045 | 0.7198551 | 0.005719265 | 4.087508 | 0.3086341 | 0.02350576 | 0.7565165 | 1.936244 |  | 12.7 | 0.2585296 | 54.14642 | 0.339717 | 0.8489534 | 0.3050133 | 1
48 | 0.593411 | 587.2697 | 0.5370235 | 4865.056 | 0.5098647 | 285.0444 | 0.6291235 | 0.4420459 | 0.5835242 | 0.01520793 | 5.6188 | 0.02859774 | -0.005938094 | 0.4480484 | 1.343712 |  | 12.7 | 0.1202494 | 51.04218 | 0.9194517 | 1.736445 | 0.3351422 | 1
49 | 0.2442395 | 508.7643 | 0.4226151 | 4663.354 | 0.1457589 | 276.5593 | 0.3882302 | 0.8568688 | 0.7651982 | 0.004131207 | 0.8159863 | 0.3316917 | 0.02485982 | 0.6645494 | 1.718063 |  | 12.7 | 0.4219728 | 56.95897 | 0.5584599 | 1.058869 | 0.02575917 | 1
50 | 0.522242 | 572.0135 | 0.9893139 | 5500 | 0.3785406 | 282.4188 | 0.4949518 | 0.2752537 | 0.5091269 | 0.02593282 | 7.342078 | 0.4254167 | 0.03005084 | 0.1655682 | 0.9261351 |  | 12.7 | 0.9392748 | 69.29074 | 0.2036924 | 0.7207157 | 0.1552607 | 1
51 | 0.8612611 | 659.0672 | 0.2045497 | 4222.164 | 0.2160586 | 278.6754 | 0.4767724 | 0.7559629 | 0.7136972 | 0.005977572 | 1.878303 | 0.8095328 | 0.05239969 | 0.3743835 | 1.235558 |  | 12.7 | 0.1235971 | 51.13711 | 0.9433562 | 1.865796 | 0.1084247 | 1
52 | 0.3564334 | 536.2033 | 0.4480834 | 4708.646 | 0.1233866 | 275.7464 | 0.3658472 | 0.3179876 | 0.529616 | 0.0223881 | 4.391839 | 0.6246195 | 0.04067036 | 0.7181886 | 1.838023 |  | 12.7 | 0.4046268 | 56.67485 | 0.1340598 | 0.6456532 | 0.288472 | 1
53 | 0.819683 | 644.5463 | 0.4827508 | 4769.724 | 0.2183582 | 278.7369 | 0.4347426 | 0.01526675 | 0.2664605 | 0.1478633 | 41.43302 | 0.2406926 | 0.01921439 | 0.416661 | 1.297072 |  | 12.7 | 0.5602037 | 59.23069 | 0.2749186 | 0.7892963 | 0.7977412 | 0
54 | 0.4095254 | 547.9693 | 0.4195888 | 4657.938 | 0.5947351 | 286.7344 | 0.7065335 | 0.8228526 | 0.74643 | 0.004726589 | 1.82994 | 0.4938173 | 0.03367454 | 0.04791077 | 0.6814007 |  | 12.7 | 0.5838083 | 59.63211 | 0.2263119 | 0.7430695 | 0.04284526 | 1
55 | 0.2403057 | 507.7005 | 0.6725156 | 5112.809 | 0.214463 | 278.6325 | 0.4066548 | 0.6190378 | 0.6551215 | 0.009099415 | 1.878654 | 0.2787856 | 0.02168449 | 0.890847 | 2.454295 |  | 12.7 | 0.933013 | 68.90207 | 0.09440597 | 0.5951132 | 0.03077836 | 1
56 | 0.6592979 | 601.9913 | 0.7500327 | 5272.215 | 0.2307358 | 279.0617 | 0.4070812 | 0.8387874 | 0.7549869 | 0.004445182 | 1.089333 | 0.08475591 | 0.005150744 | 0.4134478 | 1.292351 |  | 12.7 | 0.01501226 | 45.64186 | 0.1233446 | 0.6327914 | 0.03814048 | 1
57 | 0.7358033 | 620.5739 | 0.2268879 | 4275.605 | 0.2860915 | 280.4104 | 0.5193575 | 0.2403989 | 0.4912332 | 0.02948468 | 9.502903 | 0.4757266 | 0.03272148 | 0.7025583 | 1.801238 |  | 12.7 | 0.7501204 | 62.81549 | 0.8178794 | 1.429038 | 0.4754309 | 1
58 | 0.2779078 | 517.5238 | 0.4039626 | 4629.828 | 0.00803428 | 265.9282 | 0.2001662 | 0.02248544 | 0.2882439 | 0.1264724 | 13.10137 | 0.6526553 | 0.04224248 | 0.09112221 | 0.7890626 |  | 12.7 | 0.5611871 | 59.24728 | 0.09473257 | 0.5955684 | 0.3134701 | 1
59 | 0.9772308 | 736.2702 | 0.6397483 | 5050.45 | 0.5698475 | 286.2332 | 0.6653146 | 0.6579714 | 0.6711232 | 0.008112621 | 3.973978 | 0.7945313 | 0.05126715 | 0.9344142 | 2.776054 |  | 12.7 | 0.5899359 | 59.73755 | 0.3120424 | 0.8236167 | 0.3107311 | 1
60 | 0.06373199 | 438.5069 | 0.5207065 | 4836.349 | 0.9891556 | 302.8948 | 1.714665 | 0.1088926 | 0.4050555 | 0.05471132 | 41.13702 | 0.8641441 | 0.05708171 | 0.08718161 | 0.7805767 |  | 12.7 | 0.48114 | 57.92345 | 0.2602022 | 0.7754996 | 0.5042576 | 1
61 | 0.8929693 | 672.2891 | 0.1575795 | 4096.881 | 0.3769767 | 282.3864 | 0.5912378 | 0.3529518 | 0.5454874 | 0.01997888 | 7.94126 | 0.4880964 | 0.03337331 | 0.3063908 | 1.138037 |  | 12.7 | 0.5341311 | 58.79455 | 0.3810609 | 0.8867786 | 0.3066985 | 1
62 | 0.2614199 | 513.3067 | 0.2763724 | 4384.444 | 0.8723492 | 293.7913 | 1.041126 | 0.6693051 | 0.6758508 | 0.007842103 | 4.190952 | 0.6184226 | 0.04032815 | 0.5168672 | 1.450521 |  | 12.7 | 0.04351724 | 48.05298 | 0.6126186 | 1.118568 | 0.3534536 | 1
63 | 0.2979076 | 522.4788 | 0.204281 | 4221.501 | 0.3290232 | 281.3711 | 0.5513036 | 0.08846773 | 0.3863245 | 0.06257953 | 18.02569 | 0.4316145 | 0.03038243 | 0.4412995 | 1.333595 |  | 12.7 | 0.9538587 | 70.3471 | 0.4124537 | 0.9157267 | 0.4695715 | 1
64 | 0.6946769 | 610.3233 | 0.0363883 | 3544.04 | 0.0944264 | 274.5221 | 0.4430145 | 0.5656528 | 0.6335571 | 0.01062174 | 2.871929 | 0.09474674 | 0.006446341 | 0.7944295 | 2.047918 |  | 12.7 | 0.8963552 | 67.08863 | 0.1519639 | 0.6661775 | 0.05390145 | 1
65 | 0.1237085 | 469.5634 | 0.5864803 | 4952.95 | 0.0335224 | 270.4554 | 0.2443621 | 0.05982891 | 0.354265 | 0.07876106 | 9.037318 | 0.1740595 | 0.01429688 | 0.2369267 | 1.037015 |  | 12.7 | 0.4937797 | 58.12997 | 0.9616392 | 2.008145 | 0.3060358 | 1
66 | 0.03388022 | 412.9526 | 0.5559775 | 4898.545 | 0.8496345 | 292.9841 | 0.9990905 | 0.02046139 | 0.2827412 | 0.1315646 | 54.28052 | 0.9715163 | 0.07397478 | 0.9131743 | 2.599036 |  | 12.7 | 0.431835 | 57.12 | 0.8845949 | 1.602782 | 1.765439 | 0
67 | 0.7303716 | 619.1777 | 0.4291827 | 4675.081 | 0.1240585 | 275.7722 | 0.3690648 | 0.4137152 | 0.571716 | 0.01655227 | 3.78247 | 0.7684415 | 0.0494082 | 0.7257613 | 1.856471 |  | 12.7 | 0.5711661 | 59.41624 | 0.8576341 | 1.523573 | 0.2109845 | 1
68 | 0.8578456 | 657.7733 | 0.3027695 | 4438.484 | 0.6345608 | 287.5535 | 0.7505694 | 0.1670085 | 0.4482205 | 0.04014204 | 19.81831 | 0.5872308 | 0.03862897 | 0.1464096 | 0.8938785 |  | 12.7 | 0.4158607 | 56.85901 | 0.7448465 | 1.295411 | 0.4517557 | 1
69 | 0.05433108 | 431.7421 | 0.8752598 | 5500 | 0.6872324 | 288.6858 | 0.75539 | 0.04087112 | 0.3264282 | 0.09616898 | 31.36394 | 0.6655138 | 0.04297873 | 0.3677727 | 1.226033 |  | 12.7 | 0.1534903 | 51.92167 | 0.8349396 | 1.467043 | 0.7770011 | 1
70 | 0.6204691 | 593.2172 | 0.135488 | 4029.428 | 0.8613591 | 293.3895 | 1.018423 | 0.8804375 | 0.7795266 | 0.003727672 | 2.252059 | 0.3203298 | 0.02419769 | 0.5498335 | 1.504739 |  | 12.7 | 0.7210906 | 62.19245 | 0.8954819 | 1.639828 | 0.05336306 | 1
71 | 0.7058808 | 613.0475 | 0.2531834 | 4334.846 | 0.7478028 | 290.0973 | 0.8623995 | 0.66857 | 0.6755431 | 0.007859435 | 4.155219 | 0.937756 | 0.06626032 | 0.75257 | 1.92553 |  | 12.7 | 0.2409569 | 53.81103 | 0.2176114 | 0.7345513 | 0.3522958 | 1
72 | 0.2862494 | 519.6103 | 0.5842178 | 4948.887 | 0.4786401 | 284.429 | 0.6011093 | 0.1505645 | 0.4371188 | 0.04346964 | 13.57742 | 0.9607464 | 0.0709477 | 0.9618342 | 3.118437 |  | 12.7 | 0.3605857 | 55.94463 | 0.5388926 | 1.038433 | 1.310099 | 0
73 | 0.4297325 | 552.3388 | 0.2376922 | 4300.378 | 0.9508668 | 297.8451 | 1.269665 | 0.962847 | 0.8492368 | 0.002260791 | 1.585459 | 0.3452202 | 0.02563659 | 0.5052524 | 1.431949 |  | 12.7 | 0.5856789 | 59.66424 | 0.9756279 | 2.173616 | 0.03738578 | 1
74 | 0.2813992 | 518.4007 | 0.4142358 | 4648.337 | 0.9497996 | 297.7633 | 1.288895 | 0.1649793 | 0.4468876 | 0.0405277 | 27.07915 | 0.1476657 | 0.01202355 | 0.651426 | 1.691112 |  | 12.7 | 0.4684601 | 57.7167 | 0.4846445 | 0.9841514 | 0.9199635 | 1
75 | 0.8996928 | 675.4433 | 0.05796261 | 3699.524 | 0.752208 | 290.2062 | 0.8855451 | 0.1070225 | 0.4034429 | 0.05534789 | 33.10554 | 0.3996749 | 0.02866204 | 0.2607686 | 1.072118 |  | 12.7 | 0.3828359 | 56.31551 | 0.3655933 | 0.8726072 | 0.6463352 | 1
76 | 0.2009003 | 496.4544 | 0.3570533 | 4543.558 | 0.2709259 | 280.0553 | 0.4883291 | 0.8468947 | 0.7594931 | 0.004303788 | 1.043381 | 0.5839209 | 0.03845062 | 0.9987583 | 5.428493 |  | 12.7 | 0.8842603 | 66.60458 | 0.2103043 | 0.7273222 | 0.03947638 | 1
77 | 0.682872 | 607.5004 | 0.02959601 | 3500 | 0.5169753 | 285.1845 | 0.7208227 | 0.8407623 | 0.7560744 | 0.004410638 | 1.931419 | 0.6569202 | 0.04248552 | 0.849267 | 2.248701 |  | 12.7 | 0.262077 | 54.21291 | 0.1541855 | 0.6686518 | 0.1189782 | 1
78 | 0.4335893 | 553.1679 | 0.02528299 | 3500 | 0.3257461 | 281.2997 | 0.6084427 | 0.1999799 | 0.4686534 | 0.03466905 | 11.6686 | 0.567832 | 0.037588 | 0.944185 | 2.877862 |  | 12.7 | 0.6653077 | 61.09145 | 0.01844955 | 0.4387854 | 0.9364809 | 0
79 | 0.8412953 | 651.7827 | 0.5881289 | 4955.914 | 0.9814039 | 301.2275 | 1.587222 | 0.8834274 | 0.7814447 | 0.003676733 | 3.803668 | 0.555664 | 0.03693968 | 0.8379327 | 2.202136 |  | 12.7 | 0.7940402 | 63.85114 | 0.3951203 | 0.8997049 | 0.1747765 | 1
80 | 0.9467259 | 703.6749 | 0.2733845 | 4378.174 | 0.4414999 | 283.6933 | 0.6125036 | 0.8809602 | 0.7798601 | 0.003718765 | 1.6028 | 0.1952622 | 0.015968 | 0.9309707 | 2.743772 |  | 12.7 | 0.07313446 | 49.46757 | 0.3798689 | 0.8856849 | 0.1251266 | 1
81 | 0.1826285 | 490.7942 | 0.423852 | 4665.566 | 0.8989285 | 294.8752 | 1.106566 | 0.05000499 | 0.340783 | 0.08675883 | 47.11839 | 0.1350268 | 0.01083828 | 0.315774 | 1.151487 |  | 12.7 | 0.8172928 | 64.46034 | 0.3594824 | 0.8670179 | 0.6882671 | 1
82 | 0.09376763 | 455.937 | 0.8597502 | 5500 | 0.7592645 | 290.383 | 0.8443616 | 0.7118358 | 0.6939829 | 0.006885625 | 2.650798 | 0.1086381 | 0.008090135 | 0.01441415 | 0.5412783 |  | 12.7 | 0.07519317 | 49.54911 | 0.6873754 | 1.211446 | 0.06648164 | 1
83 | 0.6539182 | 600.7553 | 0.8314248 | 5471.868 | 0.7639644 | 290.5022 | 0.8516561 | 0.4992975 | 0.6068783 | 0.01286209 | 6.580721 | 0.6054969 | 0.03961963 | 0.2051672 | 0.9890332 |  | 12.7 | 0.8693299 | 66.05849 | 0.7959927 | 1.384703 | 0.1738163 | 1
84 | 0.9778521 | 737.2532 | 0.09685546 | 3890.225 | 0.7220297 | 289.4786 | 0.8508563 | 0.04284582 | 0.3297137 | 0.09392889 | 58.92127 | 0.2558166 | 0.02021777 | 0.3211247 | 1.15915 |  | 12.7 | 0.4031743 | 56.65099 | 0.09116145 | 0.5905464 | 0.8010376 | 0
85 | 0.4658205 | 560.0516 | 0.3915924 | 4607.38 | 0.6727309 | 288.3671 | 0.7767508 | 0.5622146 | 0.6321758 | 0.01072752 | 4.666689 | 0.8606965 | 0.05675253 | 0.2051147 | 0.9889524 |  | 12.7 | 0.5545107 | 59.13488 | 0.7137092 | 1.248219 | 0.1765658 | 1
86 | 0.4362645 | 553.7422 | 0.4694959 | 4746.424 | 0.1151271 | 275.4203 | 0.3555875 | 0.4048513 | 0.5679747 | 0.01700252 | 3.347862 | 0.1677235 | 0.01377279 | 0.06699784 | 0.7336274 |  | 12.7 | 0.1009113 | 50.45739 | 0.2252559 | 0.7420404 | 0.1178068 | 1
87 | 0.3082574 | 524.9828 | 0.2797617 | 4391.515 | 0.5562079 | 285.9611 | 0.6914735 | 0.4846899 | 0.6009672 | 0.01341923 | 4.871336 | 0.2605143 | 0.02052303 | 0.8479238 | 2.243013 |  | 12.7 | 0.5329691 | 58.77526 | 0.2475665 | 0.7635299 | 0.3314608 | 1
88 | 0.09009172 | 454.0539 | 0.9668421 | 5500 | 0.4419581 | 283.7024 | 0.5405426 | 0.3478696 | 0.5432218 | 0.02030623 | 4.983868 | 0.6055274 | 0.03962129 | 0.6091091 | 1.609235 |  | 12.7 | 0.5638829 | 59.29281 | 0.4733358 | 0.9731959 | 0.2593733 | 1
89 | 0.4148774 | 549.1311 | 0.0456348 | 3617.883 | 0.02553073 | 269.5154 | 0.3409789 | 0.9685128 | 0.8567239 | 0.002142569 | 0.4011792 | 0.7176971 | 0.04609629 | 0.6372556 | 1.66289 |  | 12.7 | 0.09376443 | 50.22256 | 0.908001 | 1.687272 | 0.0461416 | 1
90 | 0.336793 | 531.7059 | 0.935292 | 5500 | 0.8852835 | 294.2963 | 1.086198 | 0.4169184 | 0.5730621 | 0.0163932 | 9.467696 | 0.9169477 | 0.06308142 | 0.607743 | 1.606705 |  | 12.7 | 0.1540578 | 51.93562 | 0.5920842 | 1.095328 | 0.6299567 | 1
91 | 0.3896657 | 543.6239 | 0.6108192 | 4997.018 | 0.1556934 | 276.8932 | 0.3708099 | 0.2770184 | 0.5100016 | 0.02577061 | 5.194867 | 0.7226075 | 0.04640271 | 0.5155183 | 1.448351 |  | 12.7 | 0.6045088 | 59.99063 | 0.8232256 | 1.440589 | 0.2459514 | 1
92 | 0.2784099 | 517.6502 | 0.7761284 | 5331.428 | 0.8599676 | 293.3402 | 1.021325 | 0.8810002 | 0.7798856 | 0.003718084 | 1.96571 | 0.4325643 | 0.03043316 | 0.6855431 | 1.762987 |  | 12.7 | 0.7999893 | 64.00232 | 0.834978 | 1.467132 | 0.04718791 | 1
93 | 0.01976513 | 393.3463 | 0.3624043 | 4553.572 | 0.306349 | 280.8711 | 0.5111357 | 0.5733938 | 0.6366689 | 0.01038726 | 2.088393 | 0.03867664 | -0.003091331 | 0.4487256 | 1.34473 |  | 12.7 | 0.08426393 | 49.89084 | 0.1746819 | 0.6908509 | 0.08963214 | 1
94 | 0.6976584 | 611.0438 | 0.8015309 | 5392.972 | 0.7176607 | 289.3766 | 0.7941619 | 0.7336347 | 0.7035831 | 0.006427389 | 3.119004 | 0.05413638 | 0.00027389 | 0.1248109 | 0.855455 |  | 12.7 | 0.8814641 | 66.49834 | 0.2415539 | 0.757787 | 0.02698984 | 1
95 | 0.3512807 | 535.0324 | 0.9221263 | 5500 | 0.1309031 | 276.03 | 0.3153612 | 0.660625 | 0.6722268 | 0.008048647 | 1.358036 | 0.1653434 | 0.01357264 | 0.9672633 | 3.216 |  | 12.7 | 0.9431962 | 69.5516 | 0.01898883 | 0.440829 | 0.01537036 | 1
96 | 0.02510268 | 401.8312 | 0.01698349 | 3500 | 0.5498619 | 285.835 | 0.7412362 | 0.5573351 | 0.6302161 | 0.01087939 | 3.240446 | 0.1652022 | 0.01356071 | 0.8724125 | 2.355181 |  | 12.7 | 0.1668099 | 52.24169 | 0.8461304 | 1.49396 | 0.2954133 | 1
97 | 0.7075157 | 613.449 | 0.8675099 | 5500 | 0.1178953 | 275.5314 | 0.3041917 | 0.2781488 | 0.5105605 | 0.02566749 | 4.78971 | 0.771944 | 0.04965055 | 0.871723 | 2.35175 |  | 12.7 | 0.1723114 | 52.36958 | 0.8322518 | 1.460826 | 0.5099466 | 1
98 | 0.938436 | 697.5801 | 0.7313227 | 5231.773 | 0.821268 | 292.0828 | 0.9454741 | 0.4698503 | 0.5949333 | 0.01401283 | 9.242074 | 0.5716654 | 0.03779293 | 0.4330959 | 1.321367 |  | 12.7 | 0.0360748 | 47.58632 | 0.6990223 | 1.227395 | 0.5731897 | 1
99 | 0.08924686 | 453.6131 | 0.2073875 | 4229.136 | 0.6662905 | 288.2274 | 0.7874118 | 0.009324127 | 0.2415305 | 0.1768187 | 63.15614 | 0.4467925 | 0.03119084 | 0.09327316 | 0.7936178 |  | 12.7 | 0.8426191 | 65.18948 | 0.2119475 | 0.7289542 | 0.5195061 | 1
100 | 0.7777857 | 631.9202 | 0.9864499 | 5500 | 0.229329 | 279.0253 | 0.3905714 | 0.1276808 | 0.420337 | 0.04903076 | 12.10128 | 0.2176449 | 0.01761639 | 0.9469009 | 2.909367 |  | 12.7 | 0.6292922 | 60.42965 | 0.09911548 | 0.6016006 | 0.9775355 | 0
101 | 0.07146114 | 443.5079 | 0.2075183 | 4229.456 | 0.9787262 | 300.7911 | 1.453383 | 0.3017833 | 0.5220065 | 0.02364418 | 15.24073 | 0.1545701 | 0.01264242 | 0.3626545 | 1.218671 |  | 12.7 | 0.2467701 | 53.92315 | 0.53925 | 1.038801 | 0.5617091 | 1
102 | 0.7884296 | 634.9832 | 0.6141616 | 5003.128 | 0.6277132 | 287.4108 | 0.7174425 | 0.3641159 | 0.5504202 | 0.01928428 | 8.785221 | 0.8654939 | 0.05721214 | 0.2996523 | 1.128364 |  | 12.7 | 0.6989746 | 61.7428 | 0.517394 | 1.016541 | 0.3164342 | 1
103 | 0.6088982 | 590.6599 | 0.6566461 | 5082.329 | 0.7087556 | 289.1711 | 0.7947897 | 0.9230022 | 0.8098796 | 0.002998299 | 1.407553 | 0.0600774 | 0.001363393 | 0.8634261 | 2.311796 |  | 12.7 | 0.06245003 | 49.01595 | 0.8635735 | 1.539739 | 0.07166724 | 1
104 | 0.8652407 | 660.6025 | 0.7647045 | 5305.062 | 0.9985856 | 308.318 | 2.458501 | 0.9596191 | 0.8452874 | 0.002325758 | 3.777244 | 0.4725943 | 0.03255625 | 0.543269 | 1.49375 |  | 12.7 | 0.1127767 | 50.82401 | 0.6702963 | 1.188875 | 0.2742709 | 1
105 | 0.100431 | 459.2161 | 0.1708151 | 4134.336 | 0.1287601 | 275.9503 | 0.4181932 | 0.829177 | 0.7497817 | 0.0046143 | 0.886135 | 0.9190562 | 0.06337377 | 0.8890055 | 2.443689 |  | 12.7 | 0.1511267 | 51.8632 | 0.1433669 | 0.6564588 | 0.07114098 | 1
106 | 0.3879294 | 543.2412 | 0.40298 | 4628.051 | 0.9023934 | 295.0311 | 1.114876 | 0.6633275 | 0.6733528 | 0.007983898 | 4.83542 | 0.8530903 | 0.05604537 | 0.5355755 | 1.480998 |  | 12.7 | 0.8429422 | 65.19932 | 0.1850097 | 0.701665 | 0.1862498 | 1
107 | 0.8283428 | 647.3753 | 0.1311395 | 4015.285 | 0.8510224 | 293.0309 | 1.001447 | 0.4442044 | 0.5844155 | 0.01511099 | 9.796635 | 0.008530329 | -0.01609336 | 0.696399 | 1.787187 |  | 12.7 | 0.8956606 | 67.05966 | 0.2297531 | 0.7464139 | 0.3795833 | 1
108 | 0.4180293 | 549.8138 | 0.2006332 | 4212.447 | 0.9827366 | 301.465 | 1.49735 | 0.6154839 | 0.6536755 | 0.009194294 | 7.56933 | 0.3725869 | 0.0271748 | 0.2721221 | 1.088641 |  | 12.7 | 0.1088513 | 50.70565 | 0.5483918 | 1.048289 | 0.3760466 | 1
109 | 0.2249297 | 503.4476 | 0.7009558 | 5169.006 | 0.5197542 | 285.2394 | 0.6187927 | 0.1426198 | 0.4314866 | 0.04526191 | 14.10043 | 0.1618171 | 0.01327263 | 0.6121318 | 1.614856 |  | 12.7 | 0.7510988 | 62.83724 | 0.5575956 | 1.057955 | 0.5659888 | 1
110 | 0.6050098 | 589.8054 | 0.05709339 | 3694.244 | 0.3112246 | 280.9799 | 0.583112 | 0.771096 | 0.7207456 | 0.005682845 | 1.954459 | 0.51009 | 0.03453118 | 0.2950059 | 1.121686 |  | 12.7 | 0.5763681 | 59.50481 | 0.9635946 | 2.027227 | 0.0540087 | 1
111 | 0.6171142 | 592.4734 | 0.9809136 | 5500 | 0.2870299 | 280.432 | 0.431165 | 0.6119102 | 0.6522234 | 0.009290568 | 2.373311 | 0.6380696 | 0.04141938 | 0.5295763 | 1.471145 |  | 12.7 | 0.3356995 | 55.52329 | 0.4214254 | 0.9240662 | 0.1119745 | 1
112 | 0.4855999 | 564.2493 | 0.8169028 | 5432.537 | 0.1305663 | 276.0176 | 0.3195729 | 0.464401 | 0.5927088 | 0.01423823 | 2.567419 | 0.791029 | 0.05100994 | 0.4634081 | 1.366942 |  | 12.7 | 0.2473663 | 53.93458 | 0.6512969 | 1.164787 | 0.1415536 | 1
113 | 0.1223403 | 468.9955 | 0.3740886 | 4575.269 | 0.4267007 | 283.3976 | 0.5891395 | 0.694607 | 0.6865539 | 0.007262529 | 2.006664 | 0.3452903 | 0.02564059 | 0.4283647 | 1.314346 |  | 12.7 | 0.07169765 | 49.4097 | 0.4660989 | 0.9662389 | 0.1118379 | 1
114 | 0.9055255 | 678.3072 | 0.32844 | 4489.043 | 0.447029 | 283.8033 | 0.6086693 | 0.7703858 | 0.720411 | 0.005696504 | 2.351886 | 0.2421191 | 0.01931046 | 0.7859032 | 2.021274 |  | 12.7 | 0.4106709 | 56.77401 | 0.128514 | 0.6390568 | 0.1036667 | 1
115 | 0.5964731 | 587.9373 | 0.04930877 | 3643.885 | 0.3768429 | 282.3837 | 0.6265327 | 0.3917056 | 0.5623783 | 0.01769899 | 6.519633 | 0.3593497 | 0.02643585 | 0.02450542 | 0.5959057 |  | 12.7 | 0.09968413 | 50.41788 | 0.8356777 | 1.468766 | 0.1951359 | 1
116 | 0.9339555 | 694.5498 | 0.8067593 | 5406.211 | 0.4096398 | 283.0542 | 0.5229192 | 0.109767 | 0.4058032 | 0.05441864 | 19.76449 | 0.8200739 | 0.05322858 | 0.9043893 | 2.538141 |  | 12.7 | 0.6414339 | 60.64929 | 0.5971703 | 1.101009 | 1.160687 | 0
117 | 0.1621626 | 484.0161 | 0.964362 | 5500 | 0.206233 | 278.4082 | 0.373876 | 0.4907268 | 0.6034131 | 0.01318583 | 2.386134 | 0.1132773 | 0.008605088 | 0.5299197 | 1.471707 |  | 12.7 | 0.6040609 | 59.9828 | 0.2569385 | 0.7724198 | 0.05313079 | 1
118 | 0.09917204 | 458.609 | 0.5232589 | 4840.834 | 0.7010609 | 288.9958 | 0.7953946 | 0.7537675 | 0.7126885 | 0.006020984 | 2.196305 | 0.1821029 | 0.01494502 | 0.9073683 | 2.558148 |  | 12.7 | 0.4210907 | 56.94455 | 0.4565031 | 0.9570741 | 0.1033672 | 1
119 | 0.5443358 | 576.7102 | 0.5726587 | 4928.203 | 0.9103501 | 295.4053 | 1.146775 | 0.4262408 | 0.5769629 | 0.01594084 | 10.54258 | 0.5336362 | 0.03577268 | 0.9019991 | 2.522527 |  | 12.7 | 0.0595166 | 48.88231 | 0.7368987 | 1.282932 | 1.106858 | 1
120 | 0.3808923 | 541.6848 | 0.4446533 | 4702.573 | 0.1184004 | 275.5515 | 0.3619295 | 0.2457015 | 0.4940377 | 0.02889741 | 5.665387 | 0.3165807 | 0.02397708 | 0.7600174 | 1.945877 |  | 12.7 | 0.3759346 | 56.20097 | 0.3717321 | 0.8782267 | 0.4011447 | 1
121 | 0.4096995 | 548.0071 | 0.2535686 | 4335.689 | 0.7280665 | 289.6208 | 0.8414307 | 0.9316246 | 0.8171136 | 0.002846676 | 1.312631 | 0.1404906 | 0.01135952 | 0.6725627 | 1.734935 |  | 12.7 | 0.9241905 | 68.40278 | 0.2891507 | 0.8025211 | 0.01237004 | 1
122 | 0.8676854 | 661.5611 | 0.9404958 | 5500 | 0.9548568 | 298.164 | 1.384175 | 0.9322015 | 0.817616 | 0.002836436 | 2.597372 | 0.3625284 | 0.02661412 | 0.0269278 | 0.6066795 |  | 12.7 | 0.2112288 | 53.2166 | 0.9916152 | 2.56606 | 0.0703848 | 1
123 | 0.8101211 | 641.52 | 0.5790241 | 4939.578 | 0.08115282 | 273.8668 | 0.3079555 | 0.6816452 | 0.6810431 | 0.007555384 | 1.492639 | 0.162285 | 0.01331268 | 0.4466442 | 1.341603 |  | 12.7 | 0.006448252 | 44.04676 | 0.8246083 | 1.443628 | 0.1058111 | 1
124 | 0.8954626 | 673.4416 | 0.9533175 | 5500 | 0.7273381 | 289.6036 | 0.8024013 | 0.5890191 | 0.6429616 | 0.009928796 | 5.365227 | 0.1972716 | 0.01612045 | 0.2181199 | 1.008808 |  | 12.7 | 0.8924254 | 66.92671 | 0.4569292 | 0.9574797 | 0.1132474 | 1
125 | 0.1941585 | 494.4041 | 0.4184171 | 4655.839 | 0.817656 | 291.9748 | 0.9457353 | 0.1382063 | 0.4282726 | 0.04631756 | 21.65695 | 0.9364564 | 0.06603948 | 0.635677 | 1.659799 |  | 12.7 | 0.5503536 | 59.06513 | 0.180642 | 0.6971186 | 0.8328363 | 0
126 | 0.1880874 | 492.5204 | 0.491316 | 4784.761 | 0.9886974 | 302.7711 | 1.693868 | 0.391059 | 0.5621015 | 0.01773417 | 14.79499 | 0.1803254 | 0.01480336 | 0.095034 | 0.7973084 |  | 12.7 | 0.339639 | 55.59053 | 0.4696147 | 0.9696137 | 0.3516074 | 1
127 | 0.1083226 | 462.9004 | 0.1436763 | 4055.237 | 0.4272126 | 283.4079 | 0.62598 | 0.7745441 | 0.7223764 | 0.005616752 | 1.627546 | 0.2059657 | 0.01676951 | 0.9214704 | 2.662425 |  | 12.7 | 0.3557023 | 55.86255 | 0.6442903 | 1.15615 | 0.06105955 | 1
128 | 0.6070346 | 590.2501 | 0.7930352 | 5371.899 | 0.2533006 | 279.6299 | 0.4161864 | 0.4594449 | 0.5906811 | 0.01444685 | 3.548926 | 0.9617497 | 0.0711986 | 0.4139343 | 1.293066 |  | 12.7 | 0.7864428 | 63.66231 | 0.2058386 | 0.7228673 | 0.1393355 | 1
129 | 0.408661 | 547.7813 | 0.9941807 | 5500 | 0.05761462 | 272.4696 | 0.2430692 | 0.1785258 | 0.4556076 | 0.03807022 | 5.069003 | 0.6729897 | 0.04341186 | 0.4627611 | 1.365957 |  | 12.7 | 0.7575797 | 62.98265 | 0.5465836 | 1.046403 | 0.1945606 | 1
130 | 0.9110885 | 681.1628 | 0.1401389 | 4044.213 | 0.7937107 | 291.2902 | 0.9221765 | 0.3078042 | 0.5248548 | 0.02316596 | 14.55175 | 0.693184 | 0.04460281 | 0.6040753 | 1.599944 |  | 12.7 | 0.4672175 | 57.69646 | 0.1670407 | 0.6826986 | 0.6733309 | 1
131 | 0.5843085 | 585.2924 | 0.4981789 | 4796.805 | 0.7660254 | 290.5549 | 0.8713018 | 0.3421589 | 0.5406603 | 0.02068281 | 10.54754 | 0.8319803 | 0.05420242 | 0.7831197 | 2.012784 |  | 12.7 | 0.591482 | 59.76424 | 0.03904918 | 0.4987938 | 0.6525504 | 0
132 | 0.8164058 | 643.4981 | 0.4889396 | 4780.59 | 0.6084935 | 287.0146 | 0.7115898 | 0.8926254 | 0.7875139 | 0.003520091 | 1.611873 | 0.7696679 | 0.04949283 | 0.03954571 | 0.6546504 |  | 12.7 | 0.5386516 | 58.86971 | 0.6130508 | 1.119066 | 0.05562161 | 1
133 | 0.8367487 | 650.21 | 0.43611 | 4687.412 | 0.02421705 | 269.338 | 0.2452532 | 0.7821767 | 0.7260218 | 0.005471777 | 0.8725626 | 0.6936789 | 0.04463242 | 0.001008087 | 0.3631708 |  | 12.7 | 0.03771432 | 47.69503 | 0.5587536 | 1.05918 | 0.04720347 | 1
134 | 0.541321 | 576.0679 | 0.3772407 | 4581.085 | 0.266005 | 279.938 | 0.4821303 | 0.6541198 | 0.6695247 | 0.008206183 | 2.279183 | 0.4323957 | 0.03042416 | 0.4893955 | 1.406987 |  | 12.7 | 0.8508791 | 65.44564 | 0.5456366 | 1.045418 | 0.0489982 | 1
135 | 0.5857663 | 585.6084 | 0.9538353 | 5500 | 0.1110667 | 275.2539 | 0.298132 | 0.3965512 | 0.5644481 | 0.01743814 | 3.044501 | 0.9119525 | 0.06241042 | 0.3842965 | 1.24988 |  | 12.7 | 0.3619372 | 55.9673 | 0.1214693 | 0.6304886 | 0.1568492 | 1
136 | 0.02148465 | 396.2713 | 0.8607874 | 5500 | 0.1581671 | 276.9741 | 0.3375237 | 0.1231628 | 0.4168026 | 0.05028979 | 6.726308 | 0.5348077 | 0.03583458 | 0.909126 | 2.570253 |  | 12.7 | 0.6100292 | 60.08743 | 0.7577753 | 1.316424 | 0.5334928 | 1
137 | 0.5898064 | 586.4855 | 0.5351903 | 4861.827 | 0.4962022 | 284.7752 | 0.6192515 | 0.7377191 | 0.7054103 | 0.006343691 | 2.303915 | 0.8674582 | 0.05740358 | 0.690378 | 1.773679 |  | 12.7 | 0.7093877 | 61.95211 | 0.2625961 | 0.7777536 | 0.09475875 | 1
138 | 0.5327387 | 574.2422 | 0.7073265 | 5181.914 | 0.8108116 | 291.7738 | 0.9283697 | 0.945973 | 0.830447 | 0.002587014 | 1.379161 | 0.4801059 | 0.03295236 | 0.4154974 | 1.295362 |  | 12.7 | 0.1978146 | 52.93481 | 0.4122926 | 0.9155772 | 0.05240658 | 1
139 | 0.1573331 | 482.337 | 0.3959223 | 4615.259 | 0.194283 | 278.0729 | 0.4293174 | 0.4835047 | 0.6004864 | 0.01346559 | 2.788395 | 0.3259316 | 0.02452532 | 0.3494339 | 1.199693 |  | 12.7 | 0.5949294 | 59.82389 | 0.3638773 | 0.8710373 | 0.07857098 | 1
140 | 0.005257573 | 351.1142 | 0.2154729 | 4248.698 | 0.2336366 | 279.1364 | 0.4866589 | 0.5066351 | 0.6098391 | 0.0125918 | 2.151596 | 0.8990713 | 0.06080183 | 0.6965968 | 1.787634 |  | 12.7 | 0.4462436 | 57.35485 | 0.06272881 | 0.5460556 | 0.1149316 | 1
141 | 0.7089851 | 613.8107 | 0.7096349 | 5186.623 | 0.8109524 | 291.7779 | 0.9285383 | 0.6303269 | 0.6597289 | 0.008803578 | 5.01757 | 0.5262478 | 0.03538266 | 0.9727592 | 3.333299 |  | 12.7 | 0.4362526 | 57.19204 | 0.6735339 | 1.193083 | 0.5636136 | 1
142 | 0.6092397 | 590.7351 | 0.1660072 | 4120.955 | 0.6351858 | 287.5666 | 0.7666343 | 0.1506023 | 0.4371451 | 0.04346142 | 19.68271 | 0.7563127 | 0.0485843 | 0.6271521 | 1.64328 |  | 12.7 | 0.7806851 | 63.52215 | 0.9630829 | 2.022137 | 0.7150538 | 1
143 | 0.1805894 | 490.1412 | 0.5915523 | 4962.078 | 0.74027 | 289.9132 | 0.8350074 | 0.7678173 | 0.7192038 | 0.005746048 | 2.351694 | 0.1230642 | 0.009644107 | 0.9681895 | 3.234284 |  | 12.7 | 0.9016161 | 67.31318 | 0.9587284 | 1.981466 | 0.04767962 | 1
144 | 0.8787209 | 666.0481 | 0.8515631 | 5500 | 0.8928695 | 294.6116 | 1.108141 | 0.694733 | 0.6866078 | 0.007259722 | 5.358221 | 0.2872768 | 0.02221149 | 0.1202965 | 0.8470802 |  | 12.7 | 0.2987851 | 54.88078 | 0.9610582 | 2.002662 | 0.1851782 | 1
145 | 0.2954823 | 521.8864 | 0.214162 | 4245.556 | 0.9105765 | 295.4163 | 1.125827 | 0.1642855 | 0.4464297 | 0.04066106 | 23.89056 | 0.03589991 | -0.003808092 | 0.4833663 | 1.397606 |  | 12.7 | 0.3188527 | 55.23305 | 0.7141905 | 1.248916 | 0.7506372 | 1
146 | 0.1026643 | 460.2795 | 0.2732171 | 4377.822 | 0.3386435 | 281.5789 | 0.5455097 | 0.4243581 | 0.5761771 | 0.01603095 | 4.025162 | 0.6715532 | 0.04332832 | 0.7468945 | 1.910384 |  | 12.7 | 0.6942359 | 61.64887 | 0.9476805 | 1.894848 | 0.2010831 | 1
147 | 0.944189 | 701.7349 | 0.5211995 | 4837.215 | 0.3301382 | 281.3953 | 0.5061912 | 0.3095584 | 0.52568 | 0.02302925 | 8.180265 | 0.285053 | 0.0220742 | 0.7836632 | 2.014435 |  | 12.7 | 0.2817739 | 54.57551 | 0.6737888 | 1.193416 | 0.6208465 | 1
148 | 0.8853 | 668.8611 | 0.1047833 | 3921.669 | 0.4574366 | 284.0098 | 0.6546329 | 0.9001109 | 0.7926618 | 0.00339247 | 1.485422 | 0.5440492 | 0.03632345 | 0.6688706 | 1.72712 |  | 12.7 | 0.1333522 | 51.40482 | 0.4806399 | 0.9802597 | 0.07814027 | 1
149 | 0.9104829 | 680.8456 | 0.2425639 | 4311.345 | 0.1602772 | 277.0425 | 0.4284651 | 0.6973252 | 0.6877177 | 0.007202149 | 2.101001 | 0.9200672 | 0.063516 | 0.02353985 | 0.5914184 |  | 12.7 | 0.6090775 | 60.0707 | 0.3307563 | 0.840761 | 0.07451655 | 1
150 | 0.7860646 | 634.295 | 0.7925543 | 5370.721 | 0.7487481 | 290.1206 | 0.8336634 | 0.6896977 | 0.6844593 | 0.007372476 | 3.898481 | 0.6664034 | 0.04303007 | 0.4284555 | 1.314481 |  | 12.7 | 0.09698567 | 50.32984 | 0.04173259 | 0.5049096 | 0.2690666 | 1
151 | 0.7655248 | 628.4939 | 0.9596735 | 5500 | 0.2114539 | 278.5511 | 0.3776832 | 0.6522434 | 0.6687474 | 0.008252069 | 1.958807 | 0.1558417 | 0.01275439 | 0.2568665 | 1.066414 |  | 12.7 | 0.1807574 | 52.56154 | 0.3585236 | 0.8661413 | 0.05913375 | 1
152 | 0.2295809 | 504.7508 | 0.05724348 | 3695.16 | 0.7815075 | 290.9595 | 0.9153555 | 0.5855528 | 0.641564 | 0.01002884 | 4.633589 | 0.6385515 | 0.04144638 | 0.2059682 | 0.9902655 |  | 12.7 | 0.4018363 | 56.629 | 0.1501369 | 0.6641317 | 0.1828299 | 1
153 | 0.006845039 | 358.9826 | 0.7413403 | 5253.238 | 0.08775656 | 274.2021 | 0.2925459 | 0.5273417 | 0.6181722 | 0.01186114 | 1.245644 | 0.9948656 | 0.08789956 | 0.8876069 | 2.435749 |  | 12.7 | 0.7714306 | 63.30186 | 0.5184272 | 1.017581 | 0.09106036 | 1
154 | 0.7380337 | 621.1514 | 0.0512113 | 3656.746 | 0.1104595 | 275.2287 | 0.4467087 | 0.07001616 | 0.3666886 | 0.07204545 | 19.99072 | 0.8896203 | 0.05971474 | 0.01293262 | 0.5312189 |  | 12.7 | 0.3244287 | 55.32962 | 0.6433738 | 1.155029 | 0.2955567 | 1
155 | 0.7912511 | 635.8101 | 0.9863249 | 5500 | 0.6557731 | 288.0015 | 0.7219555 | 0.04358087 | 0.3309088 | 0.09312708 | 42.74781 | 0.01766164 | -0.01019729 | 0.7990747 | 2.062862 |  | 12.7 | 0.6233372 | 60.32308 | 0.733188 | 1.277213 | 1.247157 | 1
156 | 0.1112856 | 464.2337 | 0.1709378 | 4134.674 | 0.3191273 | 281.1547 | 0.5518213 | 0.3497013 | 0.5440399 | 0.02018742 | 5.171492 | 0.81683 | 0.05297036 | 0.8945091 | 2.475916 |  | 12.7 | 0.103475 | 50.53891 | 0.798938 | 1.390416 | 0.6329494 | 1
157 | 0.8439094 | 652.7004 | 0.1554916 | 4090.787 | 0.6781198 | 288.4848 | 0.803708 | 0.4497418 | 0.5866976 | 0.01486563 | 7.79822 | 0.3689411 | 0.02697215 | 0.03315054 | 0.6317738 |  | 12.7 | 0.8596328 | 65.72885 | 0.1517924 | 0.6659859 | 0.1354425 | 1
158 | 0.9941076 | 780.1152 | 0.1495225 | 4073.061 | 0.0382281 | 270.925 | 0.3221705 | 0.4196754 | 0.5742183 | 0.01625781 | 4.086077 | 0.5275289 | 0.03545025 | 0.9970876 | 4.821823 |  | 12.7 | 0.6982655 | 61.72869 | 0.8752653 | 1.573576 | 0.4486686 | 1
159 | 0.6015704 | 589.0515 | 0.3815405 | 4588.994 | 0.03385669 | 270.4905 | 0.2716181 | 0.4490904 | 0.5864295 | 0.01489425 | 2.383036 | 0.4749184 | 0.03267885 | 0.05316608 | 0.6968132 |  | 12.7 | 0.6861586 | 61.49055 | 0.05115488 | 0.5246319 | 0.04956434 | 1
160 | 0.1512982 | 480.1905 | 0.4234012 | 4664.76 | 0.6960461 | 288.8827 | 0.7969916 | 0.6748561 | 0.6781804 | 0.007712143 | 2.951497 | 0.8545385 | 0.05617808 | 0.357434 | 1.211171 |  | 12.7 | 0.6330318 | 60.49696 | 0.4599672 | 0.960375 | 0.1129483 | 1
161 | 0.5610436 | 580.2805 | 0.8492083 | 5500 | 0.1828573 | 277.7404 | 0.3565311 | 0.7216854 | 0.6982905 | 0.006676105 | 1.381206 | 0.7595741 | 0.04880359 | 0.250176 | 1.056599 |  | 12.7 | 0.4128143 | 56.80913 | 0.5579558 | 1.058336 | 0.05682242 | 1
162 | 0.5412098 | 576.0442 | 0.09938988 | 3900.475 | 0.05829468 | 272.5157 | 0.3676424 | 0.3962706 | 0.5643285 | 0.01745311 | 3.69619 | 0.4700729 | 0.03242318 | 0.2104975 | 0.9972094 |  | 12.7 | 0.9407242 | 69.38546 | 0.6514649 | 1.164995 | 0.06819828 | 1
163 | 0.508887 | 569.1825 | 0.9873483 | 5500 | 0.6982073 | 288.9313 | 0.7677165 | 0.6036326 | 0.648867 | 0.009516977 | 4.158641 | 0.2919524 | 0.02249851 | 0.4454776 | 1.339852 |  | 12.7 | 0.6191454 | 60.24849 | 0.6894692 | 1.214279 | 0.1531875 | 1
164 | 0.5895819 | 586.4367 | 0.3214659 | 4475.477 | 0.9694854 | 299.574 | 1.398213 | 0.5079149 | 0.6103549 | 0.01254529 | 10.28668 | 0.9676087 | 0.07278187 | 0.881917 | 2.404406 |  | 12.7 | 0.2522262 | 54.02731 | 0.7605658 | 1.321084 | 0.9173478 | 1
165 | 0.6244318 | 594.0984 | 0.5335023 | 4858.854 | 0.8664535 | 293.5729 | 1.03289 | 0.2814384 | 0.5121806 | 0.0253709 | 15.56856 | 0.5039478 | 0.03420781 | 0.9808377 | 3.559452 |  | 12.7 | 0.1745394 | 52.42072 | 0.08446808 | 0.5808475 | 1.714228 | 0
166 | 0.3078112 | 524.8756 | 0.7441901 | 5259.422 | 0.3488755 | 281.7975 | 0.489883 | 0.04973823 | 0.3403916 | 0.08700275 | 22.37081 | 0.2165818 | 0.01754042 | 0.1179431 | 0.8426598 |  | 12.7 | 0.5231855 | 58.61325 | 0.1143403 | 0.6215788 | 0.4238754 | 1
167 | 0.3054741 | 524.3131 | 0.4668437 | 4741.755 | 0.7154646 | 289.3256 | 0.8142193 | 0.9753537 | 0.8670058 | 0.001990225 | 0.8496389 | 0.1053187 | 0.007711891 | 0.8687769 | 2.337285 |  | 12.7 | 0.6510061 | 60.82485 | 0.4111439 | 0.9145121 | 0.00823064 | 1
168 | 0.5197174 | 571.478 | 0.9150397 | 5500 | 0.3046771 | 280.8336 | 0.4434271 | 0.2483047 | 0.495403 | 0.02861578 | 7.251493 | 0.8217736 | 0.05336505 | 0.5425949 | 1.492628 |  | 12.7 | 0.1519044 | 51.8825 | 0.5193777 | 1.018538 | 0.4902353 | 1
169 | 0.9363377 | 696.1403 | 0.703373 | 5173.889 | 0.9964998 | 306.0471 | 2.122915 | 0.5301205 | 0.6192887 | 0.01176652 | 17.38911 | 0.1139569 | 0.008679245 | 0.2242092 | 1.018 |  | 12.7 | 0.5674665 | 59.35346 | 0.6350671 | 1.144967 | 0.4415639 | 1
170 | 0.3288576 | 529.8606 | 0.4786077 | 4762.446 | 0.4247263 | 283.358 | 0.5751723 | 0.9304836 | 0.8161271 | 0.002866892 | 0.8737172 | 0.639903 | 0.04152219 | 0.2993821 | 1.127976 |  | 12.7 | 0.133046 | 51.39661 | 0.6609468 | 1.176895 | 0.04523656 | 1
171 | 0.5733651 | 582.9281 | 0.7672494 | 5310.873 | 0.9162412 | 295.6986 | 1.179886 | 0.6779506 | 0.6794833 | 0.007640397 | 5.254977 | 0.262432 | 0.02064682 | 0.008838842 | 0.4984161 |  | 12.7 | 0.2513806 | 54.01123 | 0.01401031 | 0.420139 | 0.1174244 | 1
172 | 0.5284259 | 573.326 | 0.222892 | 4266.276 | 0.5888191 | 286.6146 | 0.7229675 | 0.06201619 | 0.3570504 | 0.07720291 | 32.0003 | 0.6839427 | 0.04405381 | 0.9312579 | 2.746402 |  | 12.7 | 0.8384113 | 65.06276 | 0.04230528 | 0.5061826 | 1.429736 | 0
173 | 0.2391472 | 507.3854 | 0.1907089 | 4187.299 | 0.9277161 | 296.3177 | 1.17352 | 0.626204 | 0.6580436 | 0.008910658 | 5.305645 | 0.234484 | 0.01879266 | 0.933428 | 2.766638 |  | 12.7 | 0.4820175 | 57.93777 | 0.9416571 | 1.854975 | 0.4719551 | 1
174 | 0.3491525 | 534.547 | 0.1133139 | 3953.636 | 0.3619483 | 282.0734 | 0.5929181 | 0.2303483 | 0.4858257 | 0.03065087 | 9.714567 | 0.5939648 | 0.03899288 | 0.6570888 | 1.702641 |  | 12.7 | 0.9942066 | 77.31314 | 0.8741859 | 1.57033 | 0.2763704 | 1
175 | 0.5407248 | 575.941 | 0.6840912 | 5135.419 | 0.7161769 | 289.3422 | 0.8012556 | 0.7434009 | 0.7079685 | 0.006228337 | 2.874227 | 0.4272879 | 0.03015105 | 0.3378675 | 1.183121 |  | 12.7 | 0.959342 | 70.81959 | 0.6380399 | 1.148549 | 0.04784592 | 1
176 | 0.1208373 | 468.3664 | 0.382154 | 4590.12 | 0.1061639 | 275.0471 | 0.3596768 | 0.5815207 | 0.6399396 | 0.01014639 | 1.709267 | 0.2439389 | 0.01943255 | 0.2446732 | 1.048491 |  | 12.7 | 0.2082739 | 53.15533 | 0.4177373 | 0.9206336 | 0.048932 | 1
177 | 0.8419013 | 651.9946 | 0.1715645 | 4136.4 | 0.8882806 | 294.419 | 1.070411 | 0.2382442 | 0.4900842 | 0.0297287 | 20.74773 | 0.5390486 | 0.03605878 | 0.4904277 | 1.408599 |  | 12.7 | 0.1928262 | 52.82749 | 0.9693578 | 2.090076 | 0.7680731 | 1
178 | 0.8045464 | 639.7987 | 0.4236944 | 4665.284 | 0.8260032 | 292.2265 | 0.9587312 | 0.4894933 | 0.6029137 | 0.01323315 | 8.117146 | 0.08086974 | 0.004615851 | 0.9277421 | 2.714937 |  | 12.7 | 0.9390538 | 69.27647 | 0.5362677 | 1.03573 | 0.4389958 | 1
179 | 0.6234042 | 593.8696 | 0.4254561 | 4668.432 | 0.4489332 | 283.8411 | 0.5980222 | 0.3202438 | 0.5306617 | 0.02222078 | 7.89165 | 0.04603593 | -0.001375937 | 0.9467592 | 2.907684 |  | 12.7 | 0.3925063 | 56.47538 | 0.7059388 | 1.237098 | 0.7855756 | 1
180 | 0.3980258 | 545.4601 | 0.5183619 | 4832.23 | 0.5528018 | 285.8934 | 0.6636777 | 0.4434551 | 0.5841062 | 0.01514456 | 5.482478 | 0.1268951 | 0.01003498 | 0.6441852 | 1.676582 |  | 12.7 | 0.4244889 | 57.00008 | 0.9031345 | 1.668136 | 0.3115995 | 1
181 | 0.5611623 | 580.306 | 0.06679907 | 3749.956 | 0.5818528 | 286.4742 | 0.7471063 | 0.5345001 | 0.6210479 | 0.01161896 | 5.037404 | 0.8179052 | 0.05305562 | 0.3420059 | 1.189048 |  | 12.7 | 0.2773008 | 54.49408 | 0.2908795 | 0.804121 | 0.266542 | 1
182 | 0.1193802 | 467.7513 | 0.5874913 | 4954.767 | 0.2511212 | 279.5762 | 0.4439903 | 0.3262306 | 0.5334211 | 0.02178525 | 4.524297 | 0.1524546 | 0.01245479 | 0.5651422 | 1.530778 |  | 12.7 | 0.147522 | 51.77298 | 0.07441954 | 0.5654756 | 0.3069604 | 1
183 | 0.2873619 | 519.8864 | 0.7610419 | 5296.761 | 0.7810969 | 290.9486 | 0.8803277 | 0.7774513 | 0.723759 | 0.005561319 | 2.545251 | 0.346057 | 0.02568426 | 0.8279161 | 2.163476 |  | 12.7 | 0.9030038 | 67.374 | 0.07785533 | 0.5708524 | 0.0585673 | 1
184 | 0.4660221 | 560.0944 | 0.4650939 | 4738.674 | 0.8757097 | 293.9189 | 1.051863 | 0.6839188 | 0.6820053 | 0.007503413 | 4.420579 | 0.2240484 | 0.01806957 | 0.8653907 | 2.321041 |  | 12.7 | 0.9832913 | 73.93902 | 0.8777882 | 1.581266 | 0.108901 | 1
185 | 0.6842149 | 607.8193 | 0.4915797 | 4785.224 | 0.494616 | 284.7439 | 0.6227954 | 0.6959217 | 0.6871164 | 0.00723328 | 2.738137 | 0.7277491 | 0.04672641 | 0.6570108 | 1.702482 |  | 12.7 | 0.2226042 | 53.44855 | 0.9549884 | 1.949809 | 0.181892 | 1
186 | 0.906427 | 678.7614 | 0.7164271 | 5200.582 | 0.3602621 | 282.038 | 0.5016426 | 0.8440775 | 0.7579145 | 0.004352799 | 1.482109 | 0.9663945 | 0.07243547 | 0.9431365 | 2.866111 |  | 12.7 | 0.271639 | 54.39027 | 0.1996568 | 0.7166508 | 0.1156194 | 1
187 | 0.7668447 | 628.8578 | 0.7598373 | 5294.046 | 0.2064003 | 278.4129 | 0.3880289 | 0.2249878 | 0.4828897 | 0.03130328 | 7.638471 | 0.9421077 | 0.06702704 | 0.1058242 | 0.8192388 |  | 12.7 | 0.2394535 | 53.78183 | 0.4833271 | 0.9828696 | 0.2875955 | 1
188 | 0.3576609 | 536.4813 | 0.9838246 | 5500 | 0.7227012 | 289.4944 | 0.796672 | 0.212168 | 0.4757088 | 0.03295805 | 14.08626 | 0.6489557 | 0.04203255 | 0.8369313 | 2.198171 |  | 12.7 | 0.02177344 | 46.42401 | 0.1074118 | 0.6126609 | 1.17441 | 0
189 | 0.9283204 | 690.9569 | 0.6589551 | 5086.729 | 0.2005635 | 278.2507 | 0.3984182 | 0.09082557 | 0.3886256 | 0.061555 | 16.94546 | 0.2231208 | 0.01800439 | 0.8144488 | 2.114691 |  | 12.7 | 0.85659 | 65.62895 | 0.7045895 | 1.235191 | 0.7796327 | 1
190 | 0.6857147 | 608.176 | 0.2052498 | 4223.89 | 0.8922788 | 294.5865 | 1.08073 | 0.9620039 | 0.8481854 | 0.002277907 | 1.497209 | 0.7691513 | 0.04945715 | 0.8660472 | 2.32416 |  | 12.7 | 0.7947264 | 63.86843 | 0.05501067 | 0.5320616 | 0.05652433 | 1
191 | 0.3074849 | 524.7972 | 0.9328012 | 5500 | 0.1885335 | 277.9072 | 0.3607929 | 0.457785 | 0.590001 | 0.01451751 | 2.74879 | 0.00799136 | -0.01659551 | 0.8316408 | 2.177598 |  | 12.7 | 0.0698756 | 49.33512 | 0.4738054 | 0.9736488 | 0.2427082 | 1
192 | 0.4331499 | 553.0735 | 0.3713498 | 4570.204 | 0.674164 | 288.3983 | 0.7796729 | 0.6351127 | 0.6616894 | 0.008680637 | 3.743234 | 0.1047471 | 0.007645896 | 0.3672816 | 1.225326 |  | 12.7 | 0.9071672 | 67.56073 | 0.8116134 | 1.415881 | 0.06239128 | 1
193 | 0.8771157 | 665.3782 | 0.7879778 | 5359.597 | 0.4448936 | 283.7608 | 0.5512384 | 0.2068165 | 0.4726399 | 0.03369166 | 12.3575 | 0.7353836 | 0.04721273 | 0.879674 | 2.392451 |  | 12.7 | 0.001186104 | 41.3972 | 0.7186641 | 1.255438 | 1.369399 | 0
194 | 0.002393987 | 328.9286 | 0.2059325 | 4225.569 | 0.8335343 | 292.4603 | 0.9737355 | 0.3227276 | 0.5318093 | 0.02203862 | 7.058737 | 0.8052473 | 0.05207081 | 0.6182556 | 1.626344 |  | 12.7 | 0.5824549 | 59.6089 | 0.2559701 | 0.7715044 | 0.385597 | 1
195 | 0.2152396 | 500.6826 | 0.90333 | 5500 | 0.05175241 | 272.0532 | 0.2356742 | 0.3808454 | 0.5577078 | 0.01830202 | 2.159601 | 0.9497341 | 0.06848789 | 0.9614275 | 3.111708 |  | 12.7 | 0.4948451 | 58.14741 | 0.6007718 | 1.105062 | 0.1560041 | 1
196 | 0.7955696 | 637.0886 | 0.5702379 | 4923.886 | 0.08987684 | 274.3057 | 0.3181323 | 0.007922028 | 0.2339067 | 0.1867582 | 37.85186 | 0.368559 | 0.02695088 | 0.6783197 | 1.747263 |  | 12.7 | 0.6376236 | 60.58001 | 0.8854144 | 1.605453 | 1.028374 | 1
197 | 0.6137831 | 591.7368 | 0.9852236 | 5500 | 0.5508557 | 285.8547 | 0.625494 | 0.7986996 | 0.7340964 | 0.005163836 | 1.911279 | 0.1713409 | 0.01407353 | 0.5370694 | 1.483464 |  | 12.7 | 0.2061438 | 53.11089 | 0.2352129 | 0.7516935 | 0.07100169 | 1
198 | 0.6985774 | 611.2665 | 0.206417 | 4226.758 | 0.7654003 | 290.5389 | 0.8849743 | 0.3784896 | 0.5566887 | 0.01843631 | 9.973218 | 0.1124511 | 0.008514493 | 0.719785 | 1.841876 |  | 12.7 | 0.7380173 | 62.55071 | 0.256668 | 0.7721642 | 0.4931457 | 1
199 | 0.4473154 | 556.1082 | 0.9856204 | 5500 | 0.4872154 | 284.5981 | 0.5745497 | 0.1067065 | 0.4031686 | 0.0554569 | 17.71913 | 0.516992 | 0.03489471 | 0.8350655 | 2.190845 |  | 12.7 | 0.4395942 | 57.24651 | 0.8849145 | 1.603822 | 1.014294 | 1
200 | 0.04937926 | 427.7988 | 0.8495555 | 5500 | 0.7019623 | 289.0162 | 0.7720213 | 0.3929488 | 0.5629102 | 0.01763159 | 5.823181 | 0.1457782 | 0.01185101 | 0.879615 | 2.39214 |  | 12.7 | 0.2207964 | 53.41209 | 0.8853704 | 1.60531 | 0.5661788 | 1
201 | 0.9681138 | 723.9434 | 0.3224862 | 4477.47 | 0.1925499 | 278.0233 | 0.4390288 | 0.1694764 | 0.4498285 | 0.03968167 | 12.6121 | 0.1495517 | 0.01219448 | 0.5326933 | 1.476254 |  | 12.7 | 0.5112986 | 58.41731 | 0.7065898 | 1.238021 | 0.5431773 | 1
202 | 0.6755891 | 605.7813 | 0.9569982 | 5500 | 0.3906086 | 282.667 | 0.5034897 | 0.9509481 | 0.8355599 | 0.002493847 | 0.7606349 | 0.4197226 | 0.02974534 | 0.03014497 | 0.6200649 |  | 12.7 | 0.1901617 | 52.76957 | 0.9666795 | 2.059517 | 0.03042968 | 1
203 | 0.720981 | 616.7966 | 0.2297001 | 4282.116 | 0.2526625 | 279.6142 | 0.4967626 | 0.8811414 | 0.7799759 | 0.003715678 | 1.138489 | 0.04808136 | -0.0009387157 | 0.192891 | 0.9699724 |  | 12.7 | 0.2854998 | 54.64295 | 0.1194992 | 0.6280516 | 0.00434584 | 1
204 | 0.08659699 | 452.21 | 0.025463 | 3500 | 0.5649248 | 286.1349 | 0.7508104 | 0.02401013 | 0.2921498 | 0.1229779 | 41.75394 | 0.3575016 | 0.02633196 | 0.0001081053 | 0.2770961 |  | 12.7 | 0.5755793 | 59.49135 | 0.8550557 | 1.516749 | 0.1789532 | 1
205 | 0.6604981 | 602.268 | 0.5464617 | 4881.709 | 0.7598004 | 290.3965 | 0.861248 | 0.7685972 | 0.7195698 | 0.005730982 | 2.972673 | 0.4736323 | 0.03261101 | 0.2900223 | 1.114513 |  | 12.7 | 0.3012795 | 54.925 | 0.903357 | 1.66899 | 0.1227561 | 1
206 | 0.7952609 | 636.9966 | 0.5185616 | 4832.581 | 0.004721043 | 264.4484 | 0.1685135 | 0.1139619 | 0.4093373 | 0.05305636 | 5.695205 | 0.4475982 | 0.03123363 | 0.4100275 | 1.287336 |  | 12.7 | 0.7445249 | 62.69213 | 0.9102502 | 1.696447 | 0.2052499 | 1
207 | 0.09399465 | 456.0515 | 0.5766098 | 4935.26 | 0.748911 | 290.1246 | 0.846251 | 0.9850491 | 0.8854153 | 0.001744009 | 0.6730723 | 0.8242806 | 0.05356784 | 0.4109046 | 1.288621 |  | 12.7 | 0.8084287 | 64.22213 | 0.7620763 | 1.323625 | 0.05357892 | 1
208 | 0.09567281 | 456.8916 | 0.03479138 | 3529.768 | 0.7419364 | 289.9537 | 0.8811149 | 0.5026307 | 0.6082239 | 0.01273854 | 5.128204 | 0.03595648 | -0.003793044 | 0.3389253 | 1.184636 |  | 12.7 | 0.2644651 | 54.25745 | 0.2331729 | 0.7497245 | 0.2272543 | 1
209 | 0.08530112 | 451.5121 | 0.7235947 | 5215.488 | 0.8887818 | 294.4398 | 1.090943 | 0.9379856 | 0.8227976 | 0.002732938 | 1.346174 | 0.9112472 | 0.06231798 | 0.8162194 | 2.120913 |  | 12.7 | 0.886623 | 66.69592 | 0.7428053 | 1.292176 | 0.06437492 | 1
210 | 0.1570438 | 482.2354 | 0.2188406 | 4256.72 | 0.4321655 | 283.507 | 0.6147993 | 0.08535287 | 0.3832201 | 0.06398877 | 18.97126 | 0.1945372 | 0.01591276 | 0.5658414 | 1.531982 |  | 12.7 | 0.558595 | 59.20358 | 0.008077291 | 0.3869909 | 0.6985586 | 0
211 | 0.8464539 | 653.6034 | 0.9820282 | 5500 | 0.3315871 | 281.4267 | 0.4621127 | 0.1190409 | 0.4135045 | 0.05149378 | 15.5531 | 0.7977018 | 0.05150225 | 0.3137641 | 1.148607 |  | 12.7 | 0.3470221 | 55.71597 | 0.2430561 | 0.7592249 | 0.5348287 | 1
212 | 0.2334901 | 505.8346 | 0.6980738 | 5163.208 | 0.1918666 | 278.0036 | 0.3865178 | 0.3929325 | 0.5629032 | 0.01763248 | 3.447397 | 0.108892 | 0.008118713 | 0.06222906 | 0.7214616 |  | 12.7 | 0.6522355 | 60.84755 | 0.9775276 | 2.203258 | 0.05570422 | 1
213 | 0.4223057 | 550.7381 | 0.4574523 | 4725.202 | 0.1054328 | 275.0157 | 0.3483299 | 0.8557144 | 0.7645281 | 0.004151111 | 0.7963432 | 0.4145261 | 0.02946573 | 0.7161601 | 1.833153 |  | 12.7 | 0.6154354 | 60.18275 | 0.760369 | 1.320754 | 0.02976922 | 1
214 | 0.9076807 | 679.3983 | 0.5913463 | 4961.707 | 0.2337536 | 279.1394 | 0.4313386 | 0.5204975 | 0.6154207 | 0.01209758 | 3.545205 | 0.27171 | 0.02123936 | 0.0949169 | 0.7970641 |  | 12.7 | 0.1741796 | 52.41249 | 0.5132882 | 1.012421 | 0.1266421 | 1
215 | 0.8708663 | 662.8269 | 0.7373302 | 5244.595 | 0.9394916 | 297.0371 | 1.275422 | 0.692074 | 0.685472 | 0.007319111 | 6.18746 | 0.5808659 | 0.03828629 | 0.1356445 | 0.8750415 |  | 12.7 | 0.9199756 | 68.18098 | 0.762864 | 1.324956 | 0.1343132 | 1
216 | 0.7124944 | 614.678 | 0.4222292 | 4662.664 | 0.007324812 | 265.6643 | 0.1944788 | 0.07703179 | 0.3745304 | 0.06810452 | 8.141342 | 0.1566694 | 0.01282694 | 0.377238 | 1.239677 |  | 12.7 | 0.005984599 | 43.91622 | 0.408562 | 0.9121198 | 0.5516185 | 1
217 | 0.9343051 | 694.7804 | 0.7437975 | 5258.568 | 0.5879187 | 286.5964 | 0.6696465 | 0.7010292 | 0.6893084 | 0.007120434 | 3.312834 | 0.3525107 | 0.02605043 | 0.1776176 | 0.9457384 |  | 12.7 | 0.424646 | 57.00265 | 0.549932 | 1.049898 | 0.1044321 | 1
218 | 0.7333846 | 619.9504 | 0.2221803 | 4264.605 | 0.2557626 | 279.6902 | 0.500255 | 0.6684905 | 0.6755098 | 0.007861313 | 2.438055 | 0.3792744 | 0.02754487 | 0.5169037 | 1.450579 |  | 12.7 | 0.02918646 | 47.08298 | 0.03046176 | 0.4772013 | 0.1975336 | 1
219 | 0.1217715 | 468.7581 | 0.3780324 | 4582.543 | 0.8965983 | 294.7725 | 1.09861 | 0.9228891 | 0.809788 | 0.003000271 | 1.545086 | 0.9155721 | 0.06289368 | 0.4425023 | 1.335395 |  | 12.7 | 0.1629205 | 52.14982 | 0.9940771 | 2.695705 | 0.09447988 | 1
220 | 0.3868 | 542.992 | 0.5202504 | 4835.547 | 0.02057768 | 268.8002 | 0.2263211 | 0.09562058 | 0.3931842 | 0.05957464 | 7.321158 | 0.9357554 | 0.06592182 | 0.4590906 | 1.360382 |  | 12.7 | 0.3027349 | 54.95074 | 0.6290947 | 1.137834 | 0.4148131 | 1
221 | 0.03081744 | 409.3768 | 0.4674234 | 4742.776 | 0.06016244 | 272.6402 | 0.2985599 | 0.4744186 | 0.5967943 | 0.013827 | 1.689984 | 0.469768 | 0.03240709 | 0.3113574 | 1.145158 |  | 12.7 | 0.5039308 | 58.29628 | 0.5596624 | 1.060142 | 0.04702165 | 1
222 | 0.8176885 | 643.907 | 0.4869141 | 4777.035 | 0.8906778 | 294.5189 | 1.087719 | 0.463014 | 0.5921418 | 0.01429626 | 10.01296 | 0.8869581 | 0.05942068 | 0.8148463 | 2.116083 |  | 12.7 | 0.6679962 | 61.14219 | 0.3096251 | 0.8213969 | 0.6332928 | 1
223 | 0.006625184 | 357.9962 | 0.3525643 | 4535.115 | 0.7606721 | 290.4185 | 0.871463 | 0.696644 | 0.6874258 | 0.007217249 | 2.25164 | 0.1888809 | 0.01547742 | 0.5419459 | 1.491548 |  | 12.7 | 0.3566835 | 55.87907 | 0.128088 | 0.638545 | 0.07729099 | 1
224 | 0.1378143 | 475.1788 | 0.5022054 | 4803.87 | 0.1918268 | 278.0025 | 0.4129238 | 0.6629913 | 0.6732126 | 0.007991933 | 1.568118 | 0.9491467 | 0.06836935 | 0.6352122 | 1.65889 |  | 12.7 | 0.5298652 | 58.72378 | 0.4051933 | 0.9090024 | 0.0832474 | 1
225 | 0.1627087 | 484.2039 | 0.304659 | 4442.267 | 0.3908616 | 282.6722 | 0.5746817 | 0.1532898 | 0.4390084 | 0.04288439 | 11.93314 | 0.320324 | 0.02419735 | 0.9055723 | 2.546011 |  | 12.7 | 0.7202147 | 62.17427 | 0.6998996 | 1.228616 | 0.8089774 | 1
226 | 0.3199783 | 527.7743 | 0.449334 | 4710.859 | 0.5379375 | 285.5986 | 0.6592388 | 0.02624025 | 0.2975436 | 0.1183105 | 41.16368 | 0.9708543 | 0.07376349 | 0.7754292 | 1.98983 |  | 12.7 | 0.188747 | 52.73864 | 0.465614 | 0.9657742 | 1.336481 | 0
227 | 0.8832854 | 667.9878 | 0.5550953 | 4896.982 | 0.6368875 | 287.6022 | 0.7307532 | 0.02289834 | 0.2893207 | 0.1254992 | 61.26047 | 0.718697 | 0.04615848 | 0.9976729 | 4.97913 |  | 12.7 | 0.2052909 | 53.09304 | 0.04529973 | 0.5126703 | 3.574066 | 0
228 | 0.3906776 | 543.8467 | 0.8373129 | 5488.432 | 0.2103773 | 278.5218 | 0.3776742 | 0.4777074 | 0.5981321 | 0.01369494 | 2.812897 | 0.2205621 | 0.01782378 | 0.8021823 | 2.073036 |  | 12.7 | 0.5301105 | 58.72785 | 0.693722 | 1.220078 | 0.1253335 | 1
229 | 0.5760566 | 583.5084 | 0.8138602 | 5424.548 | 0.4711694 | 284.2815 | 0.5667749 | 0.3438985 | 0.5414424 | 0.0205671 | 6.801907 | 0.9809334 | 0.07754184 | 0.04713345 | 0.6790385 |  | 12.7 | 0.8219136 | 64.58774 | 0.1247891 | 0.6345541 | 0.1734714 | 1
230 | 0.8796361 | 666.4328 | 0.6969258 | 5160.905 | 0.7761287 | 290.8172 | 0.8761594 | 0.1990104 | 0.4680819 | 0.03481149 | 20.32648 | 0.5898849 | 0.03877223 | 0.625513 | 1.640138 |  | 12.7 | 0.4179586 | 56.89333 | 0.5447532 | 1.044499 | 0.82061 | 1
231 | 0.6847559 | 607.9479 | 0.4364539 | 4688.024 | 0.6167597 | 287.1843 | 0.7232393 | 0.7763352 | 0.7232274 | 0.005582569 | 2.45461 | 0.1279123 | 0.01013738 | 0.9757632 | 3.408166 |  | 12.7 | 0.2078891 | 53.14732 | 0.7826561 | 1.359705 | 0.2409468 | 1
232 | 0.9916491 | 769.5261 | 0.645171 | 5060.621 | 0.9778055 | 300.6517 | 1.552047 | 0.8513047 | 0.7619925 | 0.004227311 | 5.048848 | 0.6412673 | 0.04159882 | 0.1622406 | 0.920635 |  | 12.7 | 0.5048227 | 58.31092 | 0.6205221 | 1.127737 | 0.1744981 | 1
233 | 0.9977433 | 807.2678 | 0.9160501 | 5500 | 0.9023268 | 295.0281 | 1.137735 | 0.5235201 | 0.6166361 | 0.01199256 | 11.01465 | 0.8659361 | 0.05725507 | 0.1528716 | 0.904925 |  | 12.7 | 0.3129096 | 55.12952 | 0.6675406 | 1.185317 | 0.3674989 | 1
234 | 0.00442214 | 346.0777 | 0.6870502 | 5141.254 | 0.6432159 | 287.7352 | 0.7253755 | 0.5838106 | 0.640862 | 0.01007947 | 2.530314 | 0.5732667 | 0.03787864 | 0.9428052 | 2.862443 |  | 12.7 | 0.3395544 | 55.58909 | 0.4835278 | 0.9830648 | 0.1976952 | 1
235 | 0.2902731 | 520.6064 | 0.05101614 | 3655.444 | 0.786087 | 291.0823 | 0.9210949 | 0.9716836 | 0.8612914 | 0.002073504 | 0.994303 | 0.3759993 | 0.02736389 | 0.506175 | 1.433415 |  | 12.7 | 0.3882909 | 56.40578 | 0.3662542 | 0.873212 | 0.03009127 | 1
236 | 0.1826506 | 490.8013 | 0.2333227 | 4290.436 | 0.3332144 | 281.4619 | 0.5486624 | 0.6673809 | 0.6750455 | 0.007887537 | 2.123989 | 0.7160361 | 0.04599322 | 0.651082 | 1.690417 |  | 12.7 | 0.1278574 | 51.25559 | 0.9249121 | 1.762327 | 0.1469467 | 1
237 | 0.3161041 | 526.8565 | 0.7415933 | 5253.786 | 0.9331765 | 296.639 | 1.246037 | 0.9220001 | 0.8090697 | 0.003015769 | 1.9798 | 0.4579148 | 0.03178054 | 0.2746184 | 1.092261 |  | 12.7 | 0.9328266 | 68.89097 | 0.6923322 | 1.218176 | 0.03681266 | 1
238 | 0.09881591 | 458.4363 | 0.4616352 | 4732.579 | 0.01353916 | 267.4764 | 0.2141023 | 0.4318901 | 0.5793153 | 0.01567409 | 1.538448 | 0.1392258 | 0.01124011 | 0.316183 | 1.152073 |  | 12.7 | 0.7242342 | 62.258 | 0.04685446 | 0.5159345 | 0.01662978 | 1
239 | 0.0558423 | 432.8887 | 0.3999847 | 4622.629 | 0.348329 | 281.7859 | 0.5337295 | 0.0542057 | 0.3467588 | 0.08311827 | 19.2041 | 0.2287913 | 0.0184005 | 0.5612648 | 1.524126 |  | 12.7 | 0.8428587 | 65.19677 | 0.938468 | 1.835475 | 0.6161054 | 1
240 | 0.9917682 | 769.9709 | 0.03123803 | 3500 | 0.5334691 | 285.5102 | 0.7309834 | 0.3808313 | 0.5577017 | 0.01830282 | 10.30149 | 0.5722847 | 0.03782607 | 0.6811 | 1.753281 |  | 12.7 | 0.9792484 | 73.20747 | 0.7567836 | 1.314779 | 0.3509271 | 1
241 | 0.197991 | 495.5748 | 0.7327562 | 5234.819 | 0.008767425 | 266.1802 | 0.1652702 | 0.5758082 | 0.6376402 | 0.01031514 | 0.8448488 | 0.09543763 | 0.006532121 | 0.276688 | 1.095259 |  | 12.7 | 0.4661942 | 57.67978 | 0.2112319 | 0.7282439 | 0.007119585 | 1
242 | 0.7426158 | 622.3459 | 0.08071133 | 3819.788 | 0.1347179 | 276.1697 | 0.4518126 | 0.8553804 | 0.7643347 | 0.004156875 | 1.168846 | 0.1290551 | 0.01025175 | 0.5511932 | 1.507028 |  | 12.7 | 0.7342873 | 62.47061 | 0.6100375 | 1.115601 | 0.01194771 | 1
243 | 0.4279531 | 551.9558 | 0.2143061 | 4245.902 | 0.6624645 | 288.1449 | 0.7833557 | 0.6982934 | 0.688133 | 0.007180726 | 3.104786 | 0.6746242 | 0.04350709 | 0.847389 | 2.240761 |  | 12.7 | 0.9424315 | 69.49957 | 0.06192538 | 0.5446477 | 0.09326451 | 1
244 | 0.8708243 | 662.81 | 0.003037216 | 3500 | 0.1532413 | 276.8121 | 0.4972997 | 0.9062023 | 0.797008 | 0.003288331 | 1.083884 | 0.2277354 | 0.01832716 | 0.3802577 | 1.244039 |  | 12.7 | 0.1761697 | 52.45791 | 0.2240254 | 0.7408397 | 0.02681772 | 1
245 | 0.8579819 | 657.8245 | 0.006646912 | 3500 | 0.3757204 | 282.3604 | 0.6375565 | 0.4085094 | 0.5695217 | 0.01681488 | 7.052167 | 0.1112868 | 0.008386017 | 0.08506515 | 0.7759393 |  | 12.7 | 0.6265626 | 60.38071 | 0.4390042 | 0.9405193 | 0.1651416 | 1
246 | 0.9346582 | 695.0143 | 0.527358 | 4848.041 | 0.9956285 | 305.4585 | 1.963749 | 0.2089878 | 0.4738904 | 0.03339078 | 45.57286 | 0.198492 | 0.01621258 | 0.212623 | 1.000454 |  | 12.7 | 0.9270398 | 68.55853 | 0.5615914 | 1.06219 | 0.5659001 | 1
247 | 0.6117932 | 591.2976 | 0.5168525 | 4829.579 | 0.9602648 | 298.6346 | 1.364794 | 0.3219656 | 0.5314576 | 0.02209428 | 17.83008 | 0.2061702 | 0.01678458 | 0.5321045 | 1.475288 |  | 12.7 | 0.417646 | 56.88822 | 0.4632865 | 0.963546 | 0.6867004 | 1
248 | 0.02249463 | 397.8982 | 0.07097067 | 3771.98 | 0.1151233 | 275.4202 | 0.4396774 | 0.8209183 | 0.7454159 | 0.004761101 | 0.8329398 | 0.3667312 | 0.02684901 | 0.2884027 | 1.112179 |  | 12.7 | 0.7701359 | 63.2715 | 0.747891 | 1.300277 | 0.02694584 | 1
249 | 0.2712087 | 515.8258 | 0.3014984 | 4435.933 | 0.4198308 | 283.2597 | 0.5941639 | 0.95759 | 0.8429041 | 0.002365862 | 0.7251015 | 0.3575869 | 0.02633675 | 0.4653899 | 1.369961 |  | 12.7 | 0.4130702 | 56.81332 | 0.393999 | 0.898672 | 0.02667149 | 1
250 | 0.4479878 | 556.2519 | 0.914924 | 5500 | 0.3739704 | 282.3241 | 0.4917314 | 0.8891573 | 0.7851942 | 0.003579156 | 0.9789943 | 0.9709764 | 0.07380217 | 0.195151 | 0.9735072 |  | 12.7 | 0.6110874 | 60.10605 | 0.7351883 | 1.280288 | 0.07443587 | 1
251 | 0.7264216 | 618.1712 | 0.4785966 | 4762.427 | 0.6735264 | 288.3844 | 0.7709399 | 0.01668886 | 0.2712877 | 0.1428307 | 68.06925 | 0.3696363 | 0.02701085 | 0.5179492 | 1.452264 |  | 12.7 | 0.7936946 | 63.84245 | 0.9941856 | 2.702628 | 0.9693232 | 1
252 | 0.9934345 | 776.8764 | 0.7957402 | 5378.551 | 0.5012776 | 284.8752 | 0.5924144 | 0.7345395 | 0.7039871 | 0.006408791 | 2.949535 | 0.1848504 | 0.01516229 | 0.8484238 | 2.245124 |  | 12.7 | 0.2799104 | 54.54165 | 0.6965272 | 1.223938 | 0.2045697 | 1
253 | 0.6144416 | 591.8823 | 0.9035282 | 5500 | 0.3203966 | 281.1826 | 0.4543389 | 0.4931416 | 0.6043903 | 0.01309372 | 3.5211 | 0.4530561 | 0.03152318 | 0.1840453 | 0.9560141 |  | 12.7 | 0.7128622 | 62.02288 | 0.8999709 | 1.656183 | 0.08983896 | 1
254 | 0.5225475 | 572.0783 | 0.6620562 | 5092.657 | 0.4058394 | 282.9773 | 0.5403069 | 0.04480098 | 0.3328609 | 0.09183207 | 28.3851 | 0.8977916 | 0.06065043 | 0.1960792 | 0.9749555 |  | 12.7 | 0.239847 | 53.78948 | 0.2733416 | 0.7878242 | 0.5959916 | 1
255 | 0.8001231 | 638.4541 | 0.1888424 | 4182.481 | 0.895835 | 294.7392 | 1.087883 | 0.0532348 | 0.3454077 | 0.0839278 | 58.29316 | 0.5319304 | 0.03568259 | 0.04939734 | 0.6858564 |  | 12.7 | 0.1666255 | 52.23736 | 0.2739731 | 0.7884139 | 0.5000611 | 1
256 | 0.4447103 | 555.5513 | 0.6983336 | 5163.73 | 0.92576 | 296.2071 | 1.210234 | 0.5918537 | 0.6441053 | 0.009847671 | 6.621055 | 0.4401585 | 0.03083809 | 0.2986083 | 1.126864 |  | 12.7 | 0.371673 | 56.13003 | 0.04161145 | 0.5046389 | 0.2858673 | 1
257 | 0.09794737 | 458.0131 | 0.6408455 | 5052.504 | 0.2577664 | 279.7391 | 0.441557 | 0.6930748 | 0.6858992 | 0.007296719 | 1.47568 | 0.06901694 | 0.002853795 | 0.3688261 | 1.22755 |  | 12.7 | 0.7265824 | 62.30725 | 0.6639699 | 1.180741 | 0.007608287 | 1
258 | 0.9333761 | 694.1697 | 0.003964294 | 3500 | 0.7242942 | 289.5318 | 0.8666756 | 0.9154214 | 0.803894 | 0.003129844 | 1.882976 | 0.4447763 | 0.03108372 | 0.4341075 | 1.322871 |  | 12.7 | 0.8405618 | 65.12722 | 0.6174666 | 1.124176 | 0.0399982 | 1
259 | 0.4711257 | 561.1788 | 0.9785839 | 5500 | 0.7524733 | 290.2128 | 0.8350382 | 0.06388535 | 0.3593767 | 0.07592527 | 35.57901 | 0.8766865 | 0.0583302 | 0.9072674 | 2.55746 |  | 12.7 | 0.5019312 | 58.26348 | 0.1525256 | 0.6668045 | 1.530572 | 0
260 | 0.1025974 | 460.2478 | 0.2695282 | 4370.032 | 0.2155318 | 278.6612 | 0.4641939 | 0.4261652 | 0.5769314 | 0.01594444 | 3.406438 | 0.5989249 | 0.03926187 | 0.5728489 | 1.544118 |  | 12.7 | 0.2258556 | 53.51378 | 0.3955624 | 0.9001122 | 0.2166816 | 1
261 | 0.661014 | 602.3871 | 0.2547683 | 4338.308 | 0.5093247 | 285.0337 | 0.66112 | 0.7294774 | 0.701733 | 0.00651326 | 2.593907 | 0.9928706 | 0.08546424 | 0.2887109 | 1.112623 |  | 12.7 | 0.6458631 | 60.73025 | 0.1082844 | 0.6137991 | 0.1213811 | 1
262 | 0.778506 | 632.1248 | 0.6560956 | 5081.281 | 0.7695692 | 290.6462 | 0.8689697 | 0.06169558 | 0.3566465 | 0.07742694 | 42.53041 | 0.3672725 | 0.02687919 | 0.4031684 | 1.277306 |  | 12.7 | 0.369919 | 56.10078 | 0.9659348 | 2.051456 | 0.8245778 | 1
263 | 0.1473794 | 478.766 | 0.7874503 | 5358.324 | 0.4643584 | 284.1468 | 0.565643 | 0.8904014 | 0.7860218 | 0.00355797 | 0.9635362 | 0.1401869 | 0.01133092 | 0.9134209 | 2.600832 |  | 12.7 | 0.9129524 | 67.8317 | 0.6860846 | 1.209708 | 0.01151588 | 1
264 | 0.2119589 | 499.7302 | 0.9690022 | 5500 | 0.7428416 | 289.9757 | 0.8221994 | 0.1112188 | 0.4070361 | 0.05393946 | 22.16253 | 0.1744443 | 0.01432831 | 0.7412755 | 1.895679 |  | 12.7 | 0.160245 | 52.08589 | 0.4770939 | 0.9768249 | 1.05684 | 0
265 | 0.3299905 | 530.1251 | 0.6138709 | 5002.596 | 0.1044856 | 274.9747 | 0.3265327 | 0.8939912 | 0.7884384 | 0.003496823 | 0.6053111 | 0.34822 | 0.02580726 | 0.7515801 | 1.922867 |  | 12.7 | 0.1928897 | 52.82887 | 0.7815054 | 1.357611 | 0.02631031 | 1
266 | 0.6496578 | 599.7815 | 0.4283526 | 4673.601 | 0.8616846 | 293.401 | 1.022042 | 0.2213999 | 0.4809032 | 0.03175256 | 19.46439 | 0.3658506 | 0.02679987 | 0.1438042 | 0.8893714 |  | 12.7 | 0.4850491 | 57.98727 | 0.2948521 | 0.8077926 | 0.430429 | 1
267 | 0.8277204 | 647.169 | 0.8931196 | 5500 | 0.72674 | 289.5894 | 0.8016575 | 0.2758159 | 0.5094059 | 0.02588097 | 13.42725 | 0.7420381 | 0.04764247 | 0.707369 | 1.812382 |  | 12.7 | 0.194336 | 52.86013 | 0.9982128 | 3.152264 | 0.8212261 | 1
268 | 0.5149477 | 570.4668 | 0.1540134 | 4086.44 | 0.2109535 | 278.5375 | 0.4847294 | 0.5857479 | 0.6416427 | 0.01002318 | 2.771631 | 0.5275925 | 0.03545361 | 0.2885842 | 1.112441 |  | 12.7 | 0.4296768 | 57.08478 | 0.1746295 | 0.6907953 | 0.09943353 | 1
269 | 0.9612767 | 716.5014 | 0.355893 | 4541.379 | 0.4380205 | 283.6239 | 0.5990636 | 0.4658815 | 0.5933137 | 0.01417658 | 6.085012 | 0.8795541 | 0.05862798 | 0.8650824 | 2.319582 |  | 12.7 | 0.01534934 | 45.68703 | 0.973521 | 2.143348 | 0.8372184 | 1
270 | 0.4974686 | 566.7638 | 0.303446 | 4439.84 | 0.1680944 | 277.2909 | 0.4238172 | 0.9813326 | 0.8776313 | 0.001844163 | 0.4429757 | 0.4422629 | 0.03095008 | 0.3078698 | 1.140158 |  | 12.7 | 0.390475 | 56.44185 | 0.2683113 | 0.7831191 | 0.03095381 | 1
271 | 0.3483198 | 534.3568 | 0.4797167 | 4764.395 | 0.8893666 | 294.4641 | 1.084207 | 0.3514748 | 0.5448303 | 0.02007327 | 11.62952 | 0.5849695 | 0.03850709 | 0.622247 | 1.633906 |  | 12.7 | 0.872812 | 66.1814 | 0.7334584 | 1.277628 | 0.4652082 | 1
272 | 0.8066931 | 640.4579 | 0.2644538 | 4359.228 | 0.7138881 | 289.2892 | 0.8262605 | 0.8317511 | 0.7511622 | 0.004568831 | 2.417757 | 0.1979372 | 0.01617074 | 0.5471005 | 1.500152 |  | 12.7 | 0.6590475 | 60.97408 | 0.5325448 | 1.031911 | 0.05793369 | 1
273 | 0.02255522 | 397.9938 | 0.2345308 | 4293.195 | 0.191643 | 277.9972 | 0.4534998 | 0.8095135 | 0.7395333 | 0.004966315 | 0.8963707 | 0.6008888 | 0.03936861 | 0.1555303 | 0.9094184 |  | 12.7 | 0.5469371 | 59.00794 | 0.728228 | 1.26967 | 0.03984109 | 1
274 | 0.7657249 | 628.549 | 0.4115126 | 4643.441 | 0.742315 | 289.9629 | 0.8470534 | 0.8980417 | 0.7912185 | 0.003427776 | 1.824998 | 0.4080954 | 0.02911861 | 0.6363563 | 1.661127 |  | 12.7 | 0.6289499 | 60.42351 | 0.5688643 | 1.069958 | 0.04950387 | 1
275 | 0.3227854 | 528.4364 | 0.6451261 | 5060.536 | 0.5699773 | 286.2358 | 0.66488 | 0.968389 | 0.8565515 | 0.002145221 | 0.7537164 | 0.8536437 | 0.05609598 | 0.683852 | 1.75928 |  | 12.7 | 0.3802956 | 56.2734 | 0.189839 | 0.7066486 | 0.05675467 | 1
276 | 0.8110495 | 641.8096 | 0.6502592 | 5070.214 | 0.5164203 | 285.1736 | 0.6219412 | 0.9080271 | 0.7983401 | 0.003257058 | 1.300113 | 0.5342968 | 0.03580759 | 0.3989771 | 1.271194 |  | 12.7 | 0.4295061 | 57.082 | 0.3806149 | 0.8863693 | 0.04311761 | 1
277 | 0.6909248 | 609.421 | 0.9090861 | 5500 | 0.2863156 | 280.4155 | 0.4306679 | 0.8154866 | 0.742594 | 0.004858461 | 1.275142 | 0.9787141 | 0.07658561 | 0.884467 | 2.418266 |  | 12.7 | 0.7457214 | 62.71836 | 0.4685008 | 0.9685435 | 0.0806499 | 1
278 | 0.1858932 | 491.8303 | 0.1584225 | 4099.326 | 0.5761328 | 286.3592 | 0.7229214 | 0.2693677 | 0.5061892 | 0.02648511 | 9.416905 | 0.6401589 | 0.04153655 | 0.9671848 | 3.214474 |  | 12.7 | 0.3468979 | 55.71387 | 0.303646 | 0.8158993 | 1.061992 | 0
279 | 0.3967177 | 545.1735 | 0.7410655 | 5252.644 | 0.04061724 | 271.1456 | 0.235762 | 0.9522582 | 0.8369581 | 0.002468958 | 0.3173381 | 0.3253083 | 0.02448898 | 0.5063603 | 1.43371 |  | 12.7 | 0.3559352 | 55.86648 | 0.9553025 | 1.952365 | 0.02448906 | 1
280 | 0.847399 | 653.9414 | 0.5900006 | 4959.283 | 0.2177697 | 278.7212 | 0.4201647 | 0.9909993 | 0.9011713 | 0.001557622 | 0.427977 | 0.9963135 | 0.0902698 | 0.6649302 | 1.718857 |  | 12.7 | 0.5447606 | 58.97157 | 0.9438411 | 1.868943 | 0.09027073 | 1
281 | 0.7572442 | 626.2358 | 0.3144855 | 4461.777 | 0.5706369 | 286.249 | 0.698278 | 0.4490648 | 0.586419 | 0.01489538 | 6.513551 | 0.7186801 | 0.04615742 | 0.7001792 | 1.795782 |  | 12.7 | 0.6296191 | 60.43552 | 0.5535859 | 1.053729 | 0.3715514 | 1
282 | 0.5789373 | 584.1303 | 0.90421 | 5500 | 0.7437933 | 289.999 | 0.8234488 | 0.1319147 | 0.4235772 | 0.04790423 | 23.042 | 0.5796178 | 0.03821923 | 0.2919094 | 1.11723 |  | 12.7 | 0.05720286 | 48.77348 | 0.3845568 | 0.889988 | 0.6803914 | 1
283 | 0.4496656 | 556.6102 | 0.7648826 | 5305.468 | 0.4354139 | 283.5719 | 0.5476998 | 0.5202694 | 0.615329 | 0.01210554 | 3.690439 | 0.4545356 | 0.03160158 | 0.1299749 | 0.8648767 |  | 12.7 | 0.05338007 | 48.58639 | 0.6151163 | 1.121451 | 0.1870314 | 1
284 | 0.6091353 | 590.7121 | 0.9195056 | 5500 | 0.3810121 | 282.4698 | 0.4966962 | 0.9526277 | 0.8373567 | 0.00246191 | 0.7223353 | 0.9015598 | 0.0611003 | 0.6011577 | 1.594598 |  | 12.7 | 0.4114388 | 56.78659 | 0.3674339 | 0.8742916 | 0.06147526 | 1
285 | 0.8096212 | 641.3644 | 0.8974227 | 5500 | 0.8446295 | 292.8174 | 0.9883646 | 0.5841728 | 0.6410079 | 0.01006893 | 6.382713 | 0.1680592 | 0.01380088 | 0.6747709 | 1.739643 |  | 12.7 | 0.2329494 | 53.65453 | 0.5247107 | 1.02393 | 0.4481715 | 1
286 | 0.7676467 | 629.0795 | 0.6445963 | 5059.54 | 0.3786608 | 282.4213 | 0.5237112 | 0.7930443 | 0.7313028 | 0.005268364 | 1.735694 | 0.8717493 | 0.05782868 | 0.3490861 | 1.199194 |  | 12.7 | 0.2724864 | 54.40586 | 0.8435151 | 1.487513 | 0.08658238 | 1
287 | 0.2464283 | 509.3522 | 0.7531038 | 5279.003 | 0.8210834 | 292.0773 | 0.9446708 | 0.6025115 | 0.6484131 | 0.009548014 | 4.59422 | 0.3662922 | 0.02682451 | 0.8550195 | 2.273623 |  | 12.7 | 0.06404602 | 49.08676 | 0.5084857 | 1.007624 | 0.5435606 | 1
288 | 0.1046802 | 461.2249 | 0.01884006 | 3500 | 0.2233496 | 278.8691 | 0.5459111 | 0.4133328 | 0.5715551 | 0.01657138 | 4.172473 | 0.3548432 | 0.02618218 | 0.3361328 | 1.180637 |  | 12.7 | 0.5638708 | 59.2926 | 0.8302627 | 1.456283 | 0.1494411 | 1
289 | 0.1613708 | 483.7431 | 0.6544388 | 5078.133 | 0.3837307 | 282.5258 | 0.5259562 | 0.6918017 | 0.6853559 | 0.007325212 | 1.863737 | 0.2075133 | 0.01688333 | 0.7844565 | 2.016849 |  | 12.7 | 0.814738 | 64.39087 | 0.1123463 | 0.6190398 | 0.0317241 | 1
290 | 0.9226619 | 687.561 | 0.7056849 | 5178.575 | 0.381317 | 282.4761 | 0.5176412 | 0.8999033 | 0.7925163 | 0.003396012 | 1.208674 | 0.5386992 | 0.0360403 | 0.3770231 | 1.239367 |  | 12.7 | 0.09405993 | 50.23251 | 0.04927439 | 0.5208856 | 0.05502676 | 1
291 | 0.7046225 | 612.7392 | 0.750706 | 5273.699 | 0.6010907 | 286.8635 | 0.6804314 | 0.2925083 | 0.5175669 | 0.0244093 | 10.1769 | 0.1167687 | 0.008982782 | 0.2750539 | 1.092892 |  | 12.7 | 0.1793752 | 52.53047 | 0.4454613 | 0.9466057 | 0.4179536 | 1
292 | 0.1793626 | 489.7462 | 0.7519271 | 5276.396 | 0.8725939 | 293.8005 | 1.050288 | 0.692701 | 0.6857396 | 0.007305078 | 3.757548 | 0.3430663 | 0.02551371 | 0.9880342 | 3.866214 |  | 12.7 | 0.9056236 | 67.49073 | 0.3788062 | 0.8847101 | 0.2008212 | 1
293 | 0.8468317 | 653.7384 | 0.9431921 | 5500 | 0.9870298 | 302.355 | 1.787459 | 0.6673216 | 0.6750208 | 0.007888938 | 9.218466 | 0.7995219 | 0.05163821 | 0.1551781 | 0.9088248 |  | 12.7 | 0.6832366 | 61.43381 | 0.7518619 | 1.306699 | 0.2714089 | 1
294 | 0.09636449 | 457.2347 | 0.263486 | 4357.156 | 0.9763583 | 300.4423 | 1.445373 | 0.5627539 | 0.6323924 | 0.01071086 | 7.078535 | 0.636136 | 0.04131114 | 0.7058128 | 1.80876 |  | 12.7 | 0.09203711 | 50.16401 | 0.3435482 | 0.8524548 | 0.605829 | 1
295 | 0.1497882 | 479.6446 | 0.04067448 | 3579.961 | 0.3198277 | 281.1701 | 0.5980562 | 0.6366576 | 0.6623232 | 0.008641256 | 2.478783 | 0.7966931 | 0.05142721 | 0.5252198 | 1.464038 |  | 12.7 | 0.8641848 | 65.88138 | 0.9042793 | 1.672553 | 0.07532474 | 1
296 | 0.9731193 | 730.2797 | 0.5375823 | 4866.041 | 0.5952912 | 286.7457 | 0.6961171 | 0.7175192 | 0.6964627 | 0.006764217 | 3.438659 | 0.2609037 | 0.0205482 | 0.6882432 | 1.768941 |  | 12.7 | 0.08985713 | 50.08904 | 0.8221976 | 1.438344 | 0.2897109 | 1
297 | 0.09383363 | 455.9703 | 0.2499373 | 4327.719 | 0.3953003 | 282.7629 | 0.5858201 | 0.9716349 | 0.8612189 | 0.002074584 | 0.5541557 | 0.792941 | 0.05115003 | 0.7301056 | 1.867253 |  | 12.7 | 0.1812945 | 52.57358 | 0.4288638 | 0.9310087 | 0.05142637 | 1
298 | 0.7316958 | 619.5168 | 0.3100545 | 4453.013 | 0.9112709 | 295.4502 | 1.134325 | 0.1321208 | 0.4237333 | 0.04785063 | 33.62622 | 0.0897821 | 0.00581594 | 0.4942825 | 1.414635 |  | 12.7 | 0.964098 | 71.27632 | 0.5233398 | 1.022541 | 0.6750816 | 1
299 | 0.09263284 | 455.3616 | 0.1113685 | 3946.502 | 0.5382105 | 285.604 | 0.7055331 | 0.5519522 | 0.6280548 | 0.01104938 | 3.549864 | 0.8853647 | 0.05924704 | 0.7860308 | 2.021666 |  | 12.7 | 0.6231714 | 60.32012 | 0.6128373 | 1.11882 | 0.2042845 | 1
300 | 0.2257026 | 503.6652 | 0.3034596 | 4439.867 | 0.05984886 | 272.6195 | 0.3221241 | 0.974296 | 0.8653059 | 0.002014642 | 0.326861 | 0.0007562691 | -0.03261761 | 0.1485347 | 0.8975315 |  | 12.7 | 0.1224654 | 51.1052 | 0.1946336 | 0.711554 | -0.03261572 | 1
301 | 0.9726887 | 729.6976 | 0.2626051 | 4355.266 | 0.2626507 | 279.8574 | 0.4975497 | 0.8418677 | 0.7566859 | 0.004391332 | 1.594321 | 0.0631415 | 0.001892572 | 0.6893578 | 1.771411 |  | 12.7 | 0.5729067 | 59.44583 | 0.1083613 | 0.6138992 | 0.01755158 | 1
302 | 0.01208412 | 376.7995 | 0.9752851 | 5500 | 0.9548567 | 298.164 | 1.384175 | 0.2269301 | 0.4839579 | 0.03106433 | 16.2018 | 0.9004879 | 0.06097106 | 0.08872536 | 0.7839235 |  | 12.7 | 0.5634243 | 59.28505 | 0.8935845 | 1.633116 | 0.3596557 | 1
303 | 0.3198312 | 527.7396 | 0.5318783 | 4855.995 | 0.5029332 | 284.9078 | 0.6245452 | 0.3234298 | 0.532133 | 0.0219875 | 7.247018 | 0.3431233 | 0.02551697 | 0.7580965 | 1.940576 |  | 12.7 | 0.1414327 | 51.61753 | 0.08270991 | 0.5782326 | 0.6128079 | 0
304 | 0.9404183 | 698.9759 | 0.173531 | 4141.788 | 0.9088423 | 295.3326 | 1.118117 | 0.1907902 | 0.4631702 | 0.03605992 | 28.18215 | 0.146647 | 0.01193062 | 0.5386278 | 1.486041 |  | 12.7 | 0.7074701 | 61.91325 | 0.6603119 | 1.17609 | 0.7668799 | 1
305 | 0.7568822 | 626.1381 | 0.7674882 | 5311.42 | 0.2329839 | 279.1196 | 0.4059703 | 0.5655227 | 0.6335048 | 0.01062573 | 2.700991 | 0.6769565 | 0.0436433 | 0.4995454 | 1.422915 |  | 12.7 | 0.4273852 | 57.04738 | 0.08081515 | 0.5753808 | 0.1214119 | 1
306 | 0.2360934 | 506.5508 | 0.8435467 | 5500 | 0.9119326 | 295.4826 | 1.170834 | 0.4159539 | 0.5726571 | 0.0164409 | 9.75088 | 0.1767497 | 0.01451572 | 0.1618845 | 0.9200441 |  | 12.7 | 0.8467899 | 65.31756 | 0.1632344 | 0.678585 | 0.2259182 | 1
307 | 0.03887702 | 418.2531 | 0.4488387 | 4709.983 | 0.04835066 | 271.7941 | 0.2853021 | 0.5215413 | 0.6158405 | 0.01206121 | 1.439245 | 0.3914292 | 0.02821249 | 0.6116831 | 1.61402 |  | 12.7 | 0.4920942 | 58.1024 | 0.1969896 | 0.7139498 | 0.04002555 | 1
308 | 0.2363563 | 506.6229 | 0.8946827 | 5500 | 0.8034927 | 291.5637 | 0.9116767 | 0.5654909 | 0.633492 | 0.0106267 | 4.908221 | 0.06639439 | 0.002432906 | 0.02477415 | 0.597134 |  | 12.7 | 0.977019 | 72.85714 | 0.4608113 | 0.9611807 | 0.035054 | 1
309 | 0.9845352 | 749.649 | 0.3702457 | 4568.158 | 0.8696832 | 293.6917 | 1.037401 | 0.02813203 | 0.3018589 | 0.1147041 | 89.20387 | 0.3495668 | 0.0258837 | 0.840791 | 2.213581 |  | 12.7 | 0.3006428 | 54.91373 | 0.6104196 | 1.11604 | 1.670965 | 0
310 | 0.8299246 | 647.9018 | 0.2404934 | 4306.699 | 0.9934577 | 304.3543 | 1.730394 | 0.8056199 | 0.7375607 | 0.00503709 | 5.647208 | 0.3829434 | 0.02774705 | 0.4282096 | 1.314117 |  | 12.7 | 0.5751481 | 59.484 | 0.4439102 | 0.9451415 | 0.238579 | 1
311 | 0.8313042 | 648.3636 | 0.2912829 | 4415.252 | 0.2292416 | 279.023 | 0.4700806 | 0.9412118 | 0.8258122 | 0.002674471 | 0.8151337 | 0.9068301 | 0.06175118 | 0.6726405 | 1.7351 |  | 12.7 | 0.7228452 | 62.22898 | 0.667593 | 1.185385 | 0.06192663 | 1
312 | 0.2649309 | 514.2157 | 0.7843784 | 5350.946 | 0.3664162 | 282.1669 | 0.4960158 | 0.8733587 | 0.7750826 | 0.003848423 | 0.9815753 | 0.2567381 | 0.02027787 | 0.6824175 | 1.756148 |  | 12.7 | 0.5260192 | 58.6601 | 0.1506581 | 0.6647163 | 0.02207837 | 1
313 | 0.7189567 | 616.2884 | 0.1587241 | 4100.199 | 0.9625422 | 298.8485 | 1.315033 | 0.2139654 | 0.4767298 | 0.03271754 | 26.51559 | 0.8848874 | 0.05919535 | 0.7266962 | 1.858779 |  | 12.7 | 0.3131228 | 55.13325 | 0.855804 | 1.518717 | 1.067141 | 1
314 | 0.01130117 | 374.6324 | 0.8935382 | 5500 | 0.3788725 | 282.4256 | 0.495186 | 0.4927709 | 0.6042403 | 0.01310781 | 2.431666 | 0.6001841 | 0.0393303 | 0.6207095 | 1.630986 |  | 12.7 | 0.4621042 | 57.61316 | 0.5070196 | 1.006165 | 0.1056859 | 1
315 | 0.4841843 | 563.9492 | 0.5000916 | 4800.161 | 0.9883279 | 302.6746 | 1.688183 | 0.2005774 | 0.4690049 | 0.03458175 | 32.92353 | 0.9863459 | 0.08034875 | 0.4857154 | 1.401254 |  | 12.7 | 0.08395741 | 49.87972 | 0.7886286 | 1.370729 | 0.934739 | 1
316 | 0.5793962 | 584.2295 | 0.9592745 | 5500 | 0.05755268 | 272.4654 | 0.2429932 | 0.5805457 | 0.639547 | 0.01017501 | 1.444483 | 0.6238661 | 0.04062866 | 0.3480448 | 1.197701 |  | 12.7 | 0.003401831 | 42.97362 | 0.274651 | 0.7890466 | 0.1272852 | 1
317 | 0.1465508 | 478.4616 | 0.9677617 | 5500 | 0.725283 | 289.5551 | 0.7998516 | 0.8158188 | 0.7427656 | 0.004852486 | 1.857038 | 0.5513795 | 0.03671209 | 0.227391 | 1.02278 |  | 12.7 | 0.9223267 | 68.30348 | 0.07710735 | 0.5696932 | 0.04056919 | 1
318 | 0.8879211 | 670.0137 | 0.51057 | 4818.549 | 0.1075575 | 275.1066 | 0.3431288 | 0.806294 | 0.737901 | 0.005024808 | 1.155208 | 0.0960768 | 0.006611073 | 0.9659089 | 3.190193 |  | 12.7 | 0.3114766 | 55.10447 | 0.5658886 | 1.06677 | 0.0234037 | 1
319 | 0.1456773 | 478.1394 | 0.5366864 | 4864.462 | 0.264992 | 279.9137 | 0.460162 | 0.6959829 | 0.6871426 | 0.007231923 | 1.591179 | 0.5994446 | 0.0392901 | 0.7590882 | 1.943308 |  | 12.7 | 0.5255335 | 58.65207 | 0.09033599 | 0.589371 | 0.0583259 | 1
320 | 0.2618053 | 513.4068 | 0.3808168 | 4587.665 | 0.4231842 | 283.3271 | 0.5859295 | 0.2455847 | 0.4939763 | 0.02891015 | 8.696757 | 0.1322354 | 0.01056639 | 0.604362 | 1.600471 |  | 12.7 | 0.8499426 | 65.41609 | 0.3764025 | 0.8825061 | 0.3384484 | 1
321 | 0.2184453 | 501.6051 | 0.6824567 | 5132.206 | 0.5692326 | 286.2209 | 0.6604312 | 0.8959641 | 0.7897852 | 0.003463201 | 1.147274 | 0.6115395 | 0.03995001 | 0.300998 | 1.130297 |  | 12.7 | 0.4866025 | 58.01264 | 0.9916413 | 2.567219 | 0.04297818 | 1
322 | 0.01879037 | 391.5908 | 0.4968264 | 4794.431 | 0.9861509 | 302.1541 | 1.641715 | 0.3399789 | 0.5396779 | 0.02082908 | 13.39061 | 0.2314862 | 0.01858682 | 0.9228345 | 2.673482 |  | 12.7 | 0.6197756 | 60.25968 | 0.6735391 | 1.19309 | 0.9692688 | 1
323 | 0.0127213 | 378.475 | 0.1204396 | 3979.046 | 0.02268789 | 269.1209 | 0.2996968 | 0.3073999 | 0.5246644 | 0.02319764 | 2.631256 | 0.2300112 | 0.01848499 | 0.3377161 | 1.182904 |  | 12.7 | 0.8289531 | 64.7864 | 0.6746442 | 1.194534 | 0.0454707 | 1
324 | 0.07199914 | 443.8402 | 0.9273952 | 5500 | 0.1744824 | 277.4883 | 0.350175 | 0.2533821 | 0.4980446 | 0.02807863 | 4.36403 | 0.3203279 | 0.02419758 | 0.5311454 | 1.473715 |  | 12.7 | 0.2545261 | 54.07092 | 0.4943937 | 0.9936849 | 0.2581625 | 1
325 | 0.2669197 | 514.7278 | 0.3995493 | 4621.84 | 0.2307027 | 279.0608 | 0.4547873 | 0.6683091 | 0.6754339 | 0.007865596 | 1.841271 | 0.09525007 | 0.006508879 | 0.4148718 | 1.294442 |  | 12.7 | 0.2935684 | 54.78787 | 0.645127 | 1.157174 | 0.04294606 | 1
326 | 0.4055161 | 547.0965 | 0.8680465 | 5500 | 0.1400938 | 276.362 | 0.3230001 | 0.294804 | 0.5186718 | 0.0242166 | 4.27937 | 0.6021734 | 0.03943851 | 0.6416975 | 1.671643 |  | 12.7 | 0.8993557 | 67.21556 | 0.4517423 | 0.9525508 | 0.1412886 | 1
327 | 0.5857559 | 585.6062 | 0.5093234 | 4816.361 | 0.884186 | 294.2519 | 1.072442 | 0.2384435 | 0.4901907 | 0.02970599 | 18.65622 | 0.6737638 | 0.04345693 | 0.1036238 | 0.8148563 |  | 12.7 | 0.6140857 | 60.15891 | 0.1027972 | 0.6065639 | 0.3807055 | 1
328 | 0.03470012 | 413.8644 | 0.05100895 | 3655.396 | 0.4216482 | 283.2962 | 0.6522467 | 0.6940548 | 0.6863178 | 0.007274838 | 1.963782 | 0.3317757 | 0.02486468 | 0.1915944 | 0.9679388 |  | 12.7 | 0.4684648 | 57.71678 | 0.9656259 | 2.048165 | 0.04666547 | 1
329 | 0.4665184 | 560.1999 | 0.3064349 | 4445.813 | 0.4166805 | 283.1963 | 0.5913936 | 0.7787105 | 0.7243601 | 0.005537391 | 1.83453 | 0.80107 | 0.05175444 | 0.5829668 | 1.561883 |  | 12.7 | 0.009723387 | 44.79363 | 0.62441 | 1.132296 | 0.1934626 | 1
330 | 0.4578895 | 558.3639 | 0.4770586 | 4759.724 | 0.8041635 | 291.5828 | 0.9240796 | 0.2056741 | 0.471979 | 0.03385177 | 17.46659 | 0.4522234 | 0.03147904 | 0.6265507 | 1.642126 |  | 12.7 | 0.8377446 | 65.0429 | 0.3841832 | 0.8896449 | 0.6368116 | 1
331 | 0.978327 | 738.0204 | 0.1844541 | 4171.036 | 0.9549037 | 298.1678 | 1.279836 | 0.2087103 | 0.473731 | 0.03342899 | 31.57518 | 0.545755 | 0.03641381 | 0.2034484 | 0.9863845 |  | 12.7 | 0.6122638 | 60.12677 | 0.2035153 | 0.7205379 | 0.5595006 | 1
332 | 0.3745428 | 540.2731 | 0.970089 | 5500 | 0.3095632 | 280.9429 | 0.4468188 | 0.07526849 | 0.3726073 | 0.06905054 | 16.66909 | 0.7879446 | 0.0507855 | 0.6837361 | 1.759026 |  | 12.7 | 0.8857177 | 66.66075 | 0.5087251 | 1.007863 | 0.6486958 | 1
333 | 0.6337209 | 596.1757 | 0.5109229 | 4819.168 | 0.6241897 | 287.3377 | 0.7231647 | 0.5727506 | 0.6364103 | 0.01040656 | 4.486612 | 0.04024784 | -0.002704163 | 0.6954356 | 1.785011 |  | 12.7 | 0.1727833 | 52.38044 | 0.002445312 | 0.3293805 | 0.3285346 | 1
334 | 0.2940593 | 521.5378 | 0.2196624 | 4258.666 | 0.006272213 | 265.2279 | 0.2182899 | 0.3667375 | 0.5515702 | 0.01912584 | 2.177409 | 0.7203249 | 0.04625994 | 0.7321518 | 1.872383 |  | 12.7 | 0.2540358 | 54.06163 | 0.1461761 | 0.6596607 | 0.1329544 | 1
335 | 0.1238279 | 469.6128 | 0.1152544 | 3960.665 | 0.2803845 | 280.2778 | 0.541408 | 0.9984145 | 0.939383 | 0.001184175 | 0.3010791 | 0.216257 | 0.01751717 | 0.9485689 | 2.929533 |  | 12.7 | 0.6901709 | 61.56892 | 0.01047935 | 0.4020294 | 0.01751717 | 1
336 | 0.1697994 | 486.606 | 0.4686922 | 4745.01 | 0.9403 | 297.0904 | 1.24978 | 0.2606927 | 0.5018007 | 0.02733217 | 16.62207 | 0.7876939 | 0.05076735 | 0.2446418 | 1.048444 |  | 12.7 | 0.9622299 | 71.091 | 0.5203077 | 1.019476 | 0.3612395 | 1
337 | 0.9888915 | 760.5208 | 0.2688919 | 4368.683 | 0.5073057 | 284.9939 | 0.6577982 | 0.3866707 | 0.5602186 | 0.01797533 | 8.992506 | 0.6334147 | 0.04115913 | 0.4164464 | 1.296757 |  | 12.7 | 0.08946321 | 50.07537 | 0.4802333 | 0.9798653 | 0.5159615 | 1
338 | 0.9596125 | 714.8545 | 0.0340856 | 3523.289 | 0.3751818 | 282.3493 | 0.6353364 | 0.07300619 | 0.3700941 | 0.07030673 | 31.93143 | 0.06410945 | 0.002055574 | 0.6974333 | 1.78953 |  | 12.7 | 0.07389829 | 49.49801 | 0.2060514 | 0.7230803 | 1.155298 | 0
339 | 0.9458984 | 703.0342 | 0.2873683 | 4407.237 | 0.8759683 | 293.9288 | 1.04868 | 0.1354804 | 0.4262553 | 0.04699272 | 34.64576 | 0.65621 | 0.04244497 | 0.8996494 | 2.507538 |  | 12.7 | 0.5064683 | 58.33793 | 0.3454466 | 0.8541896 | 1.480861 | 0
340 | 0.5916263 | 586.8812 | 0.3245514 | 4481.494 | 0.5307474 | 285.4564 | 0.6675117 | 0.3875465 | 0.560595 | 0.01792687 | 7.022851 | 0.2511623 | 0.01991243 | 0.9427378 | 2.8617 |  | 12.7 | 0.7258407 | 62.29166 | 0.9558913 | 1.957205 | 0.5477951 | 1
341 | 0.1922671 | 493.8211 | 0.9812617 | 5500 | 0.6956029 | 288.8727 | 0.7647573 | 0.7250858 | 0.6997889 | 0.006604732 | 2.494299 | 0.5723976 | 0.03783211 | 0.2468783 | 1.051744 |  | 12.7 | 0.04870378 | 48.34356 | 0.403296 | 0.9072485 | 0.1498921 | 1
342 | 0.5312291 | 573.9214 | 0.8928551 | 5500 | 0.3352589 | 281.5061 | 0.464666 | 0.9987042 | 0.9426583 | 0.001156677 | 0.3084646 | 0.8107342 | 0.05249271 | 0.594874 | 1.58318 |  | 12.7 | 0.4757977 | 57.83631 | 0.04612044 | 0.5144018 | 0.05249272 | 1
343 | 0.6571593 | 601.4991 | 0.7350111 | 5239.628 | 0.3284713 | 281.3591 | 0.4771726 | 0.6300965 | 0.6596347 | 0.008809533 | 2.528502 | 0.5566912 | 0.03699429 | 0.1270795 | 0.8596139 |  | 12.7 | 0.5385941 | 58.86876 | 0.6955628 | 1.222608 | 0.06995406 | 1
344 | 0.5365137 | 575.0448 | 0.8233003 | 5449.611 | 0.08848883 | 274.2381 | 0.2801385 | 0.6622236 | 0.6728926 | 0.008010298 | 1.290397 | 0.6870559 | 0.04423797 | 0.7832401 | 2.01315 |  | 12.7 | 0.452655 | 57.45928 | 0.2165157 | 0.7334718 | 0.05473938 | 1
345 | 0.8102945 | 641.574 | 0.1458232 | 4061.838 | 0.9040537 | 295.1073 | 1.104058 | 0.9479426 | 0.8324357 | 0.002550368 | 1.806515 | 0.7821123 | 0.05036628 | 0.9397448 | 2.829541 |  | 12.7 | 0.4375071 | 57.21249 | 0.5472151 | 1.047061 | 0.1037042 | 1
346 | 0.7408973 | 621.8966 | 0.08967735 | 3860.079 | 0.1340003 | 276.1436 | 0.4474515 | 0.7821779 | 0.7260224 | 0.005471754 | 1.522617 | 0.8894768 | 0.05969876 | 0.7031598 | 1.802623 |  | 12.7 | 0.3586058 | 55.91139 | 0.3463352 | 0.8550016 | 0.08284212 | 1
347 | 0.7945344 | 636.7806 | 0.6631838 | 5094.818 | 0.2386029 | 279.2631 | 0.4251403 | 0.1216551 | 0.4156046 | 0.05072384 | 13.73201 | 0.5921223 | 0.03889316 | 0.23591 | 1.035504 |  | 12.7 | 0.1166118 | 50.9371 | 0.1051135 | 0.6096408 | 0.5029312 | 1
348 | 0.8645662 | 660.3402 | 0.6036985 | 4984.052 | 0.7435123 | 289.9921 | 0.8382509 | 0.9722145 | 0.8620875 | 0.002061697 | 1.141212 | 0.6153382 | 0.04015846 | 0.8909639 | 2.454974 |  | 12.7 | 0.3156933 | 55.17809 | 0.5456581 | 1.04544 | 0.05205931 | 1
349 | 0.3515339 | 535.0901 | 0.06415863 | 3735.46 | 0.5225906 | 285.2953 | 0.7087166 | 0.5138744 | 0.6127556 | 0.01233109 | 4.676284 | 0.1768234 | 0.01452169 | 0.06624601 | 0.7317417 |  | 12.7 | 0.2460474 | 53.90927 | 0.4510894 | 0.9519317 | 0.1420567 | 1
350 | 0.5980149 | 588.2739 | 0.06855988 | 3759.378 | 0.7655396 | 290.5425 | 0.8971557 | 0.7622738 | 0.7166158 | 0.00585372 | 3.089437 | 0.2763262 | 0.0215304 | 0.8793707 | 2.390852 |  | 12.7 | 0.1624782 | 52.13929 | 0.4396049 | 0.9410845 | 0.28831 | 1
351 | 0.07586486 | 446.1736 | 0.5350287 | 4861.542 | 0.3090624 | 280.9317 | 0.4902827 | 0.4283898 | 0.5778588 | 0.01583872 | 3.464739 | 0.9392458 | 0.06651794 | 0.9566364 | 3.037475 |  | 12.7 | 0.1917256 | 52.80362 | 0.04480703 | 0.5116215 | 0.445736 | 1
352 | 0.597948 | 588.2593 | 0.5409983 | 4872.064 | 0.06203846 | 272.7622 | 0.2912013 | 0.2752158 | 0.5091081 | 0.02593632 | 4.44294 | 0.6449269 | 0.04180486 | 0.3298265 | 1.171608 |  | 12.7 | 0.2092029 | 53.17464 | 0.191944 | 0.7088072 | 0.2389896 | 1
353 | 0.6938882 | 610.1332 | 0.2251084 | 4271.463 | 0.42381 | 283.3397 | 0.6083266 | 0.6797227 | 0.6802308 | 0.007599533 | 2.820645 | 0.9626465 | 0.07142745 | 0.6599279 | 1.708478 |  | 12.7 | 0.1656236 | 52.2138 | 0.8860235 | 1.60745 | 0.2288859 | 1
354 | 0.2189892 | 501.7608 | 0.9487338 | 5500 | 0.09053535 | 274.3375 | 0.2788822 | 0.7374954 | 0.70531 | 0.006348259 | 0.8883257 | 0.3707548 | 0.02707305 | 0.4375767 | 1.328037 |  | 12.7 | 0.1118162 | 50.7953 | 0.4092018 | 0.9127123 | 0.0326184 | 1
355 | 0.2974483 | 522.3668 | 0.6647228 | 5097.771 | 0.3989572 | 282.8375 | 0.5351862 | 0.8811696 | 0.7799939 | 0.003715197 | 1.038634 | 0.1168325 | 0.008989615 | 0.4051149 | 1.280148 |  | 12.7 | 0.3734816 | 56.16015 | 0.6087624 | 1.114141 | 0.01225191 | 1
356 | 0.5395249 | 575.6855 | 0.8784583 | 5500 | 0.4281348 | 283.4264 | 0.5304326 | 0.05852288 | 0.3525675 | 0.07972599 | 24.34532 | 0.6977125 | 0.04487449 | 0.8146388 | 2.115356 |  | 12.7 | 0.2136045 | 53.26555 | 0.1021673 | 0.605721 | 1.20643 | 0
357 | 0.8307824 | 648.1886 | 0.8945942 | 5500 | 0.5634409 | 286.1052 | 0.6361221 | 0.1276604 | 0.4203212 | 0.04903632 | 20.219 | 0.3201554 | 0.02418745 | 0.00204748 | 0.3997802 |  | 12.7 | 0.4141614 | 56.83119 | 0.2803522 | 0.7943574 | 0.2073606 | 1
358 | 0.6679243 | 603.9889 | 0.3099703 | 4452.846 | 0.1579725 | 276.9678 | 0.4149077 | 0.1383383 | 0.4283696 | 0.04628534 | 11.59909 | 0.07974617 | 0.004457599 | 0.209024 | 0.9949548 |  | 12.7 | 0.8529557 | 65.51169 | 0.5661516 | 1.067051 | 0.2747308 | 1
359 | 0.01917598 | 392.2943 | 0.6645432 | 5097.426 | 0.7460905 | 290.0552 | 0.8380912 | 0.3450665 | 0.5419666 | 0.0204899 | 6.736636 | 0.2768934 | 0.021566 | 0.8056592 | 2.084596 |  | 12.7 | 0.5383404 | 58.86453 | 0.922996 | 1.753043 | 0.4517194 | 1
360 | 0.6692379 | 604.2949 | 0.7946578 | 5375.883 | 0.2282392 | 278.997 | 0.3981676 | 0.6613171 | 0.672515 | 0.008032028 | 1.932592 | 0.3484364 | 0.02581955 | 0.8295486 | 2.16963 |  | 12.7 | 0.9689857 | 71.80428 | 0.1183313 | 0.6265981 | 0.03148861 | 1
361 | 0.9728566 | 729.9238 | 0.02475226 | 3500 | 0.3059296 | 280.8617 | 0.5967493 | 0.0800146 | 0.3777159 | 0.06656591 | 28.99488 | 0.04391932 | -0.001845125 | 0.8246386 | 2.151283 |  | 12.7 | 0.4780172 | 57.8725 | 0.2105347 | 0.7275512 | 1.188942 | 0
362 | 0.4692124 | 560.7724 | 0.5930529 | 4964.784 | 0.8773332 | 293.9814 | 1.058198 | 0.7333273 | 0.703446 | 0.006433715 | 3.81782 | 0.909791 | 0.06212885 | 0.7038924 | 1.804313 |  | 12.7 | 0.3663348 | 56.04092 | 0.7258787 | 1.266137 | 0.2655674 | 1
363 | 0.3161519 | 526.8679 | 0.6801211 | 5127.626 | 0.5325185 | 285.4914 | 0.6311117 | 0.972067 | 0.8618653 | 0.002064986 | 0.6866336 | 0.07570439 | 0.003873965 | 0.5634694 | 1.527903 |  | 12.7 | 0.09039532 | 50.10767 | 0.8783863 | 1.58311 | 0.006026179 | 1
364 | 0.4618423 | 559.2054 | 0.07406765 | 3787.695 | 0.6547353 | 287.9794 | 0.7982169 | 0.2711838 | 0.507099 | 0.02631282 | 11.74518 | 0.5086041 | 0.03445295 | 0.6810638 | 1.753202 |  | 12.7 | 0.7720965 | 63.31751 | 0.6423115 | 1.153733 | 0.5437399 | 1
365 | 0.005196674 | 350.7721 | 0.5483045 | 4884.965 | 0.05987273 | 272.6211 | 0.2875725 | 0.5544879 | 0.6290728 | 0.01096898 | 1.106467 | 0.4254452 | 0.03005237 | 0.8715684 | 2.350983 |  | 12.7 | 0.6071617 | 60.03708 | 0.8898815 | 1.620338 | 0.03344555 | 1
366 | 0.6793918 | 606.6769 | 0.1389671 | 4040.52 | 0.7099297 | 289.198 | 0.8341886 | 0.427582 | 0.5775222 | 0.01587701 | 8.035086 | 0.7253604 | 0.04657565 | 0.4294216 | 1.315913 |  | 12.7 | 0.8130248 | 64.34466 | 0.5930077 | 1.096356 | 0.2974518 | 1
367 | 0.7230619 | 617.3208 | 0.4565922 | 4723.684 | 0.4843077 | 284.5407 | 0.6192213 | 0.3773287 | 0.5561856 | 0.01850297 | 7.072911 | 0.4501489 | 0.03136901 | 0.3613364 | 1.216777 |  | 12.7 | 0.8406894 | 65.13107 | 0.4983758 | 0.9976042 | 0.2249533 | 1
368 | 0.3938895 | 544.553 | 0.433917 | 4683.513 | 0.3738293 | 282.3212 | 0.5462821 | 0.3519996 | 0.5450639 | 0.02003966 | 5.961389 | 0.1981501 | 0.0161868 | 0.4408721 | 1.332957 |  | 12.7 | 0.1454068 | 51.71943 | 0.8979056 | 1.648574 | 0.3565207 | 1
369 | 0.4058941 | 547.1789 | 0.492163 | 4786.248 | 0.07292017 | 273.4186 | 0.3104017 | 0.08396307 | 0.3818102 | 0.06463925 | 10.97867 | 0.9923272 | 0.08490649 | 0.9399587 | 2.831786 |  | 12.7 | 0.0171692 | 45.91783 | 0.07406995 | 0.5649209 | 1.398987 | 0
370 | 0.6639154 | 603.0581 | 0.2334708 | 4290.775 | 0.1625749 | 277.1163 | 0.4319792 | 0.3218405 | 0.5313999 | 0.02210343 | 5.758134 | 0.9290893 | 0.06484989 | 0.5773996 | 1.552072 |  | 12.7 | 0.0253569 | 46.76159 | 0.1831883 | 0.6997737 | 0.5340945 | 1
371 | 0.9844993 | 749.5711 | 0.687259 | 5141.667 | 0.9664703 | 299.2438 | 1.442175 | 0.850992 | 0.7618141 | 0.004232724 | 4.57563 | 0.09805385 | 0.006852867 | 0.5715482 | 1.541855 |  | 12.7 | 0.7626173 | 63.09737 | 0.09439153 | 0.5950931 | 0.1537821 | 1
372 | 0.1561291 | 481.9132 | 0.4409553 | 4696.017 | 0.09338103 | 274.4731 | 0.3389692 | 0.319214 | 0.5301848 | 0.02229693 | 3.642287 | 0.538856 | 0.03604859 | 0.1233287 | 0.8527199 |  | 12.7 | 0.812492 | 64.33035 | 0.5971026 | 1.100934 | 0.08158193 | 1
373 | 0.1576134 | 482.4354 | 0.1652871 | 4118.929 | 0.7525929 | 290.2158 | 0.8738348 | 0.2463182 | 0.4943618 | 0.0288303 | 12.15396 | 0.4549715 | 0.03162468 | 0.8052298 | 2.083158 |  | 12.7 | 0.751371 | 62.8433 | 0.6549943 | 1.169396 | 0.6658219 | 1
374 | 0.9061436 | 678.6182 | 0.9749965 | 5500 | 0.8570482 | 293.2378 | 1.01534 | 0.2463932 | 0.4944012 | 0.02882216 | 19.85927 | 0.3096148 | 0.02356421 | 0.1990517 | 0.9795802 |  | 12.7 | 0.5483168 | 59.03102 | 0.7949783 | 1.382752 | 0.4654815 | 1
375 | 0.8140622 | 642.7556 | 0.8388202 | 5492.734 | 0.4953573 | 284.7585 | 0.5812574 | 0.215608 | 0.4776587 | 0.03250025 | 12.1423 | 0.2604221 | 0.02051706 | 0.05564946 | 0.70379 |  | 12.7 | 0.5842117 | 59.63904 | 0.6084504 | 1.113784 | 0.2534034 | 1
376 | 0.2164455 | 501.0305 | 0.2512247 | 4330.551 | 0.7039434 | 289.0612 | 0.8175891 | 0.7145525 | 0.6951664 | 0.006827415 | 2.796762 | 0.6785575 | 0.04373704 | 0.904374 | 2.538039 |  | 12.7 | 0.5917057 | 59.7681 | 0.06234634 | 0.5453867 | 0.1599101 | 1
377 | 0.07235818 | 444.0609 | 0.760203 | 5294.869 | 0.2561382 | 279.6994 | 0.4234385 | 0.9782136 | 0.871851 | 0.001922238 | 0.3614433 | 0.9287711 | 0.06480069 | 0.3406181 | 1.18706 |  | 12.7 | 0.4666852 | 57.68778 | 0.6336261 | 1.143239 | 0.06480083 | 1
378 | 0.9583973 | 713.6864 | 0.8702005 | 5500 | 0.8339651 | 292.4738 | 0.9667937 | 0.4477172 | 0.585864 | 0.01495479 | 10.31862 | 0.2626962 | 0.02066384 | 0.13361 | 0.8714146 |  | 12.7 | 0.4819464 | 57.93661 | 0.7154556 | 1.250752 | 0.2923562 | 1
379 | 0.2066457 | 498.1693 | 0.8828536 | 5500 | 0.1365445 | 276.2356 | 0.3200726 | 0.4163129 | 0.5728079 | 0.01642313 | 2.618673 | 0.823275 | 0.05348628 | 0.6417118 | 1.671671 |  | 12.7 | 0.486086 | 58.0042 | 0.5901134 | 1.093139 | 0.1307477 | 1
380 | 0.9670816 | 722.7405 | 0.6782851 | 5124.036 | 0.0066868 | 265.407 | 0.162325 | 0.1819343 | 0.4577392 | 0.03749252 | 4.398579 | 0.01309885 | -0.01268864 | 0.3312684 | 1.173673 |  | 12.7 | 0.2687084 | 54.33619 | 0.06556377 | 0.5509423 | 0.1775843 | 1
381 | 0.8693157 | 662.2072 | 0.860309 | 5500 | 0.8570021 | 293.2362 | 1.015235 | 0.7375955 | 0.7053549 | 0.006346215 | 4.266536 | 0.4009706 | 0.02873245 | 0.9346041 | 2.777882 |  | 12.7 | 0.6990121 | 61.74354 | 0.6457891 | 1.157987 | 0.284866 | 1
382 | 0.817731 | 643.9205 | 0.5311279 | 4854.674 | 0.06586135 | 273.0023 | 0.2970999 | 0.3398893 | 0.5396375 | 0.02083512 | 3.985941 | 0.3921908 | 0.02825411 | 0.3600809 | 1.214973 |  | 12.7 | 0.5398026 | 58.88888 | 0.423367 | 0.9258758 | 0.1491337 | 1
383 | 0.09952604 | 458.7803 | 0.7884698 | 5360.786 | 0.9572249 | 298.3641 | 1.389489 | 0.5683238 | 0.6346305 | 0.01054027 | 6.719109 | 0.7207275 | 0.04628509 | 0.3881986 | 1.255532 |  | 12.7 | 0.02596231 | 46.81483 | 0.2976158 | 0.8103433 | 0.4720008 | 1
384 | 0.4276665 | 551.8941 | 0.09410419 | 3878.872 | 0.281511 | 280.3041 | 0.5490235 | 0.645593 | 0.6659993 | 0.00841636 | 2.550181 | 0.8303771 | 0.05406879 | 0.5245698 | 1.462981 |  | 12.7 | 0.6611428 | 61.01325 | 0.3538267 | 0.8618478 | 0.09973692 | 1
385 | 0.03072852 | 409.2687 | 0.2995592 | 4432.032 | 0.4442199 | 283.7474 | 0.6106389 | 0.614638 | 0.6533316 | 0.009217002 | 2.303471 | 0.5423257 | 0.03623218 | 0.919807 | 2.649199 |  | 12.7 | 0.9336676 | 68.94125 | 0.8625658 | 1.536951 | 0.0591887 | 1
386 | 0.5188643 | 571.2971 | 0.6509211 | 5071.466 | 0.5797883 | 286.4326 | 0.6724295 | 0.18127 | 0.4573256 | 0.03760392 | 14.44581 | 0.6104783 | 0.03989189 | 0.307015 | 1.138932 |  | 12.7 | 0.2248355 | 53.49336 | 0.5073116 | 1.006455 | 0.5321438 | 1
387 | 0.2569052 | 512.1286 | 0.3210293 | 4474.624 | 0.7515033 | 290.1887 | 0.8624755 | 0.4656994 | 0.5932393 | 0.01418415 | 6.265115 | 0.8425045 | 0.0551009 | 0.3927618 | 1.262154 |  | 12.7 | 0.5231076 | 58.61196 | 0.9184317 | 1.7318 | 0.2900231 | 1
388 | 0.05635727 | 433.2738 | 0.548121 | 4884.641 | 0.8200687 | 292.0468 | 0.9470431 | 0.64253 | 0.6647372 | 0.008492909 | 3.484886 | 0.2240334 | 0.01806852 | 0.1945559 | 0.9725777 |  | 12.7 | 0.2154293 | 53.30296 | 0.9473016 | 1.892209 | 0.1364806 | 1
389 | 0.573841 | 583.0307 | 0.2943709 | 4421.538 | 0.4619119 | 284.0984 | 0.6232374 | 0.5784912 | 0.6387199 | 0.01023556 | 3.719259 | 0.9532898 | 0.06923011 | 0.1845689 | 0.9568461 |  | 12.7 | 0.966693 | 71.54821 | 0.1151922 | 0.6226571 | 0.09670323 | 1
390 | 0.07411769 | 445.1305 | 0.137622 | 4036.254 | 0.7022639 | 289.0231 | 0.8273298 | 0.4701365 | 0.59505 | 0.0140011 | 5.156182 | 0.3533651 | 0.02609872 | 0.7115417 | 1.822174 |  | 12.7 | 0.7984273 | 63.96233 | 0.358534 | 0.8661508 | 0.2244177 | 1
391 | 0.826413 | 646.7372 | 0.9480756 | 5500 | 0.008384499 | 266.051 | 0.1493595 | 0.6790628 | 0.6799523 | 0.007614732 | 0.7355552 | 0.1590285 | 0.01303237 | 0.4042081 | 1.278824 |  | 12.7 | 0.4497806 | 57.41246 | 0.6768746 | 1.19746 | 0.01332024 | 1
392 | 0.4670825 | 560.3198 | 0.4327797 | 4681.489 | 0.1394484 | 276.3392 | 0.3816241 | 0.02179334 | 0.2864055 | 0.1281513 | 27.40279 | 0.4987987 | 0.03393677 | 0.5107126 | 1.440648 |  | 12.7 | 0.2440812 | 53.87144 | 0.8217123 | 1.437288 | 0.8471786 | 1
393 | 0.5282649 | 573.2918 | 0.5384182 | 4867.515 | 0.6344909 | 287.552 | 0.729976 | 0.4987875 | 0.6066724 | 0.01288111 | 5.390608 | 0.07518568 | 0.00379736 | 0.9369143 | 2.800574 |  | 12.7 | 0.7127248 | 62.02007 | 0.687066 | 1.211029 | 0.3759906 | 1
394 | 0.130634 | 472.3728 | 0.1024149 | 3912.462 | 0.8078983 | 291.6896 | 0.9417755 | 0.5027263 | 0.6082625 | 0.01273502 | 5.665414 | 0.4101293 | 0.02922854 | 0.52952 | 1.471053 |  | 12.7 | 0.05485527 | 48.65972 | 0.4412006 | 0.9425869 | 0.4407163 | 1
395 | 0.6418048 | 597.9978 | 0.1241502 | 3991.859 | 0.3903342 | 282.6614 | 0.6075543 | 0.4471002 | 0.5856098 | 0.01498209 | 5.443234 | 0.2074855 | 0.01688129 | 0.1374694 | 0.8782759 |  | 12.7 | 0.2959258 | 54.82993 | 0.7362622 | 1.281947 | 0.1905794 | 1
396 | 0.2158229 | 500.851 | 0.02547823 | 3500 | 0.7540795 | 290.2528 | 0.8930971 | 0.6424279 | 0.6646951 | 0.00849547 | 3.800097 | 0.1845653 | 0.01513983 | 0.7858513 | 2.021115 |  | 12.7 | 0.3892583 | 56.42176 | 0.08465046 | 0.5811171 | 0.2413218 | 1
397 | 0.6848807 | 607.9775 | 0.4871376 | 4777.427 | 0.7266417 | 289.5871 | 0.8251731 | 0.6273479 | 0.6585109 | 0.00888084 | 4.455399 | 0.6469248 | 0.04191766 | 0.6667537 | 1.722672 |  | 12.7 | 0.5593422 | 59.21617 | 0.1223526 | 0.6315753 | 0.2422077 | 1
398 | 0.7863425 | 634.3757 | 0.7666281 | 5309.451 | 0.5650226 | 286.1368 | 0.6474946 | 0.5118837 | 0.611954 | 0.0124022 | 5.094265 | 0.09990451 | 0.007075987 | 0.9842291 | 3.685737 |  | 12.7 | 0.9393061 | 69.29277 | 0.8249405 | 1.444361 | 0.2875044 | 1
399 | 0.6903311 | 609.2787 | 0.6036576 | 4983.978 | 0.3463355 | 281.7435 | 0.5068151 | 0.8189001 | 0.7443629 | 0.004797199 | 1.481335 | 0.105021 | 0.007677557 | 0.1073567 | 0.8222661 |  | 12.7 | 0.1099925 | 50.74034 | 0.4458869 | 0.9470078 | 0.02975408 | 1
400 | 0.1023234 | 460.1182 | 0.1018015 | 3910.053 | 0.2776588 | 280.2141 | 0.5439407 | 0.01776322 | 0.2747325 | 0.1393444 | 34.8747 | 0.7195199 | 0.04620973 | 0.2363294 | 1.036127 |  | 12.7 | 0.9516424 | 70.16972 | 0.8096681 | 1.411876 | 0.5326281 | 1
401 | 0.5232951 | 572.237 | 0.06733135 | 3752.824 | 0.7811766 | 290.9507 | 0.9137359 | 0.8939938 | 0.7884401 | 0.003496779 | 1.828373 | 0.06177826 | 0.00165967 | 0.3432696 | 1.190858 |  | 12.7 | 0.01311294 | 45.37065 | 0.03750499 | 0.4951534 | 0.1057704 | 1
402 | 0.960635 | 715.8597 | 0.4396299 | 4693.665 | 0.2059811 | 278.4013 | 0.4317038 | 0.3543049 | 0.5460884 | 0.01989292 | 6.147695 | 0.6740559 | 0.04347395 | 0.999551 | 6.186087 |  | 12.7 | 0.06137506 | 48.96751 | 0.2526588 | 0.7683691 | 1.892375 | 0
403 | 0.5518535 | 578.3142 | 0.990667 | 5500 | 0.5299373 | 285.4404 | 0.6082673 | 0.5780305 | 0.6385344 | 0.01024918 | 3.605352 | 0.1290225 | 0.0102485 | 0.8878016 | 2.436849 |  | 12.7 | 0.7483698 | 62.77672 | 0.2625953 | 0.7777528 | 0.1611844 | 1
404 | 0.8088891 | 641.1369 | 0.4909026 | 4784.036 | 0.5605627 | 286.0478 | 0.672446 | 0.2661152 | 0.5045523 | 0.02679795 | 11.5534 | 0.5657465 | 0.03747666 | 0.3759335 | 1.237794 |  | 12.7 | 0.5256691 | 58.65431 | 0.99262 | 2.613543 | 0.4444731 | 1
405 | 0.4617235 | 559.1802 | 0.6815212 | 5130.37 | 0.08593852 | 274.1117 | 0.2992268 | 0.5383723 | 0.6226028 | 0.01149008 | 1.922539 | 0.7371645 | 0.04732719 | 0.7597948 | 1.945261 |  | 12.7 | 0.002019209 | 42.16667 | 0.911816 | 1.702966 | 0.2995832 | 1
406 | 0.3968563 | 545.2039 | 0.5770127 | 4935.98 | 0.922282 | 296.0158 | 1.187241 | 0.6569783 | 0.6707107 | 0.008136665 | 5.266769 | 0.920643 | 0.06359761 | 0.8972382 | 2.492512 |  | 12.7 | 0.6191385 | 60.24837 | 0.1749413 | 0.6911252 | 0.4107161 | 1
407 | 0.9962938 | 793.5679 | 0.8451999 | 5500 | 0.1556823 | 276.8928 | 0.3355616 | 0.8295848 | 0.7499998 | 0.004607089 | 1.226826 | 0.5893777 | 0.03874484 | 0.5571283 | 1.517073 |  | 12.7 | 0.7154817 | 62.07656 | 0.2175974 | 0.7345375 | 0.04114036 | 1
408 | 0.019935 | 393.6446 | 0.8216227 | 5445.097 | 0.07811035 | 273.7053 | 0.2698031 | 0.3561659 | 0.5469136 | 0.01977552 | 2.100289 | 0.7524154 | 0.04832432 | 0.6623368 | 1.713461 |  | 12.7 | 0.02900599 | 47.0686 | 0.2047234 | 0.7217502 | 0.2041177 | 1
409 | 0.02415412 | 400.4423 | 0.665108 | 5098.511 | 0.909672 | 295.3725 | 1.150007 | 0.8257438 | 0.7479553 | 0.004675153 | 2.152962 | 0.1046898 | 0.007639263 | 0.04646622 | 0.6769925 |  | 12.7 | 0.4473425 | 57.37275 | 0.1331761 | 0.6446103 | 0.02861153 | 1
410 | 0.9778638 | 737.2719 | 0.7788415 | 5337.801 | 0.06505086 | 272.9523 | 0.2623568 | 0.2575548 | 0.5001951 | 0.02764878 | 5.348057 | 0.8238912 | 0.05353622 | 0.9485709 | 2.929558 |  | 12.7 | 0.2202378 | 53.40079 | 0.2879131 | 0.8013749 | 0.6670519 | 1
411 | 0.6254552 | 594.3265 | 0.9459374 | 5500 | 0.1892645 | 277.9284 | 0.3613392 | 0.02372017 | 0.2914215 | 0.1236221 | 26.54827 | 0.5738536 | 0.03791007 | 0.04908961 | 0.6849405 |  | 12.7 | 0.6636166 | 61.05964 | 0.9359665 | 1.820861 | 0.3658922 | 1
412 | 0.5503021 | 577.9829 | 0.6753007 | 5118.218 | 0.6272998 | 287.4022 | 0.7116043 | 0.1541622 | 0.4396088 | 0.04270007 | 17.56233 | 0.1822981 | 0.01496052 | 0.5872762 | 1.569541 |  | 12.7 | 0.2164795 | 53.32441 | 0.5476559 | 1.047521 | 0.7814536 | 1
413 | 0.4054237 | 547.0764 | 0.1534484 | 4084.771 | 0.6279636 | 287.416 | 0.7627286 | 0.523694 | 0.616706 | 0.01198655 | 5.001637 | 0.9159338 | 0.06294282 | 0.8800123 | 2.39424 |  | 12.7 | 0.1650415 | 52.20007 | 0.5836329 | 1.085989 | 0.5564845 | 1
414 | 0.954408 | 710.0362 | 0.2302522 | 4283.388 | 0.50815 | 285.0106 | 0.6637817 | 0.1431551 | 0.4318721 | 0.04513691 | 21.27343 | 0.7160883 | 0.04599646 | 0.1002542 | 0.808059 |  | 12.7 | 0.7045242 | 61.85384 | 0.5894511 | 1.092405 | 0.3897685 | 1
415 | 0.3324438 | 530.6967 | 0.1760505 | 4148.635 | 0.04384403 | 271.4273 | 0.3245382 | 0.8726421 | 0.7746399 | 0.003860662 | 0.6649272 | 0.043069 | -0.002038759 | 0.3167201 | 1.152842 |  | 12.7 | 0.4459624 | 57.35027 | 0.7966961 | 1.386061 | -0.001914033 | 1
416 | 0.5690486 | 581.999 | 0.2041164 | 4221.095 | 0.2708304 | 280.053 | 0.5137503 | 0.3857648 | 0.559829 | 0.01802564 | 5.389704 | 0.4201042 | 0.02976583 | 0.5286953 | 1.469705 |  | 12.7 | 0.6708998 | 61.19721 | 0.144781 | 0.6580739 | 0.2308392 | 1
417 | 0.9900519 | 764.0412 | 0.3389633 | 4509.294 | 0.7610467 | 290.428 | 0.8725885 | 0.3987431 | 0.5653817 | 0.01732175 | 11.5483 | 0.08461785 | 0.00513206 | 0.3965986 | 1.267731 |  | 12.7 | 0.6627579 | 61.04352 | 0.7080569 | 1.240106 | 0.4021604 | 1
418 | 0.508582 | 569.1179 | 0.9303709 | 5500 | 0.557175 | 285.9804 | 0.6308044 | 0.7898594 | 0.7297435 | 0.005327623 | 1.912628 | 0.4224854 | 0.02989368 | 0.7043186 | 1.805298 |  | 12.7 | 0.3218565 | 55.28514 | 0.68865 | 1.213169 | 0.08218752 | 1
419 | 0.1248767 | 470.0448 | 0.264241 | 4358.772 | 0.1647396 | 277.1852 | 0.4279412 | 0.5099986 | 0.6111946 | 0.01246995 | 2.508349 | 0.8798856 | 0.05866271 | 0.2906569 | 1.115427 |  | 12.7 | 0.7154557 | 62.07602 | 0.9535964 | 1.938689 | 0.08771343 | 1
420 | 0.6779796 | 606.3438 | 0.02531136 | 3500 | 0.7146931 | 289.3078 | 0.8586017 | 0.3625822 | 0.5497459 | 0.01937777 | 10.08822 | 0.9996366 | 0.1049638 | 0.3932 | 1.26279 |  | 12.7 | 0.5634501 | 59.28549 | 0.8802584 | 1.588941 | 0.4519419 | 1
421 | 0.9432495 | 701.034 | 0.7456229 | 5262.545 | 0.1584357 | 276.9829 | 0.3539399 | 0.8918136 | 0.7869674 | 0.003533918 | 0.8768495 | 0.5803232 | 0.03825713 | 0.6828438 | 1.757077 |  | 12.7 | 0.1971503 | 52.9206 | 0.9329844 | 1.804154 | 0.04236167 | 1
422 | 0.5896893 | 586.46 | 0.7841348 | 5350.364 | 0.6776987 | 288.4756 | 0.7509652 | 0.2614071 | 0.5021648 | 0.02726086 | 12.00598 | 0.7774319 | 0.05003453 | 0.688876 | 1.770343 |  | 12.7 | 0.1588584 | 52.05251 | 0.6093243 | 1.114784 | 0.775882 | 1
423 | 0.1163238 | 466.4436 | 0.1613211 | 4107.67 | 0.4819075 | 284.4934 | 0.6575793 | 0.6275878 | 0.6586089 | 0.008874596 | 2.722049 | 0.2449733 | 0.01950173 | 0.4189405 | 1.300427 |  | 12.7 | 0.3119179 | 55.11219 | 0.3529577 | 0.8610536 | 0.1080219 | 1
424 | 0.9700426 | 726.28 | 0.7490243 | 5269.996 | 0.4921856 | 284.696 | 0.5917786 | 0.9038621 | 0.7953205 | 0.00332838 | 1.430527 | 0.3160446 | 0.02394544 | 0.6416101 | 1.67147 |  | 12.7 | 0.402679 | 56.64285 | 0.8082902 | 1.409061 | 0.0393978 | 1
425 | 0.9956654 | 789.0985 | 0.6881126 | 5143.355 | 0.2308306 | 279.0641 | 0.4161896 | 0.8177122 | 0.7437457 | 0.004818488 | 1.582462 | 0.2301793 | 0.01849662 | 0.39956 | 1.272043 |  | 12.7 | 0.2111054 | 53.21405 | 0.4422209 | 0.9435483 | 0.04703625 | 1
426 | 0.6461802 | 598.9899 | 0.3570818 | 4543.611 | 0.7509877 | 290.1759 | 0.859917 | 0.5171475 | 0.614073 | 0.0122151 | 6.291774 | 0.5780332 | 0.03813415 | 0.5311725 | 1.473759 |  | 12.7 | 0.1474178 | 51.77035 | 0.1455773 | 0.6589804 | 0.4267891 | 1
427 | 0.8208668 | 644.9279 | 0.7128303 | 5193.171 | 0.9122897 | 295.5002 | 1.161792 | 0.5446241 | 0.6251129 | 0.01128504 | 8.455569 | 0.7922127 | 0.05109658 | 0.6319431 | 1.652528 |  | 12.7 | 0.2543821 | 54.06819 | 0.2694597 | 0.7841946 | 0.5546435 | 1
428 | 0.3799672 | 541.4796 | 0.5184273 | 4832.345 | 0.9879222 | 302.5715 | 1.684935 | 0.4542487 | 0.5885502 | 0.01466938 | 13.38372 | 0.4182981 | 0.02966877 | 0.2753942 | 1.093385 |  | 12.7 | 0.3474941 | 55.72396 | 0.2651073 | 0.7801138 | 0.4611578 | 1
429 | 0.08421715 | 450.9222 | 0.7499719 | 5272.081 | 0.5117701 | 285.0819 | 0.6066744 | 0.9957371 | 0.920142 | 0.00135944 | 0.3718924 | 0.483325 | 0.03312199 | 0.7285728 | 1.863432 |  | 12.7 | 0.4377973 | 57.21722 | 0.5893111 | 1.09225 | 0.03312243 | 1
430 | 0.5561679 | 579.2365 | 0.2553897 | 4339.663 | 0.2847357 | 280.379 | 0.513395 | 0.1629336 | 0.4455338 | 0.04092319 | 12.16962 | 0.6304917 | 0.04099627 | 0.6558259 | 1.700057 |  | 12.7 | 0.4984788 | 58.2069 | 0.9323884 | 1.800902 | 0.6321446 | 1
431 | 0.003440776 | 338.9368 | 0.4757784 | 4757.474 | 0.1113252 | 275.2646 | 0.351284 | 0.6297282 | 0.659484 | 0.00881906 | 1.050024 | 0.1887509 | 0.01546732 | 0.2450384 | 1.04903 |  | 12.7 | 0.74482 | 62.69859 | 0.8202174 | 1.434052 | 0.01604631 | 1
432 | 0.7993896 | 638.2329 | 0.5473133 | 4883.213 | 0.5777033 | 286.3907 | 0.6807087 | 0.4586859 | 0.5903702 | 0.0144791 | 6.290457 | 0.6318171 | 0.04107007 | 0.6188399 | 1.627447 |  | 12.7 | 0.7647722 | 63.14691 | 0.939708 | 1.842937 | 0.2868813 | 1
433 | 0.0459736 | 424.8994 | 0.1874815 | 4178.949 | 0.7480595 | 290.1036 | 0.8672754 | 0.5252941 | 0.6173492 | 0.01193137 | 4.396767 | 0.2632812 | 0.02070149 | 0.7418465 | 1.89716 |  | 12.7 | 0.6054297 | 60.00674 | 0.3466146 | 0.8552569 | 0.2283242 | 1
434 | 0.1012065 | 459.5873 | 0.2780364 | 4387.921 | 0.7282393 | 289.6249 | 0.8398622 | 0.6473633 | 0.6667298 | 0.008372372 | 3.231652 | 0.803454 | 0.05193449 | 0.4048915 | 1.279822 |  | 12.7 | 0.6319722 | 60.47786 | 0.1264736 | 0.6365978 | 0.1258553 | 1
435 | 0.1989933 | 495.8787 | 0.6237654 | 5020.77 | 0.7336132 | 289.7529 | 0.8252813 | 0.3577214 | 0.547602 | 0.0196781 | 8.053053 | 0.809585 | 0.05240373 | 0.9644549 | 3.163628 |  | 12.7 | 0.362659 | 55.9794 | 0.174196 | 0.6903365 | 0.9261868 | 0
436 | 0.5975777 | 588.1785 | 0.1323153 | 4019.141 | 0.4421195 | 283.7056 | 0.6380202 | 0.6449783 | 0.6657458 | 0.008431677 | 3.164153 | 0.2100316 | 0.01706746 | 0.1551233 | 0.9087325 |  | 12.7 | 0.5785259 | 59.54165 | 0.2889747 | 0.8023581 | 0.07288372 | 1
437 | 0.4917072 | 565.5434 | 0.6514204 | 5072.411 | 0.6465305 | 287.8051 | 0.7316297 | 0.7767776 | 0.723438 | 0.005574141 | 2.306403 | 0.8144339 | 0.05278145 | 0.9466259 | 2.906104 |  | 12.7 | 0.1430922 | 51.66029 | 0.8656187 | 1.545458 | 0.2515904 | 1
438 | 0.5330151 | 574.3009 | 0.6797954 | 5126.989 | 0.9900985 | 303.1643 | 1.797989 | 0.8461012 | 0.759047 | 0.00431758 | 4.458277 | 0.4901896 | 0.03348354 | 0.6556834 | 1.699766 |  | 12.7 | 0.1215789 | 51.08008 | 0.9878099 | 2.427621 | 0.3645482 | 1
439 | 0.5853761 | 585.5238 | 0.01303583 | 3500 | 0.4729151 | 284.316 | 0.6942969 | 0.8278002 | 0.7490473 | 0.004638675 | 1.885748 | 0.6323903 | 0.041102 | 0.6670238 | 1.723238 |  | 12.7 | 0.04734864 | 48.26997 | 0.462565 | 0.9628561 | 0.1538279 | 1
440 | 0.549125 | 577.7316 | 0.1357512 | 4030.274 | 0.6016408 | 286.8747 | 0.7455013 | 0.1534613 | 0.4391265 | 0.04284806 | 18.45465 | 0.2450076 | 0.01950402 | 0.2403657 | 1.042119 |  | 12.7 | 0.04205995 | 47.96667 | 0.417412 | 0.9203312 | 0.5937868 | 1
441 | 0.8750774 | 664.5363 | 0.1359017 | 4030.757 | 0.5498799 | 285.8353 | 0.7083434 | 0.4211417 | 0.5748323 | 0.01618635 | 7.619237 | 0.1597638 | 0.01309599 | 0.1463326 | 0.8937458 |  | 12.7 | 0.5300002 | 58.72602 | 0.1500416 | 0.6640247 | 0.2230233 | 1
442 | 0.522676 | 572.1056 | 0.1719533 | 4137.468 | 0.7781407 | 290.8702 | 0.9017692 | 0.01103198 | 0.2497086 | 0.1667439 | 86.02436 | 0.9772656 | 0.07600612 | 0.6135804 | 1.617561 |  | 12.7 | 0.322692 | 55.2996 | 0.8119632 | 1.416605 | 1.225009 | 1
443 | 0.7413312 | 622.0099 | 0.9258188 | 5500 | 0.5791999 | 286.4208 | 0.6497386 | 0.8586392 | 0.766231 | 0.004100711 | 1.657277 | 0.7815411 | 0.05032558 | 0.07903557 | 0.7623951 |  | 12.7 | 0.8597042 | 65.73121 | 0.6930125 | 1.219106 | 0.05287579 | 1
444 | 0.3072049 | 524.7299 | 0.971766 | 5500 | 0.8851322 | 294.2902 | 1.085775 | 0.4042275 | 0.5677104 | 0.01703479 | 9.705376 | 0.4683206 | 0.03233067 | 0.6563975 | 1.701226 |  | 12.7 | 0.9727199 | 72.25937 | 0.5170581 | 1.016203 | 0.326762 | 1
445 | 0.1031749 | 460.5202 | 0.3351924 | 4502.066 | 0.5990616 | 286.8222 | 0.7182403 | 0.7210047 | 0.6979913 | 0.006690453 | 2.212962 | 0.8051178 | 0.05206094 | 0.8637839 | 2.31347 |  | 12.7 | 0.66678 | 61.11921 | 0.6901544 | 1.215209 | 0.1003691 | 1
446 | 0.1920825 | 493.7641 | 0.9222007 | 5500 | 0.09721679 | 274.6511 | 0.2853387 | 0.7623362 | 0.7166449 | 0.005852502 | 0.824559 | 0.5189191 | 0.03499626 | 0.7740408 | 1.985761 |  | 12.7 | 0.7171616 | 62.11113 | 0.1262715 | 0.6363533 | 0.03522887 | 1
447 | 0.453083 | 557.3395 | 0.7587245 | 5291.544 | 0.2711293 | 280.0601 | 0.4341182 | 0.3976938 | 0.564935 | 0.01737734 | 4.204469 | 0.7020157 | 0.04513434 | 0.5577983 | 1.518213 |  | 12.7 | 0.03787204 | 47.70529 | 0.02829661 | 0.471145 | 0.3800716 | 1
448 | 0.2274504 | 504.1557 | 0.1775249 | 4152.613 | 0.1172048 | 275.5039 | 0.4065478 | 0.7149388 | 0.6953349 | 0.006819165 | 1.397679 | 0.2407262 | 0.01921666 | 0.4729267 | 1.381494 |  | 12.7 | 0.01008484 | 44.86247 | 0.9498842 | 1.910577 | 0.09331905 | 1
449 | 0.501171 | 567.548 | 0.5574543 | 4901.163 | 0.7946849 | 291.3171 | 0.9078891 | 0.2747135 | 0.5088586 | 0.02598278 | 13.38816 | 0.3601192 | 0.02647905 | 0.3121249 | 1.146258 |  | 12.7 | 0.4713328 | 57.76352 | 0.09301262 | 0.5931621 | 0.4562831 | 1
450 | 0.2412597 | 507.9594 | 0.3832546 | 4592.139 | 0.7450848 | 290.0305 | 0.8517474 | 0.2993332 | 0.5208399 | 0.02384287 | 10.31569 | 0.9994038 | 0.1020542 | 0.5982369 | 1.589274 |  | 12.7 | 0.8978518 | 67.15157 | 0.5982369 | 1.102207 | 0.4450165 | 1
451 | 0.7107276 | 614.2407 | 0.4308926 | 4678.129 | 0.6248147 | 287.3507 | 0.7305929 | 0.5379036 | 0.6224147 | 0.0115056 | 5.163253 | 0.594774 | 0.0390367 | 0.208612 | 0.9943237 |  | 12.7 | 0.5403654 | 58.89825 | 0.4082859 | 0.9118641 | 0.1828432 | 1
452 | 0.1057636 | 461.7276 | 0.7977018 | 5383.408 | 0.3142212 | 281.0464 | 0.4577338 | 0.1567635 | 0.441387 | 0.04215884 | 8.910203 | 0.9609314 | 0.07099356 | 0.3594014 | 1.213996 |  | 12.7 | 0.09719898 | 50.33686 | 0.7223424 | 1.260864 | 0.4969044 | 1
453 | 0.05842496 | 434.7927 | 0.5876442 | 4955.042 | 0.6974701 | 288.9147 | 0.7873128 | 0.01728865 | 0.2732307 | 0.1408537 | 48.21672 | 0.9815155 | 0.07780825 | 0.8111259 | 2.103162 |  | 12.7 | 0.002786065 | 42.65805 | 0.8496976 | 1.502918 | 1.61771 | 0
454 | 0.38765 | 543.1795 | 0.7145385 | 5196.685 | 0.186763 | 277.8555 | 0.380333 | 0.2707567 | 0.5068853 | 0.02635319 | 5.444283 | 0.8706176 | 0.05771562 | 0.5191165 | 1.454147 |  | 12.7 | 0.1591309 | 52.05908 | 0.179027 | 0.6954277 | 0.3830231 | 1
455 | 0.7454425 | 623.0883 | 0.2444839 | 4315.634 | 0.3717201 | 282.2774 | 0.5714945 | 0.1140764 | 0.4094325 | 0.05302013 | 18.88002 | 0.8718844 | 0.05784223 | 0.4480006 | 1.34364 |  | 12.7 | 0.3713209 | 56.12416 | 0.6847333 | 1.207893 | 0.6747334 | 1
456 | 0.6196483 | 593.0351 | 0.5218046 | 4838.278 | 0.03998762 | 271.0885 | 0.2632363 | 0.8110399 | 0.7403114 | 0.004938671 | 0.7709679 | 0.2743167 | 0.02140401 | 0.1794282 | 0.948645 |  | 12.7 | 0.1219853 | 51.09161 | 0.296494 | 0.8093083 | 0.02324909 | 1
457 | 0.2324125 | 505.5368 | 0.999615 | 5500 | 0.1406048 | 276.38 | 0.3234194 | 0.1025353 | 0.3994964 | 0.05693718 | 9.309254 | 0.2231696 | 0.01800782 | 0.4986942 | 1.421573 |  | 12.7 | 0.009179436 | 44.6859 | 0.4212878 | 0.9239381 | 0.6615699 | 1
458 | 0.4053536 | 547.0611 | 0.8500706 | 5500 | 0.7180536 | 289.3858 | 0.7910125 | 0.9331636 | 0.8184594 | 0.002819326 | 1.220013 | 0.1519202 | 0.01240712 | 0.610589 | 1.611983 |  | 12.7 | 0.9424507 | 69.50087 | 0.8299658 | 1.455609 | 0.01284956 | 1
459 | 0.08028824 | 448.7351 | 0.5780764 | 4937.882 | 0.7392508 | 289.8886 | 0.8345307 | 0.2971095 | 0.5197774 | 0.0240253 | 8.997072 | 0.9933075 | 0.08594055 | 0.2492342 | 1.055214 |  | 12.7 | 0.3553383 | 55.85643 | 0.3085544 | 0.8204132 | 0.3854231 | 1
460 | 0.8397781 | 651.2547 | 0.8350166 | 5481.926 | 0.01663669 | 268.1179 | 0.1761693 | 0.3857759 | 0.5598338 | 0.01802502 | 2.068029 | 0.2107001 | 0.01711612 | 0.02966865 | 0.6181426 |  | 12.7 | 0.7631697 | 63.11004 | 0.4398716 | 0.9413355 | 0.02504142 | 1
461 | 0.7061728 | 613.1191 | 0.9407286 | 5500 | 0.337889 | 281.5627 | 0.4664958 | 0.04398268 | 0.331556 | 0.09269574 | 26.51261 | 0.3419355 | 0.02544908 | 0.9996613 | 6.403055 |  | 12.7 | 0.2240487 | 53.47759 | 0.2637947 | 0.7788806 | 3.695673 | 0
462 | 0.7133621 | 614.8932 | 0.1142903 | 3957.184 | 0.4556407 | 283.9742 | 0.6509881 | 0.3746879 | 0.5550393 | 0.01865575 | 7.467678 | 0.9389053 | 0.06645862 | 0.4371485 | 1.327399 |  | 12.7 | 0.8759127 | 66.29302 | 0.5757748 | 1.077415 | 0.2751641 | 1
463 | 0.6095412 | 590.8014 | 0.4092513 | 4639.37 | 0.2796404 | 280.2605 | 0.4868728 | 0.03381467 | 0.3136525 | 0.1053991 | 30.31753 | 0.2658246 | 0.0208647 | 0.6761867 | 1.742675 |  | 12.7 | 0.9802132 | 73.3696 | 0.1542405 | 0.6687128 | 0.7714083 | 0
464 | 0.292426 | 521.1367 | 0.6518388 | 5073.203 | 0.3079233 | 280.9063 | 0.4745252 | 0.4758636 | 0.5973823 | 0.0137688 | 3.40492 | 0.5532107 | 0.03680933 | 0.9111765 | 2.584669 |  | 12.7 | 0.2582826 | 54.14178 | 0.8237575 | 1.441755 | 0.3228583 | 1
465 | 0.9962252 | 793.0481 | 0.5836992 | 4947.956 | 0.3104603 | 280.9629 | 0.4850566 | 0.9640889 | 0.8508132 | 0.002235369 | 0.8598868 | 0.6539843 | 0.04231809 | 0.830188 | 2.172055 |  | 12.7 | 0.8729942 | 66.1879 | 0.3157445 | 0.8270137 | 0.04241455 | 1
466 | 0.7563117 | 625.9842 | 0.4147295 | 4649.223 | 0.6271786 | 287.3997 | 0.7340351 | 0.6735564 | 0.6776341 | 0.007742425 | 3.557601 | 0.5905779 | 0.03880967 | 0.131258 | 0.867193 |  | 12.7 | 0.6176913 | 60.22269 | 0.7911149 | 1.375398 | 0.1007863 | 1
467 | 0.7290496 | 618.84 | 0.2427552 | 4311.773 | 0.9915874 | 303.6394 | 1.674708 | 0.2432073 | 0.4927226 | 0.02917133 | 30.23249 | 0.5577258 | 0.03704932 | 0.2344698 | 1.03336 |  | 12.7 | 0.352817 | 55.81393 | 0.2411385 | 0.757389 | 0.6141801 | 1
468 | 0.9751985 | 733.2049 | 0.6014097 | 4979.898 | 0.487528 | 284.6042 | 0.6056909 | 0.6624202 | 0.6729745 | 0.008005592 | 3.555248 | 0.6391837 | 0.04148183 | 0.01992578 | 0.5734593 |  | 12.7 | 0.4461043 | 57.35258 | 0.7815411 | 1.357676 | 0.09150031 | 1
469 | 0.2346118 | 506.1437 | 0.9058492 | 5500 | 0.5286931 | 285.4158 | 0.6072587 | 0.865335 | 0.7701969 | 0.003985693 | 1.225044 | 0.8037582 | 0.05195756 | 0.1840583 | 0.9560347 |  | 12.7 | 0.9136375 | 67.86474 | 0.5506774 | 1.050678 | 0.05234146 | 1
470 | 0.8241321 | 645.9887 | 0.4397122 | 4693.811 | 0.1234569 | 275.7491 | 0.3670694 | 0.7661741 | 0.7184343 | 0.005777856 | 1.370061 | 0.672049 | 0.04335714 | 0.2152391 | 1.004437 |  | 12.7 | 0.8473779 | 65.33582 | 0.3840238 | 0.8894985 | 0.04477367 | 1
471 | 0.6111321 | 591.1519 | 0.4719766 | 4750.789 | 0.215953 | 278.6726 | 0.4344699 | 0.9975184 | 0.931373 | 0.001254211 | 0.3221288 | 0.9224892 | 0.06386233 | 0.3201374 | 1.157736 |  | 12.7 | 0.618618 | 60.23913 | 0.2435284 | 0.7596766 | 0.06386233 | 1
472 | 0.6545155 | 600.8922 | 0.6780188 | 5123.516 | 0.01778255 | 268.3293 | 0.2003419 | 0.3349869 | 0.5374185 | 0.02116942 | 2.548457 | 0.1868952 | 0.01532268 | 0.939266 | 2.824547 |  | 12.7 | 0.03380241 | 47.42919 | 0.4105097 | 0.9139242 | 0.3635971 | 1
473 | 0.5303283 | 573.73 | 0.8107956 | 5416.582 | 0.9202533 | 295.9073 | 1.19917 | 0.5476215 | 0.6263162 | 0.01118805 | 7.69738 | 0.01567621 | -0.01120399 | 0.1248257 | 0.8554822 |  | 12.7 | 0.7699851 | 63.26798 | 0.9069358 | 1.683002 | 0.1599353 | 1
474 | 0.3454308 | 533.6955 | 0.913248 | 5500 | 0.1434929 | 276.481 | 0.325779 | 0.6542657 | 0.6695852 | 0.008202622 | 1.426163 | 0.7358386 | 0.04724193 | 0.3631995 | 1.219455 |  | 12.7 | 0.2155466 | 53.30536 | 0.003500898 | 0.344987 | 0.06623728 | 1
475 | 0.7504438 | 624.4125 | 0.8737754 | 5500 | 0.8155999 | 291.914 | 0.9325459 | 0.0006030954 | 0.1434308 | 0.3573972 | 208.11 | 0.6403135 | 0.04154523 | 0.9702027 | 3.275982 |  | 12.7 | 0.7750672 | 63.38772 | 0.573939 | 1.075427 | 2.641338 | 0
476 | 0.606265 | 590.081 | 0.5348745 | 4861.27 | 0.9669469 | 299.2943 | 1.417545 | 0.4586887 | 0.5903713 | 0.01447899 | 12.11119 | 0.1207313 | 0.009401888 | 0.5333422 | 1.477321 |  | 12.7 | 0.1008883 | 50.45665 | 0.6905682 | 1.215771 | 0.6596714 | 1
477 | 0.1318978 | 472.8742 | 0.6674428 | 5103.004 | 0.5423632 | 285.6862 | 0.6402653 | 0.4578627 | 0.5900328 | 0.01451419 | 4.394388 | 0.2843069 | 0.02202802 | 0.06476959 | 0.7280042 |  | 12.7 | 0.343598 | 55.65788 | 0.941419 | 1.853483 | 0.1260381 | 1
478 | 0.5945477 | 587.5174 | 0.8360161 | 5484.751 | 0.06487657 | 272.9415 | 0.2526672 | 0.2884981 | 0.5156271 | 0.02475134 | 3.674247 | 0.6687549 | 0.04316603 | 0.9649399 | 3.172364 |  | 12.7 | 0.5728403 | 59.4447 | 0.8955235 | 1.639977 | 0.3080184 | 1
479 | 0.5414111 | 576.0871 | 0.9578728 | 5500 | 0.2738152 | 280.1237 | 0.421956 | 0.9448846 | 0.8293666 | 0.002607142 | 0.633753 | 0.2097504 | 0.01704696 | 0.7855625 | 2.02023 |  | 12.7 | 0.2921049 | 54.7617 | 0.1588133 | 0.67376 | 0.01742143 | 1
480 | 0.7210788 | 616.8212 | 0.6039317 | 4984.476 | 0.2757644 | 280.1696 | 0.4588369 | 0.9874981 | 0.8912748 | 0.001672222 | 0.4732728 | 0.6337327 | 0.04117687 | 0.6327675 | 1.654128 |  | 12.7 | 0.3919422 | 56.46607 | 0.8933772 | 1.63239 | 0.04118791 | 1
481 | 0.1656889 | 485.2216 | 0.9340247 | 5500 | 0.6242211 | 287.3384 | 0.6908275 | 0.477164 | 0.5979112 | 0.01371666 | 4.597885 | 0.6835615 | 0.04403131 | 0.1819593 | 0.9526921 |  | 12.7 | 0.4983612 | 58.20498 | 0.2110721 | 0.7280852 | 0.1653004 | 1
482 | 0.4504867 | 556.7855 | 0.5199509 | 4835.021 | 0.5212575 | 285.269 | 0.63941 | 0.326859 | 0.5337095 | 0.02174023 | 7.739832 | 0.5068447 | 0.03436032 | 0.9025687 | 2.526214 |  | 12.7 | 0.1553532 | 51.96737 | 0.4957724 | 0.9950401 | 0.8274087 | 1
483 | 0.8508313 | 655.1805 | 0.5325939 | 4857.254 | 0.2583217 | 279.7526 | 0.4561105 | 0.07187336 | 0.3688154 | 0.0709546 | 21.2037 | 0.8511288 | 0.05586702 | 0.4032924 | 1.277487 |  | 12.7 | 0.9233966 | 68.36024 | 0.6058104 | 1.110772 | 0.535604 | 1
484 | 0.8468434 | 653.7425 | 0.1268476 | 4001.006 | 0.2111126 | 278.5418 | 0.4922338 | 0.3214728 | 0.53123 | 0.02213038 | 7.121427 | 0.6725947 | 0.04338887 | 0.02908324 | 0.6157528 |  | 12.7 | 0.558091 | 59.19509 | 0.05252779 | 0.5273147 | 0.1681363 | 1
485 | 0.9159173 | 683.7514 | 0.3460101 | 4522.72 | 0.2505139 | 279.5612 | 0.4761515 | 0.02284213 | 0.2891749 | 0.1256305 | 40.90143 | 0.01927185 | -0.009449533 | 0.8773335 | 2.380206 |  | 12.7 | 0.9151807 | 67.93995 | 0.1517966 | 0.6659907 | 1.284214 | 0
486 | 0.6199141 | 593.0941 | 0.4122204 | 4644.714 | 0.9610603 | 298.7082 | 1.353818 | 0.6872252 | 0.6834079 | 0.007428295 | 5.964485 | 0.6015462 | 0.03940438 | 0.1801705 | 0.9498338 |  | 12.7 | 0.2122304 | 53.23727 | 0.9250898 | 1.7632 | 0.2583805 | 1
487 | 0.3806532 | 541.6318 | 0.06968551 | 3765.304 | 0.5777075 | 286.3908 | 0.7433665 | 0.799467 | 0.734478 | 0.005149719 | 2.073436 | 0.2048938 | 0.01669038 | 0.2435303 | 1.046802 |  | 12.7 | 0.0640946 | 49.0889 | 0.04514371 | 0.512339 | 0.09286525 | 1
488 | 0.08660244 | 452.2129 | 0.8704749 | 5500 | 0.5616981 | 286.0705 | 0.6346377 | 0.1090022 | 0.4051494 | 0.05467448 | 15.6911 | 0.03262754 | -0.004713639 | 0.8089102 | 2.095578 |  | 12.7 | 0.8781093 | 66.37339 | 0.1560126 | 0.6706758 | 0.7051956 | 0
489 | 0.7799299 | 632.5303 | 0.1741083 | 4143.362 | 0.2003332 | 278.2442 | 0.4723988 | 0.4492162 | 0.5864813 | 0.01488872 | 4.448847 | 0.09636329 | 0.006646336 | 0.2887657 | 1.112702 |  | 12.7 | 0.05692752 | 48.76031 | 0.5816055 | 1.083767 | 0.2573902 | 1
490 | 0.6896482 | 609.1151 | 0.7018339 | 5170.778 | 0.3446193 | 281.7069 | 0.4928922 | 0.2247755 | 0.4827726 | 0.03132958 | 9.40602 | 0.3299171 | 0.02475702 | 0.6254442 | 1.640006 |  | 12.7 | 0.5256382 | 58.6538 | 0.7808623 | 1.356445 | 0.4921605 | 1
491 | 0.5204007 | 571.623 | 0.1729571 | 4140.219 | 0.337146 | 281.5467 | 0.5628037 | 0.003427766 | 0.1988542 | 0.2401503 | 77.25911 | 0.7396725 | 0.04748906 | 0.7440166 | 1.902817 |  | 12.7 | 0.7236009 | 62.24476 | 0.8791551 | 1.585494 | 1.328051 | 1
492 | 0.06707719 | 440.7259 | 0.1066818 | 3928.941 | 0.04567684 | 271.58 | 0.3472807 | 0.7958104 | 0.7326651 | 0.005217129 | 0.7985108 | 0.03859211 | -0.003112518 | 0.1935541 | 0.9710108 |  | 12.7 | 0.453994 | 57.48108 | 0.314344 | 0.825729 | -0.002727963 | 1
493 | 0.9932448 | 776.0171 | 0.8280381 | 5462.509 | 0.2737163 | 280.1213 | 0.4243761 | 0.3230327 | 0.5319499 | 0.02201639 | 7.250506 | 0.7917073 | 0.05105955 | 0.8215884 | 2.140127 |  | 12.7 | 0.7872345 | 63.68177 | 0.5330844 | 1.032463 | 0.4284197 | 1
494 | 0.2851801 | 519.3445 | 0.1714439 | 4136.068 | 0.6132557 | 287.1122 | 0.7486522 | 0.1547655 | 0.4400229 | 0.04257343 | 16.55291 | 0.5567511 | 0.03699748 | 0.3477733 | 1.197312 |  | 12.7 | 0.9197571 | 68.16974 | 0.3520106 | 0.860188 | 0.4257214 | 1
495 | 0.2607328 | 513.1281 | 0.1149293 | 3959.494 | 0.6669179 | 288.2409 | 0.8000195 | 0.1154241 | 0.4105491 | 0.05259713 | 21.59178 | 0.8369677 | 0.0546235 | 0.1959467 | 0.974749 |  | 12.7 | 0.9909721 | 75.93661 | 0.5450741 | 1.044833 | 0.3636938 | 1
496 | 0.8407529 | 651.5936 | 0.2481464 | 4323.766 | 0.06757337 | 273.1063 | 0.341323 | 0.6709802 | 0.6765528 | 0.007802715 | 1.735354 | 0.007926001 | -0.01665841 | 0.8078042 | 2.091822 |  | 12.7 | 0.5869467 | 59.68604 | 0.5714809 | 1.072773 | 0.007939384 | 1
497 | 0.06957994 | 442.3307 | 0.8807909 | 5500 | 0.7545559 | 290.2647 | 0.8378727 | 0.8684408 | 0.77207 | 0.003932497 | 1.457449 | 0.6315488 | 0.04105512 | 0.07428343 | 0.7513375 |  | 12.7 | 0.5651613 | 59.31442 | 0.7085393 | 1.240793 | 0.04554971 | 1
498 | 0.458758 | 558.5489 | 0.6546045 | 5078.447 | 0.3834226 | 282.5195 | 0.5257231 | 0.4350156 | 0.5806133 | 0.01552883 | 4.559917 | 0.7522873 | 0.04831581 | 0.4138574 | 1.292953 |  | 12.7 | 0.7881953 | 63.70546 | 0.3653656 | 0.872399 | 0.1618568 | 1
499 | 0.5711772 | 582.4569 | 0.8257736 | 5456.316 | 0.9210312 | 295.9487 | 1.203869 | 0.1475031 | 0.4349709 | 0.04414461 | 30.95428 | 0.1846192 | 0.01514408 | 0.9873165 | 3.827991 |  | 12.7 | 0.009339701 | 44.71818 | 0.6651491 | 1.182248 | 2.623354 | 0
500 | 0.9866011 | 754.421 | 0.99626 | 5500 | 0.5670458 | 286.1772 | 0.6392057 | 0.7352074 | 0.7042855 | 0.006395083 | 3.083902 | 0.3318797 | 0.0248707 | 0.09495802 | 0.7971499 |  | 12.7 | 0.04456699 | 48.11382 | 0.7252523 | 1.265199 | 0.1437089 | 1
501 | 0.5426832 | 576.358 | 0.3921304 | 4608.361 | 0.6044807 | 286.9326 | 0.7170684 | 0.3361558 | 0.5379488 | 0.02108905 | 8.715853 | 0.3532103 | 0.02608998 | 0.7019462 | 1.79983 |  | 12.7 | 0.6784191 | 61.34087 | 0.7193228 | 1.256406 | 0.4589059 | 1
502 | 0.93942 | 698.2685 | 0.9738136 | 5500 | 0.9384815 | 296.9713 | 1.28534 | 0.213236 | 0.476316 | 0.03281479 | 29.45168 | 0.8727193 | 0.05792614 | 0.541836 | 1.491365 |  | 12.7 | 0.5778529 | 59.53015 | 0.9706272 | 2.105508 | 0.8344842 | 1
503 | 0.4521525 | 557.141 | 0.7587231 | 5291.541 | 0.627321 | 287.4027 | 0.7034725 | 0.5687884 | 0.6348173 | 0.01052616 | 4.125552 | 0.08908105 | 0.005724854 | 0.1181257 | 0.8430042 |  | 12.7 | 0.2622603 | 54.21633 | 0.9565029 | 1.962302 | 0.1299512 | 1
504 | 0.1895875 | 492.9892 | 0.6544404 | 5078.136 | 0.8783488 | 294.0208 | 1.062022 | 0.3745091 | 0.5549615 | 0.01866616 | 9.772955 | 0.8159785 | 0.05290305 | 0.1498993 | 0.8998667 |  | 12.7 | 0.5112388 | 58.41633 | 0.6433911 | 1.15505 | 0.3079329 | 1
505 | 0.3888696 | 543.4485 | 0.7546546 | 5282.447 | 0.02114465 | 268.889 | 0.1985674 | 0.6939374 | 0.6862677 | 0.007277456 | 0.7853185 | 0.7702054 | 0.04952999 | 0.1314985 | 0.867626 |  | 12.7 | 0.8259849 | 64.70194 | 0.5262866 | 1.02553 | 0.04955727 | 1
506 | 0.3013276 | 523.3105 | 0.136827 | 4033.72 | 0.4215456 | 283.2942 | 0.6239633 | 0.4735819 | 0.5964537 | 0.01386082 | 4.525925 | 0.7135103 | 0.04583705 | 0.264141 | 1.077037 |  | 12.7 | 0.6693917 | 61.1686 | 0.235918 | 0.7523731 | 0.1563639 | 1
507 | 0.9405708 | 699.0848 | 0.4435945 | 4700.697 | 0.7767292 | 290.833 | 0.8873283 | 0.7580442 | 0.7146566 | 0.005936573 | 3.682561 | 0.9716241 | 0.07400957 | 0.3313079 | 1.173729 |  | 12.7 | 0.4782756 | 57.87672 | 0.9043219 | 1.672718 | 0.179562 | 1
508 | 0.1413181 | 476.5118 | 0.4301412 | 4676.79 | 0.3493963 | 281.8086 | 0.5305257 | 0.2377102 | 0.4897986 | 0.02978967 | 7.530882 | 0.6024415 | 0.0394531 | 0.5812696 | 1.558882 |  | 12.7 | 0.897713 | 67.14571 | 0.2019996 | 0.7190138 | 0.2835458 | 1
509 | 0.7302197 | 619.1389 | 0.3969761 | 4617.173 | 0.1709263 | 277.379 | 0.411704 | 0.3823188 | 0.5583441 | 0.01821867 | 4.643975 | 0.3500248 | 0.02590968 | 0.9196084 | 2.647638 |  | 12.7 | 0.6501749 | 60.80951 | 0.8643398 | 1.541873 | 0.3259106 | 1
510 | 0.2751645 | 516.8309 | 0.6474429 | 5064.898 | 0.008416207 | 266.0619 | 0.173739 | 0.5394322 | 0.6230284 | 0.01145505 | 1.028591 | 0.897921 | 0.06066568 | 0.3420732 | 1.189144 |  | 12.7 | 0.2109883 | 53.21163 | 0.7009832 | 1.230127 | 0.06600934 | 1
511 | 0.2017614 | 496.7133 | 0.4756016 | 4757.163 | 0.1716905 | 277.4026 | 0.4013596 | 0.7068885 | 0.6918365 | 0.006992464 | 1.394022 | 0.9666881 | 0.07251827 | 0.5950692 | 1.583532 |  | 12.7 | 0.2726141 | 54.40821 | 0.9317422 | 1.797407 | 0.0913966 | 1
512 | 0.7456713 | 623.1486 | 0.07269869 | 3780.812 | 0.8851003 | 294.2889 | 1.058142 | 0.7051744 | 0.6910954 | 0.007029739 | 4.635266 | 0.5646227 | 0.0374167 | 0.1405752 | 0.8837408 |  | 12.7 | 0.2446485 | 53.88237 | 0.2001134 | 0.717112 | 0.1865338 | 1
513 | 0.3580546 | 536.5704 | 0.1623557 | 4110.624 | 0.7829028 | 290.9968 | 0.907939 | 0.124488 | 0.4178478 | 0.04991414 | 24.31683 | 0.9245922 | 0.06416979 | 0.5285144 | 1.469409 |  | 12.7 | 0.3621435 | 55.97076 | 0.1468261 | 0.660398 | 0.8158934 | 0
514 | 0.4111311 | 548.3182 | 0.2001915 | 4211.344 | 0.7484035 | 290.1121 | 0.8666861 | 0.378836 | 0.5568387 | 0.01841649 | 8.751878 | 0.5296105 | 0.03556011 | 0.8009292 | 2.068916 |  | 12.7 | 0.7571082 | 62.97199 | 0.6350246 | 1.144916 | 0.5022519 | 1
515 | 0.7525468 | 624.9735 | 0.3449899 | 4520.782 | 0.4045552 | 282.9512 | 0.5781291 | 0.3214329 | 0.5312116 | 0.02213331 | 7.997105 | 0.7511344 | 0.04823934 | 0.4109683 | 1.288714 |  | 12.7 | 0.6416678 | 60.65356 | 0.7810908 | 1.356859 | 0.3341765 | 1
516 | 0.9629085 | 718.1733 | 0.3695697 | 4566.905 | 0.0492433 | 271.8634 | 0.2976551 | 0.8910268 | 0.7864397 | 0.003547319 | 0.7583033 | 0.409399 | 0.02918909 | 0.1523809 | 0.9040926 |  | 12.7 | 0.06356031 | 49.06535 | 0.1991047 | 0.7160927 | 0.03194316 | 1
517 | 0.7747289 | 631.0562 | 0.1133193 | 3953.656 | 0.5389532 | 285.6187 | 0.7055897 | 0.8733837 | 0.775098 | 0.003847996 | 1.713385 | 0.8495536 | 0.05572494 | 0.3474493 | 1.196848 |  | 12.7 | 0.8048239 | 64.12744 | 0.6577437 | 1.172848 | 0.06196378 | 1
518 | 0.3724191 | 539.7992 | 0.5202914 | 4835.619 | 0.4608807 | 284.078 | 0.5955132 | 0.01329258 | 0.2591604 | 0.1558129 | 50.08724 | 0.2512748 | 0.01991984 | 0.5680784 | 1.535841 |  | 12.7 | 0.9410245 | 69.40533 | 0.06256674 | 0.5457725 | 0.8855317 | 0
519 | 0.5323624 | 574.1622 | 0.4295159 | 4675.675 | 0.1018326 | 274.8585 | 0.3487953 | 0.6005281 | 0.6476104 | 0.009603147 | 1.923175 | 0.7312844 | 0.04695075 | 0.9516974 | 2.969207 |  | 12.7 | 0.687404 | 61.51482 | 0.8238618 | 1.441985 | 0.08438427 | 1
520 | 0.1157658 | 466.2023 | 0.9839456 | 5500 | 0.06869122 | 273.1731 | 0.2560398 | 0.6775688 | 0.6793223 | 0.007649224 | 0.9130599 | 0.006644604 | -0.01799439 | 0.9930446 | 4.226383 |  | 12.7 | 0.4258118 | 57.02169 | 0.566622 | 1.067554 | -0.01358581 | 1
521 | 0.3061727 | 524.4814 | 0.5205789 | 4836.125 | 0.8480914 | 292.9323 | 0.9961925 | 0.1923457 | 0.4641088 | 0.03581793 | 18.71431 | 0.3917507 | 0.02823006 | 0.09027102 | 0.7872454 |  | 12.7 | 0.0465358 | 48.22507 | 0.4981336 | 0.9973653 | 0.4543866 | 1
522 | 0.2687617 | 515.2005 | 0.9084107 | 5500 | 0.7966932 | 291.3728 | 0.9004749 | 0.747718 | 0.7099256 | 0.006141506 | 2.849199 | 0.3909806 | 0.02818795 | 0.5463278 | 1.498858 |  | 12.7 | 0.154384 | 51.94363 | 0.31421 | 0.8256061 | 0.1755244 | 1
523 | 0.5872188 | 585.9235 | 0.06527134 | 3741.624 | 0.9056841 | 295.183 | 1.099045 | 0.6251501 | 0.6576133 | 0.008938205 | 5.755815 | 0.4227001 | 0.02990519 | 0.4197156 | 1.301569 |  | 12.7 | 0.1765076 | 52.46559 | 0.0437186 | 0.509279 | 0.3366109 | 1
524 | 0.5258907 | 572.7878 | 0.4520646 | 4715.687 | 0.2546077 | 279.6619 | 0.4641239 | 0.3956238 | 0.5640526 | 0.01748768 | 4.649005 | 0.415157 | 0.02949972 | 0.3838009 | 1.249163 |  | 12.7 | 0.001425703 | 41.65766 | 0.7147454 | 1.24972 | 0.4469718 | 1
525 | 0.6308156 | 595.5242 | 0.0758835 | 3796.677 | 0.2778833 | 280.2194 | 0.5537707 | 0.4935493 | 0.6045552 | 0.01307824 | 4.312993 | 0.9399743 | 0.06664571 | 0.6820013 | 1.755241 |  | 12.7 | 0.7154784 | 62.07649 | 0.6077229 | 1.112953 | 0.2232236 | 1
526 | 0.02820357 | 406.0844 | 0.5588668 | 4903.668 | 0.3573571 | 281.9769 | 0.5198324 | 0.6386671 | 0.6631484 | 0.008590254 | 1.813367 | 0.274071 | 0.02138852 | 0.458607 | 1.359648 |  | 12.7 | 0.8529291 | 65.51084 | 0.3767047 | 0.8827831 | 0.02881926 | 1
527 | 0.213637 | 500.2184 | 0.1460694 | 4062.591 | 0.3804956 | 282.4591 | 0.5960477 | 0.07532632 | 0.3726709 | 0.06901907 | 20.57831 | 0.8205951 | 0.05327034 | 0.2237695 | 1.017339 |  | 12.7 | 0.6926472 | 61.61755 | 0.7702301 | 1.337586 | 0.4830099 | 1
528 | 0.07947028 | 448.2696 | 0.0010152 | 3500 | 0.5042586 | 284.9339 | 0.7130826 | 0.7584739 | 0.7148551 | 0.005928127 | 1.894945 | 0.1317809 | 0.01052174 | 0.9863014 | 3.777592 |  | 12.7 | 0.8110637 | 64.29213 | 0.6836254 | 1.20641 | 0.04083029 | 1
529 | 0.4128196 | 548.6848 | 0.0546695 | 3679.18 | 0.5999945 | 286.8412 | 0.7636762 | 0.9569021 | 0.8421121 | 0.002379341 | 0.9969858 | 0.4913445 | 0.03354434 | 0.9166158 | 2.62457 |  | 12.7 | 0.0180006 | 46.01672 | 0.02886251 | 0.4727565 | 0.08097102 | 1
530 | 0.602238 | 589.1977 | 0.7980475 | 5384.267 | 0.6071912 | 286.988 | 0.6804772 | 0.5620806 | 0.632122 | 0.01073166 | 4.302704 | 0.8563821 | 0.05634831 | 0.9299246 | 2.734285 |  | 12.7 | 0.2292801 | 53.58198 | 0.3992786 | 0.9035389 | 0.4940049 | 1
531 | 0.5331941 | 574.339 | 0.6940145 | 5155.083 | 0.8984406 | 294.8535 | 1.116951 | 0.5674015 | 0.6342598 | 0.01056833 | 6.779675 | 0.5486763 | 0.03656867 | 0.8106145 | 2.101404 |  | 12.7 | 0.8371507 | 65.02526 | 0.3274326 | 0.8377202 | 0.3572763 | 1
532 | 0.5840646 | 585.2396 | 0.9684388 | 5500 | 0.9369074 | 296.8705 | 1.277278 | 0.5503381 | 0.6274068 | 0.01110086 | 8.298049 | 0.3573745 | 0.02632481 | 0.4675158 | 1.373206 |  | 12.7 | 0.768693 | 63.2378 | 0.6321068 | 1.141421 | 0.3155985 | 1
533 | 0.3980665 | 545.469 | 0.277642 | 4387.097 | 0.3799462 | 282.4478 | 0.5715581 | 0.3734047 | 0.5544811 | 0.0187306 | 5.839586 | 0.1136128 | 0.008641732 | 0.7739992 | 1.98564 |  | 12.7 | 0.2339273 | 53.67378 | 0.7795347 | 1.354048 | 0.4644359 | 1
534 | 0.1807143 | 490.1814 | 0.9229142 | 5500 | 0.4754872 | 284.3667 | 0.5655877 | 0.8358429 | 0.753377 | 0.004496815 | 1.2467 | 0.5761754 | 0.03803449 | 0.2292811 | 1.025612 |  | 12.7 | 0.2950053 | 54.81352 | 0.6523794 | 1.166132 | 0.04559222 | 1
535 | 0.8248553 | 646.2254 | 0.0762034 | 3798.243 | 0.2565431 | 279.7092 | 0.540118 | 0.1090084 | 0.4051547 | 0.05467238 | 19.08274 | 0.1268898 | 0.01003444 | 0.6123575 | 1.615277 |  | 12.7 | 0.7822434 | 63.55984 | 0.8586235 | 1.526222 | 0.6687574 | 1
536 | 0.8693176 | 662.2079 | 0.05603833 | 3687.75 | 0.8741156 | 293.8581 | 1.037435 | 0.9335911 | 0.8188364 | 0.002811712 | 1.93164 | 0.1919908 | 0.01571775 | 0.462587 | 1.365692 |  | 12.7 | 0.2119748 | 53.232 | 0.302737 | 0.8150626 | 0.0686281 | 1
537 | 0.1140067 | 465.4359 | 0.8864738 | 5500 | 0.8158874 | 291.9224 | 0.9330568 | 0.9774473 | 0.8705143 | 0.001940759 | 0.8428295 | 0.3346495 | 0.02503069 | 0.7322002 | 1.872505 |  | 12.7 | 0.4340554 | 57.15621 | 0.8086381 | 1.40977 | 0.02617024 | 1
538 | 0.3056892 | 524.365 | 0.1702234 | 4132.702 | 0.2744223 | 280.138 | 0.523303 | 0.6461333 | 0.6662222 | 0.008402916 | 2.305775 | 0.7909763 | 0.05100608 | 0.9402067 | 2.834397 |  | 12.7 | 0.2750177 | 54.45233 | 0.06589244 | 0.5515009 | 0.1953599 | 1
539 | 0.7236501 | 617.4693 | 0.8121015 | 5419.967 | 0.2257284 | 278.9315 | 0.3933741 | 0.9431999 | 0.8277192 | 0.002638135 | 0.6407936 | 0.6685993 | 0.04315702 | 0.0212091 | 0.5800656 |  | 12.7 | 0.205689 | 53.10138 | 0.4673043 | 0.9673949 | 0.04334957 | 1
540 | 0.4374336 | 553.993 | 0.7295269 | 5227.968 | 0.3021881 | 280.7776 | 0.4599162 | 0.4575414 | 0.5899011 | 0.01452791 | 3.70157 | 0.9456995 | 0.06769478 | 0.402743 | 1.276685 |  | 12.7 | 0.7280828 | 62.33884 | 0.7300094 | 1.272366 | 0.1500218 | 1
541 | 0.5997449 | 588.652 | 0.05403779 | 3675.168 | 0.6310491 | 287.4802 | 0.7859696 | 0.9516931 | 0.8363522 | 0.002479714 | 1.147271 | 0.7220404 | 0.04636719 | 0.514974 | 1.447476 |  | 12.7 | 0.2263683 | 53.52402 | 0.2204151 | 0.7373064 | 0.05622775 | 1
542 | 0.4233219 | 550.9575 | 0.8433614 | 5500 | 0.3379229 | 281.5634 | 0.4665194 | 0.5531788 | 0.6285472 | 0.01101041 | 2.830033 | 0.450736 | 0.03140016 | 0.0825735 | 0.7704041 |  | 12.7 | 0.1009917 | 50.45996 | 0.40424 | 0.908121 | 0.1145206 | 1
543 | 0.06705785 | 440.7133 | 0.239902 | 4305.367 | 0.5310516 | 285.4624 | 0.6784154 | 0.7987885 | 0.7341406 | 0.005162199 | 1.543429 | 0.3836477 | 0.0277858 | 0.7138238 | 1.82758 |  | 12.7 | 0.06287795 | 49.03506 | 0.4105266 | 0.9139399 | 0.09731615 | 1
544 | 0.7871753 | 634.6177 | 0.1668998 | 4123.458 | 0.01012915 | 266.6028 | 0.2482206 | 0.6832962 | 0.6817416 | 0.007517619 | 1.184214 | 0.1461426 | 0.01188444 | 0.4981921 | 1.420781 |  | 12.7 | 0.9600806 | 70.88738 | 0.4757354 | 0.9755118 | 0.01210457 | 1
545 | 0.1412595 | 476.4897 | 0.2752938 | 4382.184 | 0.2531532 | 279.6262 | 0.4890371 | 0.5894618 | 0.6431402 | 0.009916085 | 2.310658 | 0.181714 | 0.0149141 | 0.7711438 | 1.977344 |  | 12.7 | 0.7070166 | 61.90408 | 0.5023318 | 1.001513 | 0.05825978 | 1
546 | 0.570384 | 582.2862 | 0.02739055 | 3500 | 0.7802938 | 290.9272 | 0.9184141 | 0.4782603 | 0.5983568 | 0.01367288 | 7.311979 | 0.7367579 | 0.04730102 | 0.5287406 | 1.469779 |  | 12.7 | 0.7459089 | 62.72248 | 0.01409947 | 0.4205517 | 0.3187776 | 1
547 | 0.2716537 | 515.9393 | 0.8781412 | 5500 | 0.1170248 | 275.4967 | 0.3034274 | 0.7837496 | 0.7267794 | 0.005442121 | 0.8519646 | 0.2547307 | 0.02014679 | 0.7548999 | 1.931837 |  | 12.7 | 0.5463559 | 58.99823 | 0.7676428 | 1.333111 | 0.02089219 | 1
548 | 0.7688369 | 629.4093 | 0.9748778 | 5500 | 0.7709676 | 290.6824 | 0.8609987 | 0.1116094 | 0.407366 | 0.05381195 | 29.16181 | 0.4863252 | 0.03328003 | 0.1118965 | 0.8311186 |  | 12.7 | 0.2067779 | 53.12415 | 0.8463343 | 1.494467 | 0.5092571 | 1
549 | 0.5167802 | 570.8553 | 0.1573268 | 4096.146 | 0.3006193 | 280.7422 | 0.5431351 | 0.1525048 | 0.4384662 | 0.04305151 | 13.34819 | 0.2869077 | 0.02218873 | 0.1291537 | 0.8633891 |  | 12.7 | 0.1458248 | 51.73005 | 0.2479468 | 0.763892 | 0.40074 | 1
550 | 0.125413 | 470.2648 | 0.6369568 | 5045.235 | 0.8347435 | 292.4984 | 0.9709038 | 0.4848274 | 0.601023 | 0.01341386 | 6.124525 | 0.4308637 | 0.03034231 | 0.2141524 | 1.002784 |  | 12.7 | 0.4989456 | 58.21455 | 0.6350453 | 1.144941 | 0.2184527 | 1
551 | 0.5111588 | 569.6639 | 0.7165196 | 5200.773 | 0.7424947 | 289.9673 | 0.8305692 | 0.1114918 | 0.4072668 | 0.05385026 | 25.479 | 0.3104398 | 0.02361331 | 0.9137219 | 2.603031 |  | 12.7 | 0.03969947 | 47.82192 | 0.01191553 | 0.4098549 | 1.629852 | 0
552 | 0.9930179 | 775.0163 | 0.9759383 | 5500 | 0.275549 | 280.1645 | 0.4231661 | 0.8842848 | 0.7819995 | 0.003662129 | 1.201034 | 0.4324489 | 0.030427 | 0.068433 | 0.7371952 |  | 12.7 | 0.461197 | 57.59839 | 0.9530672 | 1.934548 | 0.03309034 | 1
553 | 0.9442267 | 701.7631 | 0.4861493 | 4775.692 | 0.7487455 | 290.1205 | 0.8506339 | 0.6155187 | 0.6536896 | 0.009193362 | 5.487918 | 0.0772885 | 0.004105465 | 0.4799425 | 1.392303 |  | 12.7 | 0.5386577 | 58.86981 | 0.3841381 | 0.8896035 | 0.2309888 | 1
554 | 0.3123339 | 525.9587 | 0.1126487 | 3951.207 | 0.4700362 | 284.2591 | 0.6605572 | 0.2820157 | 0.512464 | 0.02531939 | 8.796609 | 0.913652 | 0.06263544 | 0.01654613 | 0.5545773 |  | 12.7 | 0.3379492 | 55.56171 | 0.5044778 | 1.00364 | 0.2135834 | 1
555 | 0.6504141 | 599.9541 | 0.4351196 | 4685.652 | 0.1082521 | 275.136 | 0.354047 | 0.8868124 | 0.7836477 | 0.003619085 | 0.768737 | 0.309022 | 0.02352889 | 0.2917707 | 1.11703 |  | 12.7 | 0.5221899 | 58.5968 | 0.5766882 | 1.078406 | 0.02376325 | 1
556 | 0.9377695 | 697.1187 | 0.4722587 | 4751.285 | 0.9269084 | 296.2717 | 1.196108 | 0.4959943 | 0.6055438 | 0.01298582 | 10.82796 | 0.3739878 | 0.02725249 | 0.01935774 | 0.5704446 |  | 12.7 | 0.06709165 | 49.21844 | 0.942652 | 1.861273 | 0.2622418 | 1
557 | 0.9860782 | 753.1564 | 0.7169455 | 5201.654 | 0.5456813 | 285.752 | 0.6374361 | 0.5427179 | 0.6243476 | 0.01134717 | 5.447649 | 0.07308863 | 0.003483483 | 0.2077328 | 0.9929757 |  | 12.7 | 0.3401623 | 55.59944 | 0.6725566 | 1.19181 | 0.1951631 | 1
558 | 0.9665245 | 722.1043 | 0.9280478 | 5500 | 0.4311128 | 283.486 | 0.5326012 | 0.9274121 | 0.8135175 | 0.002921067 | 1.123424 | 0.5760607 | 0.03802834 | 0.9009556 | 2.515828 |  | 12.7 | 0.607231 | 60.0383 | 0.6880941 | 1.212417 | 0.04196311 | 1
559 | 0.5071676 | 568.8183 | 0.0394917 | 3570.369 | 0.4157256 | 283.1771 | 0.6552776 | 0.4410646 | 0.5831186 | 0.01525224 | 5.685027 | 0.187763 | 0.01539043 | 0.1043275 | 0.8162626 |  | 12.7 | 0.8367944 | 65.0147 | 0.5214495 | 1.020629 | 0.1121277 | 1
560 | 0.9546609 | 710.2597 | 0.04427907 | 3607.863 | 0.2301449 | 279.0464 | 0.5402452 | 0.7823213 | 0.7260913 | 0.005469047 | 2.098552 | 0.5911932 | 0.03884293 | 0.1239664 | 0.8538984 |  | 12.7 | 0.007789373 | 44.38421 | 0.6185198 | 1.125401 | 0.1382539 | 1
561 | 0.02616173 | 403.3309 | 0.4824781 | 4769.246 | 0.2176505 | 278.718 | 0.4342752 | 0.4778204 | 0.598178 | 0.01369042 | 2.397968 | 0.7835021 | 0.05046559 | 0.004778822 | 0.4523642 |  | 12.7 | 0.9152936 | 67.9455 | 0.03240068 | 0.4823901 | 0.05514642 | 1
562 | 0.1990741 | 495.9032 | 0.6652546 | 5098.793 | 0.4051351 | 282.963 | 0.5394156 | 0.3148291 | 0.5281466 | 0.02262533 | 6.052229 | 0.804295 | 0.05199833 | 0.911604 | 2.587716 |  | 12.7 | 0.5530633 | 59.11057 | 0.7489915 | 1.302048 | 0.5140454 | 1
563 | 0.5269779 | 573.0186 | 0.4158661 | 4651.264 | 0.4363577 | 283.5907 | 0.5905484 | 0.9140539 | 0.802847 | 0.003153441 | 1.067109 | 0.9473745 | 0.06801817 | 0.6464338 | 1.681069 |  | 12.7 | 0.3997965 | 56.59546 | 0.5500762 | 1.050049 | 0.07230644 | 1
564 | 0.4000875 | 545.9113 | 0.7849482 | 5352.31 | 0.1501242 | 276.7078 | 0.3411094 | 0.2801767 | 0.5115603 | 0.02548406 | 4.745525 | 0.7043333 | 0.045275 | 0.6717745 | 1.733261 |  | 12.7 | 0.4169207 | 56.87635 | 0.7787465 | 1.35263 | 0.3011529 | 1
565 | 0.7292938 | 618.9023 | 0.8336079 | 5477.965 | 0.471809 | 284.2941 | 0.5640977 | 0.3125196 | 0.5270681 | 0.02280107 | 7.96034 | 0.2842979 | 0.02202746 | 0.5404624 | 1.489083 |  | 12.7 | 0.6704097 | 61.18791 | 0.4575673 | 0.9580873 | 0.3510654 | 1
566 | 0.6969629 | 610.8754 | 0.6170029 | 5008.333 | 0.895752 | 294.7356 | 1.105898 | 0.0999056 | 0.3971302 | 0.05791189 | 39.12329 | 0.02467497 | -0.007276672 | 0.6913057 | 1.775746 |  | 12.7 | 0.8250784 | 64.67635 | 0.3906456 | 0.8955851 | 0.9855256 | 0
567 | 0.8487208 | 654.4163 | 0.3469432 | 4524.49 | 0.7220777 | 289.4797 | 0.8287935 | 0.2334537 | 0.4875097 | 0.03028283 | 16.42468 | 0.06366754 | 0.001981396 | 0.4622067 | 1.365114 |  | 12.7 | 0.07165865 | 49.40812 | 0.227503 | 0.7442286 | 0.7133555 | 1
568 | 0.8124979 | 642.2632 | 0.2335494 | 4290.955 | 0.9184524 | 295.8126 | 1.149407 | 0.8202556 | 0.7450695 | 0.004772945 | 3.523491 | 0.756979 | 0.04862898 | 0.3330953 | 1.176288 |  | 12.7 | 0.6235796 | 60.3274 | 0.2983787 | 0.8110469 | 0.130713 | 1
569 | 0.3017253 | 523.4069 | 0.9580347 | 5500 | 0.7398823 | 289.9038 | 0.8183405 | 0.6883848 | 0.6839007 | 0.007402079 | 3.170496 | 0.02511778 | -0.007117008 | 0.2086756 | 0.994421 |  | 12.7 | 0.6394905 | 60.61392 | 0.1794418 | 0.6958625 | 0.05004318 | 1
570 | 0.6981981 | 611.1745 | 0.823981 | 5451.451 | 0.8693224 | 293.6783 | 1.04391 | 0.1849142 | 0.4595836 | 0.03699973 | 23.60624 | 0.4935174 | 0.03365875 | 0.871131 | 2.348818 |  | 12.7 | 0.519521 | 58.55275 | 0.2037958 | 0.7208196 | 1.201807 | 0
571 | 0.621523 | 593.4513 | 0.9532902 | 5500 | 0.2055128 | 278.3884 | 0.3733491 | 0.04780845 | 0.3375148 | 0.0888169 | 19.67868 | 0.6477806 | 0.04196604 | 0.5430492 | 1.493384 |  | 12.7 | 0.5849851 | 59.65232 | 0.05816734 | 0.5379163 | 0.701212 | 0
572 | 0.5973926 | 588.138 | 0.3042045 | 4441.358 | 0.9719088 | 299.8596 | 1.414477 | 0.2199585 | 0.4801002 | 0.03193599 | 26.5678 | 0.7949361 | 0.05129704 | 0.21049 | 0.9971979 |  | 12.7 | 0.65715 | 60.93872 | 0.5504408 | 1.05043 | 0.5319307 | 1
573 | 0.2003032 | 496.2745 | 0.2485624 | 4324.686 | 0.5097611 | 285.0423 | 0.6622827 | 0.3993201 | 0.5656272 | 0.01729127 | 5.683192 | 0.1022808 | 0.007358095 | 0.04596779 | 0.6754527 |  | 12.7 | 0.5693397 | 59.38522 | 0.2002446 | 0.7172445 | 0.1183499 | 1
574 | 0.1813662 | 490.3905 | 0.6021987 | 4981.33 | 0.4869933 | 284.5937 | 0.6052112 | 0.2889246 | 0.515834 | 0.02471463 | 7.335053 | 0.5420112 | 0.03621554 | 0.8800394 | 2.394384 |  | 12.7 | 0.3943874 | 56.5064 | 0.2605523 | 0.7758294 | 0.6322155 | 1
575 | 0.5202521 | 571.5915 | 0.8816365 | 5500 | 0.8966277 | 294.7738 | 1.119582 | 0.1560411 | 0.440895 | 0.04230789 | 27.07466 | 0.6064468 | 0.03967147 | 0.01502403 | 0.5452127 |  | 12.7 | 0.6236841 | 60.32927 | 0.5118978 | 1.01103 | 0.3012714 | 1
576 | 0.6789029 | 606.5615 | 0.5282171 | 4849.552 | 0.7890344 | 291.1622 | 0.9007992 | 0.222384 | 0.4814498 | 0.0316283 | 17.28139 | 0.5769889 | 0.03807812 | 0.05147908 | 0.6919662 |  | 12.7 | 0.769727 | 63.26194 | 0.6366034 | 1.146815 | 0.2929416 | 1
577 | 0.1103564 | 463.8183 | 0.823366 | 5449.788 | 0.4577051 | 284.0151 | 0.5552078 | 0.1536627 | 0.4392653 | 0.04280543 | 11.02306 | 0.1845611 | 0.01513951 | 0.2441205 | 1.047674 |  | 12.7 | 0.2130767 | 53.2547 | 0.1088238 | 0.6145005 | 0.4154941 | 1
578 | 0.448168 | 556.2904 | 0.9460368 | 5500 | 0.6344026 | 287.5502 | 0.7006378 | 0.2339957 | 0.4878025 | 0.03021931 | 11.77822 | 0.2405211 | 0.01920283 | 0.8421723 | 2.219182 |  | 12.7 | 0.4147972 | 56.8416 | 0.5167609 | 1.015905 | 0.8180079 | 1
579 | 0.5157752 | 570.6422 | 0.7067587 | 5180.758 | 0.9155674 | 295.6643 | 1.172727 | 0.5851532 | 0.641403 | 0.01004043 | 6.719135 | 0.04333772 | -0.001977236 | 0.3955502 | 1.266206 |  | 12.7 | 0.5601236 | 59.22934 | 0.8977421 | 1.647978 | 0.2571679 | 1
580 | 0.401311 | 546.1788 | 0.1786081 | 4155.522 | 0.08471846 | 274.0502 | 0.3750524 | 0.9303791 | 0.8160372 | 0.002868741 | 0.5876491 | 0.8405451 | 0.05493071 | 0.8204546 | 2.136025 |  | 12.7 | 0.003549766 | 43.04202 | 0.9587631 | 1.981773 | 0.06560555 | 1
581 | 0.9356691 | 695.6893 | 0.1529666 | 4083.345 | 0.1903457 | 277.9597 | 0.4704396 | 0.5449449 | 0.6252417 | 0.01127462 | 3.689956 | 0.7583236 | 0.04871933 | 0.08903383 | 0.7845888 |  | 12.7 | 0.2298865 | 53.59401 | 0.5846714 | 1.08713 | 0.1460286 | 1
582 | 0.3479966 | 534.2829 | 0.02702039 | 3500 | 0.1442783 | 276.5082 | 0.490437 | 0.05341061 | 0.3456536 | 0.08377985 | 21.95301 | 0.51913 | 0.03500737 | 0.1587924 | 0.9148928 |  | 12.7 | 0.08945887 | 50.07521 | 0.583972 | 1.086361 | 0.5389323 | 1
583 | 0.4658193 | 560.0513 | 0.931504 | 5500 | 0.9718143 | 299.8481 | 1.535275 | 0.9685141 | 0.8567256 | 0.002142543 | 1.842228 | 0.6183783 | 0.04032571 | 0.7404575 | 1.893561 |  | 12.7 | 0.7102855 | 61.97035 | 0.5402878 | 1.039873 | 0.05934541 | 1
584 | 0.2689343 | 515.2447 | 0.8789654 | 5500 | 0.1669122 | 277.2538 | 0.3443524 | 0.1920099 | 0.4639065 | 0.03586994 | 6.364252 | 0.6835385 | 0.04402995 | 0.6396496 | 1.667597 |  | 12.7 | 0.3664267 | 56.04246 | 0.4712066 | 0.9711449 | 0.4083924 | 1
585 | 0.9594762 | 714.722 | 0.2002012 | 4211.368 | 0.8784175 | 294.0235 | 1.051306 | 0.4965015 | 0.6057488 | 0.01296674 | 9.743102 | 0.3502724 | 0.02592371 | 0.2805341 | 1.100823 |  | 12.7 | 0.730068 | 62.38081 | 0.1230354 | 0.6324128 | 0.3058271 | 1
586 | 0.30717 | 524.7215 | 0.6234329 | 5020.157 | 0.1734443 | 277.4566 | 0.3829516 | 0.3890001 | 0.561219 | 0.0178468 | 3.586188 | 0.1609655 | 0.01319955 | 0.4570987 | 1.357363 |  | 12.7 | 0.2399275 | 53.79104 | 0.4731585 | 0.973025 | 0.1811544 | 1
587 | 0.5978315 | 588.2339 | 0.4191909 | 4657.225 | 0.3484064 | 281.7875 | 0.5312787 | 0.9132796 | 0.8022583 | 0.003166786 | 0.9896716 | 0.661228 | 0.04273216 | 0.05342351 | 0.697545 |  | 12.7 | 0.2323445 | 53.64261 | 0.4715266 | 0.9714529 | 0.04509772 | 1
588 | 0.15423 | 481.2402 | 0.2122903 | 4241.05 | 0.9570688 | 298.3506 | 1.296396 | 0.9857592 | 0.887044 | 0.001723751 | 1.07541 | 0.8876875 | 0.05950075 | 0.7501532 | 1.919044 |  | 12.7 | 0.06439907 | 49.10225 | 0.23651 | 0.7529433 | 0.08378565 | 1
589 | 0.07643399 | 446.5094 | 0.8959501 | 5500 | 0.1632287 | 277.1372 | 0.3414903 | 0.8285513 | 0.7494476 | 0.004625373 | 0.7052706 | 0.9586633 | 0.070443 | 0.3886358 | 1.256166 |  | 12.7 | 0.1559704 | 51.98245 | 0.8008043 | 1.394074 | 0.07155898 | 1
590 | 0.3808634 | 541.6784 | 0.583623 | 4947.82 | 0.5276199 | 285.3946 | 0.6376217 | 0.9953745 | 0.9182798 | 0.001377722 | 0.4758457 | 0.7633594 | 0.04906016 | 0.5816247 | 1.55951 |  | 12.7 | 0.6834633 | 61.43821 | 0.5534139 | 1.053548 | 0.04906104 | 1
591 | 0.04592041 | 424.8527 | 0.6794986 | 5126.408 | 0.6547095 | 287.9788 | 0.7370756 | 0.2577429 | 0.5002916 | 0.02762965 | 8.652185 | 0.3906998 | 0.02817259 | 0.7106904 | 1.820167 |  | 12.7 | 0.465315 | 57.66546 | 0.856367 | 1.520205 | 0.5294368 | 1
592 | 0.5714082 | 582.5067 | 0.6496343 | 5069.033 | 0.875873 | 293.9252 | 1.055965 | 0.6431734 | 0.6650021 | 0.008476781 | 5.214125 | 0.2209643 | 0.01785225 | 0.009010378 | 0.4999863 |  | 12.7 | 0.6585604 | 60.965 | 0.7218715 | 1.260166 | 0.08294875 | 1
593 | 0.7149359 | 615.2844 | 0.0410664 | 3583.09 | 0.05774356 | 272.4783 | 0.3981116 | 0.2933935 | 0.5179935 | 0.02433473 | 5.960837 | 0.2955594 | 0.02271847 | 0.25706 | 1.066697 |  | 12.7 | 0.3917229 | 56.46245 | 0.5153819 | 1.01452 | 0.2367259 | 1
594 | 0.772138 | 630.3291 | 0.6011297 | 4979.391 | 0.06589374 | 273.0043 | 0.2880176 | 0.5133153 | 0.6125305 | 0.01235102 | 2.242277 | 0.914743 | 0.06278163 | 0.06851741 | 0.7374038 |  | 12.7 | 0.4358834 | 57.18602 | 0.2325186 | 0.7490921 | 0.0868436 | 1
595 | 0.068713 | 441.7799 | 0.8618525 | 5500 | 0.1007368 | 274.8099 | 0.2886609 | 0.5218996 | 0.6159845 | 0.01204875 | 1.536511 | 0.06348312 | 0.001950321 | 0.8012795 | 2.070066 |  | 12.7 | 0.3106129 | 55.08934 | 0.1522141 | 0.666457 | 0.03421684 | 1
596 | 0.9352634 | 695.4174 | 0.09238654 | 3871.659 | 0.34299 | 281.6721 | 0.587771 | 0.7804147 | 0.7251758 | 0.005505084 | 2.250182 | 0.8619827 | 0.05687468 | 0.2028397 | 0.9854448 |  | 12.7 | 0.724757 | 62.26894 | 0.9022244 | 1.664659 | 0.07494428 | 1
597 | 0.1912506 | 493.5064 | 0.9704828 | 5500 | 0.992707 | 304.048 | 1.977995 | 0.2442908 | 0.4932947 | 0.02905184 | 28.35904 | 0.2816594 | 0.0218637 | 0.9184171 | 2.638354 |  | 12.7 | 0.2189723 | 53.37515 | 0.5646312 | 1.065427 | 1.563325 | 0
598 | 0.5454723 | 576.9524 | 0.5313028 | 4854.982 | 0.1607821 | 277.0588 | 0.3854332 | 0.3608327 | 0.5489756 | 0.01948515 | 4.333043 | 0.1956729 | 0.01599924 | 0.4155178 | 1.295392 |  | 12.7 | 0.4538268 | 57.47836 | 0.7225871 | 1.261227 | 0.180063 | 1
599 | 0.4740318 | 561.7958 | 0.2267301 | 4275.239 | 0.3705853 | 282.2538 | 0.5737682 | 0.3916114 | 0.562338 | 0.01770411 | 5.706753 | 0.2643988 | 0.0207733 | 0.2054566 | 0.9894786 |  | 12.7 | 0.4695516 | 57.73449 | 0.4246455 | 0.9270683 | 0.1975874 | 1
600 | 0.2742595 | 516.6016 | 0.3970176 | 4617.248 | 0.5468826 | 285.7758 | 0.6714186 | 0.9059734 | 0.7968419 | 0.003292251 | 1.141937 | 0.611968 | 0.03997349 | 0.4395432 | 1.330971 |  | 12.7 | 0.7607509 | 63.05469 | 0.6760067 | 1.196319 | 0.04108668 | 1
601 | 0.4580707 | 558.4025 | 0.5443505 | 4877.98 | 0.5155483 | 285.1564 | 0.6325884 | 0.3423725 | 0.5407564 | 0.02066856 | 7.30094 | 0.3097512 | 0.02357233 | 0.5275901 | 1.4679 |  | 12.7 | 0.4274922 | 57.04912 | 0.2183896 | 0.735317 | 0.3785977 | 1
602 | 0.5080589 | 569.0071 | 0.4766609 | 4759.025 | 0.1854118 | 277.8158 | 0.4115862 | 0.7578837 | 0.7145825 | 0.005939729 | 1.391058 | 0.9389266 | 0.06646233 | 0.0969666 | 0.8013209 |  | 12.7 | 0.6230841 | 60.31856 | 0.5271914 | 1.026449 | 0.06962607 | 1
603 | 0.4852736 | 564.1801 | 0.07589573 | 3796.737 | 0.3014283 | 280.7605 | 0.5684168 | 0.6101527 | 0.65151 | 0.009338235 | 2.994673 | 0.2984353 | 0.02289297 | 0.3705989 | 1.230103 |  | 12.7 | 0.43336 | 57.14487 | 0.4761973 | 0.9759581 | 0.1066251 | 1
604 | 0.7626153 | 627.6956 | 0.7860718 | 5355.006 | 0.09420053 | 274.5116 | 0.2920219 | 0.7022149 | 0.6898188 | 0.007094409 | 1.300411 | 0.6381056 | 0.04142139 | 0.5831273 | 1.562167 |  | 12.7 | 0.4732631 | 57.79498 | 0.1181233 | 0.6263385 | 0.04928405 | 1
605 | 0.3072876 | 524.7497 | 0.4807186 | 4766.155 | 0.4925984 | 284.7042 | 0.6225151 | 0.9538388 | 0.8386765 | 0.002438711 | 0.7966406 | 0.7213315 | 0.04632283 | 0.5450001 | 1.496638 |  | 12.7 | 0.5029661 | 58.28046 | 0.2000197 | 0.7170174 | 0.04676514 | 1
606 | 0.3554758 | 535.9861 | 0.3457463 | 4522.219 | 0.02614576 | 269.5959 | 0.2618797 | 0.7197009 | 0.6974188 | 0.006717985 | 0.9429622 | 0.1112941 | 0.008386825 | 0.9755254 | 3.4019 |  | 12.7 | 0.715166 | 62.07007 | 0.9479404 | 1.896668 | 0.009487557 | 1
607 | 0.3546941 | 535.8087 | 0.9498719 | 5500 | 0.09339464 | 274.4737 | 0.2816706 | 0.3376467 | 0.5386241 | 0.02098714 | 3.167412 | 0.1971686 | 0.01611266 | 0.002880067 | 0.4196462 |  | 12.7 | 0.1799467 | 52.54333 | 0.8671986 | 1.549931 | 0.06187951 | 1
608 | 0.3500395 | 534.7494 | 0.5863617 | 4952.737 | 0.989615 | 303.0234 | 1.749159 | 0.7980273 | 0.7337626 | 0.005176217 | 4.841636 | 0.1373842 | 0.01106491 | 0.004705268 | 0.4512982 |  | 12.7 | 0.4479241 | 57.38223 | 0.7245686 | 1.264177 | 0.07755389 | 1
609 | 0.3987508 | 545.6188 | 0.3905337 | 4605.45 | 0.04160121 | 271.2333 | 0.2832569 | 0.2003853 | 0.468892 | 0.03460977 | 5.34895 | 0.350323 | 0.02592658 | 0.9824535 | 3.616466 |  | 12.7 | 0.515508 | 58.48659 | 0.8023158 | 1.39706 | 0.6059816 | 1
610 | 0.8173094 | 643.7859 | 0.5763414 | 4934.78 | 0.1258569 | 275.8409 | 0.3507442 | 0.8286777 | 0.7495151 | 0.004623136 | 1.043923 | 0.06282952 | 0.00183962 | 0.5287422 | 1.469781 |  | 12.7 | 0.7031832 | 61.8269 | 0.09413869 | 0.5947401 | 0.002829055 | 1
611 | 0.6061108 | 590.0471 | 0.5115907 | 4820.34 | 0.4133515 | 283.1292 | 0.5635164 | 0.3635533 | 0.550173 | 0.0193185 | 6.423425 | 0.9827666 | 0.07840591 | 0.776005 | 1.991524 |  | 12.7 | 0.8932507 | 66.96033 | 0.6784009 | 1.199471 | 0.3272314 | 1
612 | 0.6687236 | 604.1751 | 0.8032251 | 5397.238 | 0.7730808 | 290.7374 | 0.8664461 | 0.6172979 | 0.6544133 | 0.009145758 | 4.787669 | 0.09518493 | 0.0065008 | 0.3546077 | 1.207114 |  | 12.7 | 0.8047185 | 64.12469 | 0.679391 | 1.200779 | 0.1224088 | 1
613 | 0.2337082 | 505.8948 | 0.3835538 | 4592.688 | 0.7728935 | 290.7325 | 0.8849261 | 0.8692009 | 0.7725318 | 0.003919489 | 1.754675 | 0.08285802 | 0.004891877 | 0.2082678 | 0.993796 |  | 12.7 | 0.583658 | 59.62953 | 0.6680941 | 1.18603 | 0.01699618 | 1
614 | 0.1024691 | 460.1872 | 0.8083634 | 5410.317 | 0.7782485 | 290.873 | 0.8736955 | 0.4511675 | 0.5872841 | 0.01480322 | 5.951834 | 0.8978073 | 0.06065227 | 0.360445 | 1.215496 |  | 12.7 | 0.234946 | 53.69378 | 0.07632392 | 0.5684723 | 0.3317719 | 1
615 | 0.7995864 | 638.2922 | 0.6181525 | 5010.443 | 0.331552 | 281.4259 | 0.4949576 | 0.7029531 | 0.6901369 | 0.007078241 | 2.236212 | 0.2164291 | 0.01752949 | 0.313564 | 1.148321 |  | 12.7 | 0.01247022 | 45.27156 | 0.007633298 | 0.3838618 | 0.1572051 | 1
616 | 0.06023515 | 436.0882 | 0.9107248 | 5500 | 0.871662 | 293.7655 | 1.050128 | 0.6741987 | 0.677904 | 0.00772745 | 3.538774 | 0.369349 | 0.02699486 | 0.4033748 | 1.277607 |  | 12.7 | 0.2029107 | 53.04299 | 0.7716298 | 1.340026 | 0.1888327 | 1
617 | 0.9623156 | 717.559 | 0.3348836 | 4501.473 | 0.9129666 | 295.5337 | 1.140784 | 0.5097306 | 0.6110866 | 0.01247961 | 10.21556 | 0.3203714 | 0.02420013 | 0.3241176 | 1.163435 |  | 12.7 | 0.4219652 | 56.95885 | 0.5109188 | 1.010051 | 0.3973003 | 1
618 | 0.4354616 | 553.5699 | 0.5048991 | 4808.596 | 0.8045831 | 291.5947 | 0.9239545 | 0.1427979 | 0.4316149 | 0.04522025 | 23.12895 | 0.2368277 | 0.01895257 | 0.5852206 | 1.565881 |  | 12.7 | 0.8591266 | 65.71212 | 0.36811 | 0.8749104 | 0.6929819 | 1
619 | 0.1333067 | 473.4293 | 0.3258995 | 4484.115 | 0.2067445 | 278.4223 | 0.4487469 | 0.6836893 | 0.6819081 | 0.007508646 | 1.595212 | 0.601149 | 0.03938277 | 0.7807075 | 2.005507 |  | 12.7 | 0.3853937 | 56.35787 | 0.4992388 | 0.9984556 | 0.06792501 | 1
620 | 0.4132696 | 548.7825 | 0.6429175 | 5056.388 | 0.1993643 | 278.217 | 0.3997311 | 0.685154 | 0.6825288 | 0.007475286 | 1.639819 | 0.08432082 | 0.005091786 | 0.7987566 | 2.061828 |  | 12.7 | 0.8464866 | 65.30816 | 0.5535451 | 1.053686 | 0.01264619 | 1
621 | 0.2515586 | 510.7194 | 0.2241362 | 4269.191 | 0.2119916 | 278.5657 | 0.4700112 | 0.7514821 | 0.7116418 | 0.00606636 | 1.456192 | 0.2551333 | 0.02017313 | 0.780295 | 2.004269 |  | 12.7 | 0.3859795 | 56.36756 | 0.2605583 | 0.775835 | 0.04101356 | 1
622 | 0.576105 | 583.5188 | 0.4002133 | 4623.044 | 0.9550263 | 298.178 | 1.315212 | 0.9997694 | 0.9640978 | 0.0009917876 | 0.7611484 | 0.9628625 | 0.07148323 | 0.169641 | 0.9328141 |  | 12.7 | 0.6849554 | 61.46716 | 0.5454452 | 1.045218 | 0.07154983 | 1
623 | 0.8250839 | 646.3003 | 0.1726139 | 4139.28 | 0.9983282 | 307.9132 | 1.982235 | 0.1878824 | 0.4614034 | 0.03651984 | 46.78627 | 0.418287 | 0.02966817 | 0.4783029 | 1.389771 |  | 12.7 | 0.9250083 | 68.44699 | 0.3391847 | 0.8484669 | 0.7973287 | 1
624 | 0.3706624 | 539.4066 | 0.3880054 | 4600.835 | 0.6279829 | 287.4164 | 0.7370867 | 0.5594454 | 0.6310636 | 0.01081345 | 4.299314 | 0.5746588 | 0.0379532 | 0.3249523 | 1.164631 |  | 12.7 | 0.5286041 | 58.70289 | 0.6338662 | 1.143526 | 0.1694275 | 1
625 | 0.3625724 | 537.5905 | 0.05240018 | 3664.59 | 0.6597639 | 288.0869 | 0.807914 | 0.3366677 | 0.5381808 | 0.02105398 | 9.144311 | 0.628111 | 0.04086394 | 0.3575477 | 1.211334 |  | 12.7 | 0.6702563 | 61.185 | 0.3435271 | 0.8524355 | 0.3415576 | 1
626 | 0.5898096 | 586.4862 | 0.2599753 | 4349.605 | 0.7627931 | 290.4724 | 0.8788175 | 0.8395672 | 0.7554155 | 0.004431535 | 2.284077 | 0.3173719 | 0.02402373 | 0.6806781 | 1.752365 |  | 12.7 | 0.9393624 | 69.29641 | 0.9100351 | 1.69556 | 0.03801788 | 1
627 | 0.628317 | 594.9652 | 0.3098782 | 4452.663 | 0.002560092 | 262.8469 | 0.1749359 | 0.151146 | 0.4375237 | 0.04334356 | 4.511232 | 0.02429838 | -0.007414364 | 0.1127167 | 0.8327004 |  | 12.7 | 0.1541608 | 51.93815 | 0.5527444 | 1.052845 | 0.1534235 | 1
628 | 0.9561754 | 711.6202 | 0.5959373 | 4969.992 | 0.5660974 | 286.1583 | 0.6666082 | 0.6680232 | 0.6753142 | 0.007872349 | 3.734421 | 0.583865 | 0.03844761 | 0.4565901 | 1.356593 |  | 12.7 | 0.8241783 | 64.65103 | 0.4284702 | 0.9306407 | 0.113991 | 1
629 | 0.1371793 | 474.9347 | 0.3561634 | 4541.887 | 0.8377249 | 292.5933 | 0.978683 | 0.490364 | 0.6032662 | 0.01319973 | 6.135372 | 0.3284308 | 0.02467074 | 0.5551065 | 1.513642 |  | 12.7 | 0.09771493 | 50.35379 | 0.768994 | 1.335443 | 0.4451766 | 1
630 | 0.996078 | 791.961 | 0.4661676 | 4740.565 | 0.3165879 | 281.0987 | 0.504085 | 0.4770357 | 0.597859 | 0.01372179 | 5.477954 | 0.6146996 | 0.04012337 | 0.9592213 | 3.076424 |  | 12.7 | 0.2365795 | 53.72578 | 0.1204824 | 0.6292702 | 0.6934594 | 0
631 | 0.4705139 | 561.0489 | 0.7963698 | 5380.107 | 0.8644859 | 293.5015 | 1.031871 | 0.7641882 | 0.7175069 | 0.00581642 | 3.367301 | 0.8607949 | 0.05676185 | 0.6403556 | 1.66899 |  | 12.7 | 0.2013566 | 53.01015 | 0.3982553 | 0.9025949 | 0.2507916 | 1
632 | 0.08076291 | 449.0035 | 0.3345803 | 4500.89 | 0.1176344 | 275.521 | 0.3773719 | 0.4993697 | 0.6069075 | 0.0128594 | 2.178914 | 0.222849 | 0.01798526 | 0.4215939 | 1.304337 |  | 12.7 | 0.316776 | 55.19695 | 0.9033882 | 1.66911 | 0.07172429 | 1
633 | 0.9873188 | 756.2282 | 0.222625 | 4265.649 | 0.1950124 | 278.0938 | 0.4582416 | 0.3308877 | 0.5355527 | 0.02145467 | 7.434798 | 0.4296763 | 0.03027883 | 0.1052719 | 0.818143 |  | 12.7 | 0.09051813 | 50.1119 | 0.5069766 | 1.006122 | 0.2918087 | 1
634 | 0.6154237 | 592.0994 | 0.4496474 | 4711.413 | 0.9873644 | 302.4346 | 1.6514 | 0.6105975 | 0.6516905 | 0.009326151 | 9.119042 | 0.6017165 | 0.03941365 | 0.1977925 | 0.9776235 |  | 12.7 | 0.08297153 | 49.84377 | 0.853531 | 1.512765 | 0.4000943 | 1
635 | 0.5219233 | 571.9459 | 0.7184489 | 5204.768 | 0.5346238 | 285.533 | 0.6284246 | 0.7178627 | 0.6966131 | 0.006756924 | 2.428607 | 0.9400629 | 0.06666134 | 0.03163394 | 0.6259531 |  | 12.7 | 0.5113546 | 58.41823 | 0.243772 | 0.7599095 | 0.0879372 | 1
636 | 0.6122695 | 591.4027 | 0.5689293 | 4921.554 | 0.5829937 | 286.4971 | 0.6830012 | 0.6171465 | 0.6543517 | 0.009149801 | 3.695868 | 0.4263091 | 0.03009865 | 0.2781494 | 1.097374 |  | 12.7 | 0.6202746 | 60.26855 | 0.5550632 | 1.055284 | 0.1156748 | 1
637 | 0.9226446 | 687.5509 | 0.8982763 | 5500 | 0.647561 | 287.8269 | 0.7136415 | 0.5821099 | 0.6401769 | 0.01012913 | 4.97001 | 0.8882627 | 0.05956416 | 0.1027537 | 0.8131111 |  | 12.7 | 0.7236855 | 62.24653 | 0.5277851 | 1.027053 | 0.1470225 | 1
638 | 0.482783 | 563.6521 | 0.3939382 | 4611.652 | 0.2422874 | 279.3561 | 0.4636065 | 0.004177728 | 0.2065556 | 0.2272428 | 59.38145 | 0.3879095 | 0.0280198 | 0.7404004 | 1.893414 |  | 12.7 | 0.5908227 | 59.75285 | 0.3789823 | 0.8848716 | 1.270211 | 0
639 | 0.4648978 | 559.8554 | 0.2133115 | 4243.511 | 0.8985299 | 294.8575 | 1.09553 | 0.1666396 | 0.4479789 | 0.04021167 | 24.66335 | 0.715163 | 0.04593916 | 0.891381 | 2.457404 |  | 12.7 | 0.5891003 | 59.72314 | 0.3334489 | 0.8432234 | 1.259284 | 0
640 | 0.3328588 | 530.7932 | 0.1036048 | 3917.107 | 0.5757819 | 286.3522 | 0.7331764 | 0.8904005 | 0.7860213 | 0.003557984 | 1.384643 | 0.1423788 | 0.01153646 | 0.2626354 | 1.074842 |  | 12.7 | 0.6495144 | 60.79734 | 0.7516508 | 1.306355 | 0.01562935 | 1
641 | 0.1411269 | 476.4397 | 0.1402576 | 4044.586 | 0.6261883 | 287.3791 | 0.7633844 | 0.5335954 | 0.6206846 | 0.01164929 | 4.236923 | 0.7486206 | 0.04807326 | 0.5062521 | 1.433538 |  | 12.7 | 0.4724621 | 57.78192 | 0.8183068 | 1.429951 | 0.2163494 | 1
642 | 0.4302406 | 552.4481 | 0.7252041 | 5218.86 | 0.9508677 | 297.8451 | 1.336094 | 0.09015673 | 0.387977 | 0.06184208 | 45.64703 | 0.1949875 | 0.01594709 | 0.6484585 | 1.685129 |  | 12.7 | 0.7411199 | 62.61786 | 0.3909926 | 0.8959043 | 1.019736 | 0
643 | 0.1267868 | 470.8253 | 0.4212782 | 4660.963 | 0.6217949 | 287.2882 | 0.7288581 | 0.902208 | 0.7941412 | 0.003356656 | 1.151886 | 0.07887544 | 0.004333795 | 0.01351711 | 0.535278 |  | 12.7 | 0.05368804 | 48.60182 | 0.6829267 | 1.205477 | 0.01389754 | 1
644 | 0.6402002 | 597.635 | 0.7572528 | 5288.245 | 0.770498 | 290.6702 | 0.8653145 | 0.1138305 | 0.4092279 | 0.05309801 | 27.45922 | 0.6973953 | 0.0448554 | 0.6482137 | 1.684637 |  | 12.7 | 0.2450338 | 53.88978 | 0.3586647 | 0.8662703 | 0.9932023 | 0
645 | 0.7490003 | 624.0288 | 0.8509764 | 5500 | 0.2627861 | 279.8606 | 0.4142407 | 0.7384371 | 0.7057325 | 0.006329047 | 1.636047 | 0.7436132 | 0.04774502 | 0.1720953 | 0.9368122 |  | 12.7 | 0.3494716 | 55.75743 | 0.284137 | 0.7978737 | 0.06312379 | 1
646 | 0.1948511 | 494.6167 | 0.4127225 | 4645.617 | 0.1478378 | 276.6304 | 0.3913157 | 0.8589048 | 0.7663866 | 0.004096139 | 0.7928129 | 0.1678296 | 0.01378167 | 0.8548236 | 2.272758 |  | 12.7 | 0.1271325 | 51.23561 | 0.8229828 | 1.440058 | 0.01877686 | 1
647 | 0.3062302 | 524.4953 | 0.1535104 | 4084.955 | 0.4590245 | 284.0413 | 0.6442114 | 0.8698956 | 0.7729551 | 0.003907607 | 1.320325 | 0.02323562 | -0.007812844 | 0.4362822 | 1.326108 |  | 12.7 | 0.05604896 | 48.718 | 0.6045005 | 1.109283 | 0.02774752 | 1
648 | 0.7363637 | 620.7188 | 0.2357406 | 4295.95 | 0.7213446 | 289.4626 | 0.8359562 | 0.3445811 | 0.5417488 | 0.02052193 | 10.6487 | 0.7710422 | 0.04958795 | 0.8236581 | 2.147677 |  | 12.7 | 0.6048063 | 59.99584 | 0.6480266 | 1.16074 | 0.6904174 | 1
649 | 0.9948632 | 784.1679 | 0.1603061 | 4104.76 | 0.2499022 | 279.5461 | 0.509543 | 0.5702259 | 0.6353951 | 0.01048261 | 4.18851 | 0.9805088 | 0.07735182 | 0.4912261 | 1.409847 |  | 12.7 | 0.5823993 | 59.60794 | 0.2506883 | 0.7664991 | 0.2173741 | 1
650 | 0.7558409 | 625.8573 | 0.3725886 | 4572.496 | 0.8046428 | 291.5964 | 0.9276343 | 0.187033 | 0.4608844 | 0.03665607 | 21.2813 | 0.783129 | 0.05043889 | 0.07518695 | 0.7534679 |  | 12.7 | 0.8438578 | 65.22726 | 0.4972366 | 0.9964814 | 0.3462311 | 1
651 | 0.6542165 | 600.8236 | 0.9427898 | 5500 | 0.03005208 | 270.073 | 0.203206 | 0.861593 | 0.7679687 | 0.004049913 | 0.4944577 | 0.7604239 | 0.04886101 | 0.1327275 | 0.8698342 |  | 12.7 | 0.6786512 | 61.34533 | 0.465088 | 0.9652703 | 0.04886183 | 1
652 | 0.05565315 | 432.7465 | 0.04988923 | 3647.85 | 0.3634141 | 282.1041 | 0.6182492 | 0.016918 | 0.2720361 | 0.142066 | 38.00906 | 0.1603693 | 0.01314823 | 0.659727 | 1.708064 |  | 12.7 | 0.6015043 | 59.93817 | 0.4736858 | 0.9735335 | 1.009691 | 0
653 | 0.4204063 | 550.3278 | 0.4330131 | 4681.904 | 0.6025605 | 286.8934 | 0.7116858 | 0.4091378 | 0.569787 | 0.01678291 | 6.573203 | 0.7617391 | 0.04895006 | 0.7287858 | 1.863962 |  | 12.7 | 0.334455 | 55.502 | 0.09104696 | 0.5903837 | 0.4805731 | 1
654 | 0.4793841 | 562.9314 | 0.1494743 | 4072.917 | 0.7999605 | 291.464 | 0.9293642 | 0.8700445 | 0.773046 | 0.00390506 | 2.043004 | 0.7764174 | 0.04996314 | 0.1534662 | 0.9059325 |  | 12.7 | 0.3955434 | 56.52545 | 0.8965107 | 1.643517 | 0.07577236 | 1
655 | 0.8941954 | 672.8534 | 0.03524022 | 3533.833 | 0.2970211 | 280.6607 | 0.5884536 | 0.1808109 | 0.4570392 | 0.03768124 | 14.91962 | 0.3542278 | 0.02614744 | 0.1478783 | 0.8964054 |  | 12.7 | 0.8953345 | 67.04612 | 0.8989474 | 1.652394 | 0.3044475 | 1
656 | 0.9202136 | 686.1501 | 0.04591714 | 3619.94 | 0.2268343 | 278.9604 | 0.5369807 | 0.4087719 | 0.5696325 | 0.01680152 | 6.190508 | 0.5495458 | 0.03661479 | 0.677376 | 1.74523 |  | 12.7 | 0.3452536 | 55.68599 | 0.6744246 | 1.194247 | 0.4156504 | 1
657 | 0.9893302 | 761.8125 | 0.413233 | 4646.535 | 0.06101163 | 272.6958 | 0.307039 | 0.2587442 | 0.5008049 | 0.02752811 | 6.438994 | 0.2499324 | 0.01983124 | 0.09015132 | 0.7869891 |  | 12.7 | 0.4918792 | 58.09889 | 0.8023211 | 1.39707 | 0.1777425 | 1
658 | 0.2392462 | 507.4124 | 0.2925924 | 4417.921 | 0.0274365 | 269.7597 | 0.2728003 | 0.7974022 | 0.7334526 | 0.00518774 | 0.7180987 | 0.5732253 | 0.03787642 | 0.4830459 | 1.397109 |  | 12.7 | 0.8048783 | 64.12886 | 0.4714676 | 0.9713961 | 0.03790055 | 1
659 | 0.2722926 | 516.102 | 0.2120902 | 4240.567 | 0.210213 | 278.5173 | 0.4711495 | 0.1705695 | 0.4505361 | 0.03948073 | 9.600182 | 0.1420591 | 0.01150661 | 0.9091847 | 2.57066 |  | 12.7 | 0.4189757 | 56.90997 | 0.6833375 | 1.206025 | 0.8125301 | 1
660 | 0.9536901 | 709.4068 | 0.5266673 | 4846.826 | 0.8559346 | 293.1991 | 1.011298 | 0.2380101 | 0.489959 | 0.02975541 | 21.34718 | 0.2525075 | 0.02000098 | 0.4211796 | 1.303726 |  | 12.7 | 0.3125654 | 55.12351 | 0.4113735 | 0.914725 | 0.6826187 | 1
661 | 0.6949121 | 610.38 | 0.4877986 | 4778.588 | 0.4505684 | 283.8736 | 0.5919502 | 0.3110323 | 0.5263716 | 0.02291526 | 8.279618 | 0.03044424 | -0.005360392 | 0.8464846 | 2.23697 |  | 12.7 | 0.4740378 | 57.80761 | 0.7115335 | 1.245081 | 0.5948052 | 1
662 | 0.782445 | 633.2503 | 0.01375835 | 3500 | 0.3036762 | 280.8111 | 0.5954113 | 0.3932333 | 0.5630318 | 0.01761622 | 6.642096 | 0.9686953 | 0.07310105 | 0.8577838 | 2.285936 |  | 12.7 | 0.5974944 | 59.86839 | 0.7408781 | 1.28914 | 0.5059643 | 1
663 | 0.646175 | 598.9887 | 0.8640251 | 5500 | 0.7784422 | 290.8782 | 0.8720324 | 0.3808866 | 0.5577257 | 0.01829968 | 9.558609 | 0.9853383 | 0.07976132 | 0.3634492 | 1.219813 |  | 12.7 | 0.4384863 | 57.22846 | 0.198924 | 0.7159099 | 0.4314449 | 1
664 | 0.3188503 | 527.5076 | 0.4806876 | 4766.1 | 0.03292586 | 270.3921 | 0.2566418 | 0.9002478 | 0.7927578 | 0.003390133 | 0.4589579 | 0.3604548 | 0.02649789 | 0.1182776 | 0.8432905 |  | 12.7 | 0.9542829 | 70.38188 | 0.1625412 | 0.6778319 | 0.02649789 | 1
665 | 0.6679908 | 604.0044 | 0.8223331 | 5447.005 | 0.3520977 | 281.8658 | 0.4798158 | 0.7612934 | 0.7161605 | 0.00587287 | 1.702022 | 0.3477175 | 0.02577871 | 0.6957478 | 1.785715 |  | 12.7 | 0.2346505 | 53.68799 | 0.0563644 | 0.5345961 | 0.0720874 | 1
666 | 0.1220716 | 468.8834 | 0.9661706 | 5500 | 0.9905312 | 303.2955 | 1.891181 | 0.8709788 | 0.7736174 | 0.003889085 | 3.44862 | 0.4747077 | 0.03266774 | 0.9535366 | 2.993765 |  | 12.7 | 0.9215659 | 68.26352 | 0.7796193 | 1.3542 | 0.1344441 | 1
667 | 0.4061312 | 547.2305 | 0.9519669 | 5500 | 0.6437893 | 287.7472 | 0.7098752 | 0.7950653 | 0.7322974 | 0.005230908 | 2.032027 | 0.1002637 | 0.007118939 | 0.3521382 | 1.203571 |  | 12.7 | 0.5727478 | 59.44313 | 0.9227531 | 1.751882 | 0.03154234 | 1
668 | 0.4830722 | 563.7134 | 0.2469424 | 4321.1 | 0.3977288 | 282.8125 | 0.5878704 | 0.4195679 | 0.5741733 | 0.01626306 | 5.389422 | 0.4727608 | 0.03256503 | 0.4772538 | 1.388152 |  | 12.7 | 0.07146317 | 49.40018 | 0.3085778 | 0.8204347 | 0.3899421 | 1
669 | 0.7857833 | 634.2135 | 0.2241671 | 4269.263 | 0.2482178 | 279.5043 | 0.4948289 | 0.2758863 | 0.5094408 | 0.02587449 | 8.120119 | 0.8808659 | 0.05876586 | 0.7771228 | 1.994824 |  | 12.7 | 0.7235872 | 62.24447 | 0.3327224 | 0.8425591 | 0.4825993 | 1
670 | 0.2593082 | 512.757 | 0.4558385 | 4722.354 | 0.011614 | 267.0104 | 0.2082996 | 0.2872092 | 0.5150009 | 0.02486277 | 2.655519 | 0.288769 | 0.02230333 | 0.6601112 | 1.708856 |  | 12.7 | 0.3432517 | 55.652 | 0.6292733 | 1.138046 | 0.1274653 | 1
671 | 0.6745629 | 605.5403 | 0.537547 | 4865.979 | 0.2234649 | 278.8721 | 0.4311301 | 0.7413777 | 0.7070553 | 0.00626927 | 1.636698 | 0.8381889 | 0.05472787 | 0.6052119 | 1.602034 |  | 12.7 | 0.1532753 | 51.91637 | 0.608904 | 1.114303 | 0.1014462 | 1
672 | 0.7735788 | 630.7329 | 0.400343 | 4623.278 | 0.5690889 | 286.2181 | 0.6880557 | 0.8837986 | 0.7816846 | 0.003670411 | 1.592883 | 0.3245013 | 0.02444188 | 0.5266944 | 1.466439 |  | 12.7 | 0.3049298 | 54.98948 | 0.2508351 | 0.7666385 | 0.0501388 | 1
673 | 0.7138996 | 615.0267 | 0.8940455 | 5500 | 0.3366957 | 281.537 | 0.4656655 | 0.8349436 | 0.7528881 | 0.004512615 | 1.292398 | 0.01216404 | -0.01329007 | 0.9783099 | 3.479523 |  | 12.7 | 0.01856876 | 46.0822 | 0.1813107 | 0.6978171 | 0.1189516 | 1
674 | 0.09964726 | 458.8388 | 0.706535 | 5180.303 | 0.3160572 | 281.087 | 0.4726874 | 0.9346603 | 0.8197856 | 0.00279263 | 0.6056862 | 0.584868 | 0.03850162 | 0.1323955 | 0.8692385 |  | 12.7 | 0.1254571 | 51.18915 | 0.3396874 | 0.8489264 | 0.03889246 | 1
675 | 0.9404329 | 698.9863 | 0.02710431 | 3500 | 0.9338557 | 296.6804 | 1.159728 | 0.7911011 | 0.7303502 | 0.005304486 | 4.299996 | 0.3488332 | 0.02584208 | 0.7210392 | 1.844917 |  | 12.7 | 0.5780755 | 59.53395 | 0.03947964 | 0.4997923 | 0.2264134 | 1
676 | 0.4832965 | 563.761 | 0.4494206 | 4711.012 | 0.7464713 | 290.0645 | 0.8498328 | 0.1622464 | 0.4450768 | 0.0410576 | 19.6708 | 0.8267213 | 0.05376705 | 0.4866677 | 1.402735 |  | 12.7 | 0.2341571 | 53.6783 | 0.8168155 | 1.426776 | 0.7465272 | 1
677 | 0.1676528 | 485.8857 | 0.09998201 | 3902.842 | 0.05801896 | 272.497 | 0.3670594 | 0.5485494 | 0.6266887 | 0.01115819 | 1.990052 | 0.1100412 | 0.008247509 | 0.9043764 | 2.538055 |  | 12.7 | 0.1401869 | 51.58523 | 0.54268 | 1.042348 | 0.1379803 | 1
678 | 0.9565183 | 711.9334 | 0.2732522 | 4377.895 | 0.9707635 | 299.7222 | 1.398096 | 0.9663405 | 0.8537604 | 0.002188605 | 2.17843 | 0.9661484 | 0.07236651 | 0.09594621 | 0.7992073 |  | 12.7 | 0.5826999 | 59.6131 | 0.5178245 | 1.016974 | 0.09025086 | 1
679 | 0.3879484 | 543.2454 | 0.6337418 | 5039.246 | 0.3960052 | 282.7773 | 0.5370018 | 0.5407411 | 0.623554 | 0.01141195 | 3.329137 | 0.08202402 | 0.004776711 | 0.7013967 | 1.798569 |  | 12.7 | 0.541086 | 58.91026 | 0.5433223 | 1.043014 | 0.1362948 | 1
680 | 0.7481543 | 623.8045 | 0.3672995 | 4562.69 | 0.4268807 | 283.4012 | 0.5901181 | 0.3648204 | 0.5507295 | 0.01924153 | 7.08316 | 0.6549864 | 0.04237518 | 0.946904 | 2.909404 |  | 12.7 | 0.5384332 | 58.86608 | 0.4386261 | 0.9401637 | 0.6730699 | 1
681 | 0.9457471 | 702.9179 | 0.003827005 | 3500 | 0.2955623 | 280.6276 | 0.5905775 | 0.7246792 | 0.6996094 | 0.006613241 | 2.745338 | 0.8330682 | 0.05429358 | 0.8846129 | 2.419068 |  | 12.7 | 0.2478 | 53.94288 | 0.1739606 | 0.690087 | 0.2396723 | 1
682 | 0.311661 | 525.798 | 0.3266158 | 4485.506 | 0.7800489 | 290.9207 | 0.896358 | 0.4481775 | 0.5860536 | 0.01493447 | 7.038663 | 0.7006897 | 0.04505409 | 0.6135405 | 1.617487 |  | 12.7 | 0.5909242 | 59.75461 | 0.1654827 | 0.6810193 | 0.374943 | 1
683 | 0.01018881 | 371.3173 | 0.3514108 | 4532.94 | 0.8224045 | 292.1171 | 0.9543172 | 0.08219865 | 0.3799972 | 0.06548542 | 23.20505 | 0.5839387 | 0.03845158 | 0.8381522 | 2.203008 |  | 12.7 | 0.2955693 | 54.82358 | 0.2967114 | 0.8095089 | 1.199431 | 0
684 | 0.8850251 | 668.7413 | 0.5492506 | 4886.638 | 0.5154007 | 285.1535 | 0.631964 | 0.07570005 | 0.3730808 | 0.0688164 | 29.08321 | 0.4123421 | 0.02934799 | 0.1866874 | 0.9602046 |  | 12.7 | 0.4543108 | 57.48624 | 0.2133358 | 0.7303301 | 0.5478808 | 1
685 | 0.9656395 | 721.1111 | 0.4321983 | 4680.454 | 0.9691667 | 299.5379 | 1.41717 | 0.743369 | 0.7079541 | 0.006228981 | 6.365626 | 0.7142587 | 0.04588325 | 0.6526209 | 1.693533 |  | 12.7 | 0.3086409 | 55.05476 | 0.364856 | 0.8719327 | 0.4334275 | 1
686 | 0.4465307 | 555.9405 | 0.2756469 | 4382.924 | 0.6200081 | 287.2512 | 0.7412852 | 0.9060703 | 0.7969123 | 0.003290591 | 1.356087 | 0.2843812 | 0.02203262 | 0.1861869 | 0.9594122 |  | 12.7 | 0.9369211 | 69.14088 | 0.353816 | 0.8618381 | 0.02260435 | 1
687 | 0.2405493 | 507.7666 | 0.8068389 | 5406.414 | 0.490963 | 284.6719 | 0.5828589 | 0.2834844 | 0.5131837 | 0.02518901 | 7.454846 | 0.8932428 | 0.06012315 | 0.2764922 | 1.094976 |  | 12.7 | 0.9354492 | 69.04953 | 0.9961711 | 2.860067 | 0.2096304 | 1
688 | 0.01502956 | 383.9933 | 0.4384654 | 4691.597 | 0.6912712 | 288.7757 | 0.7911792 | 0.5037681 | 0.6086828 | 0.01269667 | 3.857344 | 0.6562393 | 0.04244664 | 0.1780427 | 0.9464217 |  | 12.7 | 0.5310024 | 58.74264 | 0.413769 | 0.9169472 | 0.1304774 | 1
689 | 0.6651876 | 603.353 | 0.5344712 | 4860.56 | 0.7104493 | 289.2099 | 0.8046105 | 0.7739784 | 0.7221082 | 0.005627569 | 2.731983 | 0.9302867 | 0.06503652 | 0.9792624 | 3.508456 |  | 12.7 | 0.4859663 | 58.00225 | 0.1229899 | 0.6323571 | 0.2462179 | 1
690 | 0.9659806 | 721.4914 | 0.3143362 | 4461.483 | 0.5174588 | 285.1941 | 0.6591735 | 0.01886227 | 0.278098 | 0.1360206 | 64.68975 | 0.1308791 | 0.01043285 | 0.7858493 | 2.021109 |  | 12.7 | 0.8453543 | 65.27319 | 0.5852728 | 1.087791 | 1.305181 | 0
691 | 0.807558 | 640.7248 | 0.9089813 | 5500 | 0.7623827 | 290.4619 | 0.8487219 | 0.3985159 | 0.565285 | 0.01733376 | 9.426051 | 0.3480337 | 0.02579667 | 0.3453138 | 1.193787 |  | 12.7 | 0.1669675 | 52.24539 | 0.7391275 | 1.2864 | 0.4490865 | 1
692 | 0.2455311 | 509.1116 | 0.4205989 | 4659.747 | 0.4653272 | 284.166 | 0.6099361 | 0.8420462 | 0.7567849 | 0.004388216 | 1.362653 | 0.2350147 | 0.01882894 | 0.4575229 | 1.358006 |  | 12.7 | 0.2322837 | 53.64141 | 0.08402035 | 0.5801844 | 0.03642238 | 1
693 | 0.166944 | 485.6466 | 0.5858418 | 4951.803 | 0.2896594 | 280.4926 | 0.4706679 | 0.705251 | 0.6911285 | 0.00702807 | 1.606464 | 0.1116812 | 0.008429645 | 0.974937 | 3.386663 |  | 12.7 | 0.9914361 | 76.10289 | 0.1595043 | 0.6745176 | 0.009795825 | 1
694 | 0.4597941 | 558.7695 | 0.1910942 | 4188.29 | 0.6019142 | 286.8803 | 0.737175 | 0.9858987 | 0.8873705 | 0.001719718 | 0.7083707 | 0.5662631 | 0.03750423 | 0.8084394 | 2.093977 |  | 12.7 | 0.7020806 | 61.8048 | 0.8585639 | 1.526062 | 0.0375803 | 1
695 | 0.7245512 | 617.6971 | 0.597555 | 4972.917 | 0.8282696 | 292.2962 | 0.9599551 | 0.8910969 | 0.7864867 | 0.003546125 | 2.102715 | 0.2279089 | 0.01833923 | 0.2427219 | 1.045607 |  | 12.7 | 0.09836745 | 50.37512 | 0.2648309 | 0.7798542 | 0.08632871 | 1
696 | 0.5674125 | 581.6473 | 0.08719995 | 3849.259 | 0.3391542 | 281.5899 | 0.587234 | 0.5011231 | 0.6076154 | 0.01279426 | 4.370048 | 0.08726878 | 0.005486889 | 0.7118431 | 1.822886 |  | 12.7 | 0.6710594 | 61.20025 | 0.5382374 | 1.037757 | 0.188851 | 1
697 | 0.5191188 | 571.3511 | 0.4422451 | 4698.304 | 0.9165945 | 295.7166 | 1.158712 | 0.2785485 | 0.5107578 | 0.02563119 | 16.96865 | 0.4067061 | 0.02904345 | 0.6067733 | 1.604913 |  | 12.7 | 0.02094009 | 46.33922 | 0.8298737 | 1.4554 | 0.9172693 | 1
698 | 0.9230929 | 687.8129 | 0.5695497 | 4922.659 | 0.07941505 | 273.7751 | 0.3073458 | 0.5542376 | 0.6289723 | 0.01097689 | 2.320475 | 0.03484445 | -0.004092475 | 0.6205015 | 1.630591 |  | 12.7 | 0.1147122 | 50.88139 | 0.794303 | 1.381458 | 0.1206949 | 1
699 | 0.7518703 | 624.7927 | 0.125402 | 3996.121 | 0.4333275 | 283.5302 | 0.634116 | 0.7703031 | 0.720372 | 0.005698097 | 2.257535 | 0.2108919 | 0.01713006 | 0.6016046 | 1.595415 |  | 12.7 | 0.3075239 | 55.03514 | 0.6130575 | 1.119073 | 0.0902537 | 1
700 | 0.04270945 | 421.9537 | 0.2330208 | 4289.746 | 0.8488634 | 292.9581 | 0.9979106 | 0.603118 | 0.6486586 | 0.009531212 | 4.013327 | 0.06046915 | 0.001432208 | 0.7120103 | 1.823281 |  | 12.7 | 0.265675 | 54.27995 | 0.1418069 | 0.6546693 | 0.2605076 | 1
701 | 0.8067009 | 640.4604 | 0.4017561 | 4625.837 | 0.1906913 | 277.9697 | 0.4258477 | 0.4418279 | 0.583434 | 0.01521776 | 4.150471 | 0.3310298 | 0.0248215 | 0.3306446 | 1.17278 |  | 12.7 | 0.4027291 | 56.64368 | 0.5304703 | 1.02979 | 0.1708464 | 1
702 | 0.5185202 | 571.2242 | 0.3682824 | 4564.516 | 0.7592729 | 290.3832 | 0.8690207 | 0.1332598 | 0.4245928 | 0.04755651 | 23.60732 | 0.3081526 | 0.02347703 | 0.5984514 | 1.589665 |  | 12.7 | 0.7508929 | 62.83266 | 0.3323726 | 0.8422392 | 0.7527522 | 1
703 | 0.6046716 | 589.7312 | 0.116466 | 3965.012 | 0.09324765 | 274.4668 | 0.401009 | 0.0962788 | 0.3937979 | 0.05931293 | 14.02677 | 0.05694785 | 0.0008006212 | 0.791188 | 2.037672 |  | 12.7 | 0.9952832 | 77.93576 | 0.6615759 | 1.177693 | 0.4449914 | 1
704 | 0.51343 | 570.1451 | 0.8392923 | 5494.088 | 0.1269688 | 275.883 | 0.3124212 | 0.7139041 | 0.6948836 | 0.00684128 | 1.218606 | 0.8845145 | 0.05915509 | 0.2340153 | 1.032683 |  | 12.7 | 0.1690676 | 52.29446 | 0.9505101 | 1.915169 | 0.07006394 | 1
705 | 0.9588155 | 714.0852 | 0.627576 | 5027.808 | 0.3571872 | 281.9733 | 0.5111777 | 0.8889547 | 0.7850599 | 0.003582606 | 1.307739 | 0.4203414 | 0.02977858 | 0.8125939 | 2.108232 |  | 12.7 | 0.5112596 | 58.41667 | 0.4350217 | 0.9367775 | 0.03954978 | 1
706 | 0.4062701 | 547.2608 | 0.2056378 | 4224.844 | 0.05599285 | 272.3579 | 0.3352619 | 0.6344943 | 0.6614358 | 0.008696443 | 1.595586 | 0.4348222 | 0.03055368 | 0.6621501 | 1.713074 |  | 12.7 | 0.4927209 | 58.11265 | 0.1219091 | 0.6310302 | 0.0490903 | 1
707 | 0.0739161 | 445.009 | 0.01361457 | 3500 | 0.4804917 | 284.4655 | 0.6988043 | 0.8258101 | 0.7479905 | 0.004673976 | 1.453486 | 0.5787914 | 0.03817485 | 0.8459641 | 2.234798 |  | 12.7 | 0.659698 | 60.98623 | 0.9793827 | 2.234754 | 0.04833396 | 1
708 | 0.1870272 | 492.1876 | 0.06479185 | 3738.978 | 0.1870698 | 277.8645 | 0.4990221 | 0.7493812 | 0.7106828 | 0.006108238 | 1.50026 | 0.3999656 | 0.02867784 | 0.1028406 | 0.8132857 |  | 12.7 | 0.5652197 | 59.31541 | 0.2064214 | 0.7234504 | 0.03426541 | 1
709 | 0.9564551 | 711.8755 | 0.1362614 | 4031.91 | 0.2953582 | 280.6229 | 0.5450214 | 0.1076235 | 0.4039632 | 0.0551417 | 21.39429 | 0.4894593 | 0.03344508 | 0.5195095 | 1.454782 |  | 12.7 | 0.5914622 | 59.7639 | 0.4688691 | 0.9688972 | 0.7040883 | 1
710 | 0.842388 | 652.1651 | 0.2304447 | 4283.832 | 0.4096635 | 283.0547 | 0.5982757 | 0.6062062 | 0.6499095 | 0.009446064 | 3.685614 | 0.4432349 | 0.03100178 | 0.8757038 | 2.371813 |  | 12.7 | 0.8605973 | 65.76085 | 0.2282663 | 0.7449705 | 0.1495844 | 1
711 | 0.04482101 | 423.8791 | 0.04622525 | 3622.173 | 0.8638925 | 293.4801 | 1.020429 | 0.4073808 | 0.5690449 | 0.0168725 | 7.298004 | 0.09065472 | 0.005928584 | 0.9878492 | 3.856137 |  | 12.7 | 0.03279457 | 47.35688 | 0.5177609 | 1.01691 | 1.408694 | 0
712 | 0.8924442 | 672.0489 | 0.1759373 | 4148.329 | 0.6588473 | 288.0672 | 0.7847124 | 0.7757915 | 0.7229688 | 0.005592933 | 2.949518 | 0.7774262 | 0.05003412 | 0.3090426 | 1.14184 |  | 12.7 | 0.8942895 | 67.00293 | 0.5988635 | 1.102912 | 0.07772771 | 1
713 | 0.9293916 | 691.6227 | 0.05989754 | 3711.056 | 0.2260028 | 278.9387 | 0.5280947 | 0.02339851 | 0.2906058 | 0.1243476 | 45.41699 | 0.06841963 | 0.002759035 | 0.1995047 | 0.9802831 |  | 12.7 | 0.6045419 | 59.99121 | 0.4420457 | 0.9433832 | 0.6085832 | 1
714 | 0.3949438 | 544.7844 | 0.1578656 | 4097.712 | 0.1006057 | 274.8041 | 0.3961234 | 0.4692284 | 0.5946796 | 0.01403834 | 3.029501 | 0.0383929 | -0.003162607 | 0.9523695 | 2.97807 |  | 12.7 | 0.4507859 | 57.42884 | 0.37358 | 0.8799194 | 0.2031283 | 1
715 | 0.6475603 | 599.3037 | 0.8486018 | 5500 | 0.05252044 | 272.1098 | 0.2366676 | 0.2490385 | 0.4957865 | 0.02853716 | 4.047591 | 0.3655007 | 0.02678033 | 0.422619 | 1.30585 |  | 12.7 | 0.4691028 | 57.72718 | 0.9580611 | 1.975614 | 0.1719813 | 1
716 | 0.6288397 | 595.0821 | 0.2315372 | 4286.344 | 0.8224398 | 292.1182 | 0.956799 | 0.8109282 | 0.7402543 | 0.004940692 | 2.813101 | 0.4930785 | 0.03363564 | 0.7173815 | 1.836082 |  | 12.7 | 0.5478419 | 59.02308 | 0.9289015 | 1.782419 | 0.1252472 | 1
717 | 0.8389621 | 650.972 | 0.141143 | 4047.361 | 0.8738393 | 293.8476 | 1.040648 | 0.5487393 | 0.6267649 | 0.01115209 | 7.554794 | 0.07847974 | 0.00427719 | 0.1929173 | 0.9700137 |  | 12.7 | 0.09442717 | 50.24483 | 0.6101289 | 1.115706 | 0.3269331 | 1
718 | 0.04591899 | 424.8515 | 0.228825 | 4280.095 | 0.1799574 | 277.654 | 0.4460248 | 0.7335824 | 0.7035598 | 0.006428464 | 1.218157 | 0.447496 | 0.03122821 | 0.7075145 | 1.812722 |  | 12.7 | 0.9194145 | 68.15217 | 0.9322739 | 1.80028 | 0.03190763 | 1
719 | 0.3979425 | 545.4419 | 0.1384222 | 4038.795 | 0.2330779 | 279.122 | 0.5039112 | 0.3849003 | 0.5594569 | 0.01807381 | 4.967665 | 0.1062663 | 0.007820737 | 0.01088373 | 0.5158928 |  | 12.7 | 0.3933296 | 56.48896 | 0.6741186 | 1.193847 | 0.09153248 | 1
720 | 0.6015103 | 589.0383 | 0.2978733 | 4428.631 | 0.4670619 | 284.2003 | 0.6262544 | 0.8265758 | 0.7483964 | 0.004660385 | 1.719159 | 0.6571558 | 0.04249897 | 0.08361015 | 0.7727173 |  | 12.7 | 0.7579097 | 62.99011 | 0.6489533 | 1.161884 | 0.04738074 | 1
721 | 0.421111 | 550.4801 | 0.1447611 | 4058.581 | 0.5472099 | 285.7823 | 0.704801 | 0.2700602 | 0.5065365 | 0.02641922 | 10.2501 | 0.9783147 | 0.07642258 | 0.5590511 | 1.520346 |  | 12.7 | 0.3671084 | 56.05385 | 0.5975449 | 1.10143 | 0.5649077 | 1
722 | 0.9987373 | 822.5141 | 0.7236524 | 5215.608 | 0.5621394 | 286.0793 | 0.6501003 | 0.3766733 | 0.5559014 | 0.01854074 | 9.91404 | 0.535981 | 0.03589659 | 0.8463565 | 2.236435 |  | 12.7 | 0.816329 | 64.43405 | 0.2767459 | 0.7910001 | 0.5757139 | 1
723 | 0.6159866 | 592.2239 | 0.06111336 | 3718.154 | 0.6295859 | 287.4497 | 0.7826849 | 0.9313489 | 0.8168743 | 0.002851566 | 1.321771 | 0.08637057 | 0.005367578 | 0.7151584 | 1.830759 |  | 12.7 | 0.2401742 | 53.79584 | 0.6651184 | 1.182209 | 0.02633258 | 1
724 | 0.3710788 | 539.4997 | 0.3697401 | 4567.221 | 0.351672 | 281.8568 | 0.5399597 | 0.7406175 | 0.7067129 | 0.006284692 | 1.830782 | 0.3193562 | 0.0241405 | 0.32323 | 1.162165 |  | 12.7 | 0.01360872 | 45.44439 | 0.7915505 | 1.376221 | 0.1231965 | 1
725 | 0.5566355 | 579.3365 | 0.7476125 | 5266.897 | 0.1539033 | 276.8341 | 0.3500407 | 0.3541653 | 0.5460264 | 0.01990177 | 4.035907 | 0.4680058 | 0.03231404 | 0.1746878 | 0.9410145 |  | 12.7 | 0.62017 | 60.26669 | 0.2903079 | 0.8035921 | 0.117808 | 1
726 | 0.7740279 | 630.859 | 0.5800274 | 4941.374 | 0.1735372 | 277.4594 | 0.3888348 | 0.1710205 | 0.4508274 | 0.03939833 | 9.664407 | 0.7306303 | 0.04690913 | 0.9561826 | 3.030881 |  | 12.7 | 0.4994319 | 58.22252 | 0.131741 | 0.6429103 | 0.943488 | 0
727 | 0.5779961 | 583.927 | 0.2014567 | 4214.499 | 0.7574387 | 290.337 | 0.8763999 | 0.8869048 | 0.7837083 | 0.003617512 | 1.851275 | 0.8994092 | 0.06084204 | 0.4544435 | 1.353348 |  | 12.7 | 0.2992557 | 54.88914 | 0.5262487 | 1.025491 | 0.0974711 | 1
728 | 0.7840152 | 633.7023 | 0.5960635 | 4970.22 | 0.1088154 | 275.1598 | 0.3329296 | 0.7235779 | 0.6991237 | 0.006636323 | 1.40012 | 0.7632417 | 0.04905215 | 0.9048443 | 2.541156 |  | 12.7 | 0.5284735 | 58.70073 | 0.4987565 | 0.9979797 | 0.0639515 | 1
729 | 0.884827 | 668.655 | 0.4153188 | 4650.281 | 0.1731147 | 277.4464 | 0.4107634 | 0.5868977 | 0.6421062 | 0.009989915 | 2.74382 | 0.4295234 | 0.03027066 | 0.1834731 | 0.955104 |  | 12.7 | 0.947512 | 69.85689 | 0.6036685 | 1.108339 | 0.04385689 | 1
730 | 0.5452463 | 576.9043 | 0.3342721 | 4500.297 | 0.1932013 | 278.042 | 0.4376662 | 0.08775939 | 0.3856251 | 0.06289429 | 15.88027 | 0.02175172 | -0.008395722 | 0.04919567 | 0.6852565 |  | 12.7 | 0.03883696 | 47.7674 | 0.2815215 | 0.7954445 | 0.3618637 | 1
731 | 0.8873811 | 669.7746 | 0.6314792 | 5035.041 | 0.9995751 | 311.0711 | 2.713655 | 0.3117391 | 0.5267028 | 0.02286089 | 41.55052 | 0.4698647 | 0.03241219 | 0.05770809 | 0.70944 |  | 12.7 | 0.2304247 | 53.60467 | 0.1628944 | 0.6782159 | 0.4749432 | 1
732 | 0.6828502 | 607.4953 | 0.8392032 | 5493.832 | 0.3019536 | 280.7723 | 0.4419413 | 0.5355839 | 0.6214831 | 0.01158274 | 3.109703 | 0.9460761 | 0.0677668 | 0.417343 | 1.298075 |  | 12.7 | 0.4890144 | 58.05205 | 0.501093 | 1.000287 | 0.1526358 | 1
733 | 0.9121419 | 681.7183 | 0.2709734 | 4373.09 | 0.2542906 | 279.6542 | 0.4905288 | 0.59983 | 0.6473281 | 0.00962262 | 3.217828 | 0.02975034 | -0.005573986 | 0.06939865 | 0.739573 |  | 12.7 | 0.1954472 | 52.88406 | 0.943713 | 1.868109 | 0.07877058 | 1
734 | 0.4736902 | 561.7233 | 0.2573662 | 4343.959 | 0.109855 | 275.2034 | 0.3833758 | 0.937934 | 0.8227501 | 0.002733869 | 0.5887418 | 0.5134107 | 0.03470606 | 0.6284976 | 1.645868 |  | 12.7 | 0.1959563 | 52.895 | 0.3867258 | 0.8919807 | 0.03504772 | 1
735 | 0.8395185 | 651.1646 | 0.148779 | 4070.821 | 0.2102304 | 278.5178 | 0.485571 | 0.458611 | 0.5903395 | 0.01448229 | 4.579108 | 0.3846541 | 0.02784112 | 0.1706284 | 0.934425 |  | 12.7 | 0.5945742 | 59.81773 | 0.1369404 | 0.6490315 | 0.1361586 | 1
736 | 0.4901067 | 565.2043 | 0.6635339 | 5095.489 | 0.05052426 | 271.9612 | 0.2604517 | 0.440584 | 0.5829198 | 0.015274 | 2.248461 | 0.5768805 | 0.03807231 | 0.0001075056 | 0.2769231 |  | 12.7 | 0.4231056 | 56.97748 | 0.9067364 | 1.682208 | 0.04686205 | 1
737 | 0.2477611 | 509.7088 | 0.7580802 | 5290.098 | 0.2236374 | 278.8767 | 0.4007697 | 0.2961765 | 0.5193304 | 0.02410245 | 4.92355 | 0.3461244 | 0.02568809 | 0.2204248 | 1.012295 |  | 12.7 | 0.2505826 | 53.99604 | 0.09283367 | 0.5929105 | 0.2113435 | 1
738 | 0.8433472 | 652.5022 | 0.2933634 | 4419.49 | 0.6053323 | 286.95 | 0.7275881 | 0.7019182 | 0.689691 | 0.007100916 | 3.37118 | 0.989226 | 0.08226307 | 0.091971 | 0.7908664 |  | 12.7 | 0.2733297 | 54.42136 | 0.6407646 | 1.15185 | 0.1588672 | 1
739 | 0.5478603 | 577.4617 | 0.01367064 | 3500 | 0.4124127 | 283.1102 | 0.6588346 | 0.1955024 | 0.4660003 | 0.0353352 | 13.44334 | 0.7295272 | 0.04683906 | 0.3783011 | 1.241212 |  | 12.7 | 0.8973673 | 67.13112 | 0.3632911 | 0.8705011 | 0.397795 | 1
740 | 0.4757592 | 562.1624 | 0.1296864 | 4010.488 | 0.4568363 | 283.9979 | 0.6479979 | 0.02421318 | 0.2926559 | 0.1225322 | 44.63604 | 0.07450405 | 0.003696078 | 0.1876496 | 0.9617261 |  | 12.7 | 0.09838362 | 50.37565 | 0.07497462 | 0.5663534 | 0.6648096 | 0
741 | 0.8125071 | 642.2661 | 0.6650291 | 5098.36 | 0.0566196 | 272.4013 | 0.2682573 | 0.2187705 | 0.4794362 | 0.03208848 | 5.528606 | 0.9805151 | 0.07735464 | 0.1406165 | 0.8838131 |  | 12.7 | 0.1783211 | 52.50669 | 0.1759588 | 0.6922001 | 0.2638599 | 1
742 | 0.9713709 | 727.9627 | 0.149433 | 4072.792 | 0.6425386 | 287.7209 | 0.7748828 | 0.6685911 | 0.6755519 | 0.007858938 | 4.433116 | 0.3731128 | 0.02720398 | 0.2776254 | 1.096616 |  | 12.7 | 0.6986752 | 61.73684 | 0.413291 | 0.9165035 | 0.1337064 | 1
743 | 0.6438568 | 598.4625 | 0.5708973 | 4925.061 | 0.9501194 | 297.7877 | 1.310288 | 0.3316825 | 0.5359153 | 0.02139894 | 16.78016 | 0.9051662 | 0.06154283 | 0.1620119 | 0.9202555 |  | 12.7 | 0.4933339 | 58.12268 | 0.04585621 | 0.5138464 | 0.4333602 | 1
744 | 0.2646318 | 514.1385 | 0.5019779 | 4803.47 | 0.5411912 | 285.663 | 0.6563456 | 0.6624755 | 0.6729976 | 0.008004268 | 2.70106 | 0.6499129 | 0.04208679 | 0.45532 | 1.354672 |  | 12.7 | 0.7308926 | 62.39829 | 0.7788809 | 1.352872 | 0.08474073 | 1
745 | 0.7892522 | 635.2236 | 0.9246244 | 5500 | 0.8582419 | 293.2795 | 1.01805 | 0.3007851 | 0.5215317 | 0.02372484 | 15.3426 | 0.07621849 | 0.003949496 | 0.04579597 | 0.6749197 |  | 12.7 | 0.2720829 | 54.39844 | 0.8719393 | 1.563658 | 0.3069565 | 1
746 | 0.8872512 | 669.7172 | 0.5264773 | 4846.492 | 0.04794466 | 271.7622 | 0.2745423 | 0.4824805 | 0.6000708 | 0.01350579 | 2.483252 | 0.09421985 | 0.006380612 | 0.04135173 | 0.6606941 |  | 12.7 | 0.4019686 | 56.63118 | 0.8295953 | 1.45477 | 0.03824065 | 1
747 | 0.09154119 | 454.8031 | 0.8310916 | 5470.942 | 0.5306262 | 285.454 | 0.6104247 | 0.4794081 | 0.5988232 | 0.0136272 | 3.783226 | 0.06728612 | 0.002577438 | 0.9763329 | 3.423435 |  | 12.7 | 0.258502 | 54.1459 | 0.9037016 | 1.670317 | 0.4537197 | 1
748 | 0.2615237 | 513.3336 | 0.5088336 | 4815.501 | 0.7344836 | 289.7737 | 0.8327812 | 0.8783868 | 0.7782255 | 0.003762627 | 1.608503 | 0.2182159 | 0.01765711 | 0.1647389 | 0.924768 |  | 12.7 | 0.6319685 | 60.47779 | 0.8998097 | 1.655584 | 0.02466596 | 1
749 | 0.9907974 | 766.4971 | 0.04983965 | 3647.513 | 0.6812065 | 288.5527 | 0.8254148 | 0.3677854 | 0.5520289 | 0.019063 | 12.06074 | 0.9157048 | 0.0629117 | 0.1399984 | 0.8827295 |  | 12.7 | 0.09065694 | 50.11669 | 0.9049142 | 1.675025 | 0.4286783 | 1
750 | 0.6216021 | 593.4689 | 0.5178153 | 4831.27 | 0.2583713 | 279.7538 | 0.4580641 | 0.2140891 | 0.4767999 | 0.03270109 | 8.889685 | 0.5946439 | 0.03902965 | 0.6868862 | 1.765944 |  | 12.7 | 0.2084418 | 53.15883 | 0.77322 | 1.342812 | 0.6215102 | 1
751 | 0.2462139 | 509.2948 | 0.3516295 | 4533.353 | 0.3697035 | 282.2355 | 0.5542642 | 0.8033605 | 0.7364239 | 0.005078333 | 1.433531 | 0.3227479 | 0.0243394 | 0.742434 | 1.898687 |  | 12.7 | 0.06015398 | 48.91175 | 0.4241266 | 0.9265843 | 0.08519491 | 1
752 | 0.6012377 | 588.9786 | 0.8302107 | 5468.499 | 0.4771309 | 284.3992 | 0.568683 | 0.6718133 | 0.6769022 | 0.00778318 | 2.606915 | 0.9500228 | 0.06854658 | 0.07503361 | 0.7531073 |  | 12.7 | 0.1490569 | 51.81156 | 0.3532534 | 0.8613239 | 0.1279218 | 1
753 | 0.543592 | 576.5517 | 0.2978915 | 4428.668 | 0.06503247 | 272.9512 | 0.3294861 | 0.9925029 | 0.9062352 | 0.001502054 | 0.2853388 | 0.9415836 | 0.06693235 | 0.6952381 | 1.784565 |  | 12.7 | 0.00811074 | 44.45774 | 0.487306 | 0.9867455 | 0.06697741 | 1
754 | 0.5219293 | 571.9472 | 0.1848403 | 4172.05 | 0.1117418 | 275.2819 | 0.3999254 | 0.3999335 | 0.565888 | 0.01725894 | 3.947746 | 0.08909145 | 0.005726209 | 0.6629468 | 1.714727 |  | 12.7 | 0.9305475 | 68.75731 | 0.314575 | 0.8259409 | 0.08441371 | 1
755 | 0.4486747 | 556.3986 | 0.9048288 | 5500 | 0.305197 | 280.8452 | 0.443788 | 0.254199 | 0.498467 | 0.02799367 | 6.912282 | 0.1925335 | 0.01575944 | 0.2302974 | 1.027133 |  | 12.7 | 0.4505789 | 57.42546 | 0.2809236 | 0.7948888 | 0.2473795 | 1
756 | 0.3205638 | 527.9126 | 0.7500409 | 5272.233 | 0.06294448 | 272.8201 | 0.2642205 | 0.2970624 | 0.5197548 | 0.02402919 | 3.351719 | 0.5048247 | 0.03425397 | 0.7769615 | 1.994347 |  | 12.7 | 0.757232 | 62.97478 | 0.9880711 | 2.435606 | 0.1364983 | 1
757 | 0.4131513 | 548.7568 | 0.5174427 | 4830.615 | 0.9598093 | 298.593 | 1.361814 | 0.9766191 | 0.8691023 | 0.001960518 | 1.465104 | 0.2374471 | 0.01899469 | 0.8576275 | 2.285233 |  | 12.7 | 0.9296256 | 68.70428 | 0.09318312 | 0.5934017 | 0.02141747 | 1
758 | 0.7186899 | 616.2216 | 0.469935 | 4747.197 | 0.02196707 | 269.0143 | 0.2358413 | 0.8870615 | 0.7838112 | 0.003614843 | 0.525347 | 0.4615636 | 0.0319736 | 0.8407783 | 2.21353 |  | 12.7 | 0.4154521 | 56.85232 | 0.7944677 | 1.381773 | 0.03200963 | 1
759 | 0.7938721 | 636.5841 | 0.9051223 | 5500 | 0.4797519 | 284.4509 | 0.5688334 | 0.207955 | 0.4732965 | 0.03353335 | 12.14277 | 0.7178431 | 0.04610536 | 0.9625387 | 3.130268 |  | 12.7 | 0.9803463 | 73.39252 | 0.2257979 | 0.7425688 | 0.7187841 | 1
760 | 0.5151388 | 570.5073 | 0.1642789 | 4116.084 | 0.6316163 | 287.492 | 0.7640346 | 0.4458619 | 0.5850993 | 0.01503705 | 6.55446 | 0.9505408 | 0.06865252 | 0.1528072 | 0.9048158 |  | 12.7 | 0.5862608 | 59.67424 | 0.3861789 | 0.8914782 | 0.2312788 | 1
761 | 0.8488661 | 654.4687 | 0.1360329 | 4031.178 | 0.3986088 | 282.8304 | 0.6097529 | 0.613312 | 0.6527927 | 0.0092527 | 3.692422 | 0.2566639 | 0.02027304 | 0.4991965 | 1.422365 |  | 12.7 | 0.6005655 | 59.92181 | 0.925163 | 1.76356 | 0.1356171 | 1
762 | 0.6774336 | 606.2151 | 0.6486211 | 5067.12 | 0.4897032 | 284.6471 | 0.6020074 | 0.3378117 | 0.5386987 | 0.0209759 | 7.655073 | 0.2950104 | 0.02268508 | 0.6514218 | 1.691104 |  | 12.7 | 0.01857803 | 46.08325 | 0.1396847 | 0.6522212 | 0.6793102 | 0
763 | 0.4327707 | 552.9921 | 0.9287165 | 5500 | 0.5961762 | 286.7636 | 0.6648264 | 0.2108492 | 0.4749566 | 0.03313637 | 12.18238 | 0.9547024 | 0.0695376 | 0.8889268 | 2.44324 |  | 12.7 | 0.9627984 | 71.14654 | 0.1925392 | 0.7094162 | 0.6306451 | 1
764 | 0.03970936 | 419.0812 | 0.3422817 | 4515.629 | 0.1544931 | 276.8536 | 0.4070472 | 0.7434416 | 0.7079869 | 0.006227514 | 1.062326 | 0.3829837 | 0.02774927 | 0.1063893 | 0.8203576 |  | 12.7 | 0.3681435 | 56.07114 | 0.3060913 | 0.818149 | 0.03006789 | 1
765 | 0.9590323 | 714.2932 | 0.8332275 | 5476.899 | 0.6543447 | 287.971 | 0.7214907 | 0.8810292 | 0.7799042 | 0.003717589 | 1.915881 | 0.7957735 | 0.051359 | 0.8939099 | 2.472329 |  | 12.7 | 0.3331033 | 55.47885 | 0.34558 | 0.8543115 | 0.1212281 | 1
766 | 0.04253478 | 421.791 | 0.2046409 | 4222.389 | 0.8413033 | 292.7087 | 0.9857586 | 0.6771824 | 0.6791595 | 0.007658163 | 3.184142 | 0.1830289 | 0.01501847 | 0.7535127 | 1.928076 |  | 12.7 | 0.9981745 | 80.70433 | 0.5648539 | 1.065664 | 0.0284926 | 1
767 | 0.09846817 | 458.2672 | 0.5808387 | 4942.828 | 0.08639232 | 274.1344 | 0.3131869 | 0.5182304 | 0.6145087 | 0.01217698 | 1.747681 | 0.6458018 | 0.04185422 | 0.3950427 | 1.265468 |  | 12.7 | 0.7004203 | 61.77162 | 0.7065999 | 1.238035 | 0.05246518 | 1
768 | 0.3570289 | 536.3382 | 0.7194858 | 5206.92 | 0.3860079 | 282.5727 | 0.5190379 | 4.143604e-06 | 0.05844537 | 0.6575328 | 183.0439 | 0.1064797 | 0.007845151 | 0.6724312 | 1.734655 |  | 12.7 | 0.7558524 | 62.94366 | 0.00391393 | 0.3501063 | 1.376967 | 0
769 | 0.1339803 | 473.6933 | 0.1637891 | 4114.698 | 0.5196165 | 285.2366 | 0.6823442 | 0.5416673 | 0.6239258 | 0.01138155 | 3.678767 | 0.3402356 | 0.02535177 | 0.9711806 | 3.297288 |  | 12.7 | 0.07683885 | 49.61316 | 0.04182421 | 0.505114 | 0.5932167 | 0
770 | 0.9807316 | 742.1388 | 0.7065101 | 5180.253 | 0.212617 | 278.5826 | 0.4005218 | 0.2696225 | 0.5063171 | 0.02646083 | 7.865291 | 0.3005474 | 0.02302064 | 0.4231909 | 1.306694 |  | 12.7 | 0.8321358 | 64.87814 | 0.1519537 | 0.6661661 | 0.2647571 | 1
771 | 0.8803747 | 666.7448 | 0.0148421 | 3500 | 0.9386428 | 296.9818 | 1.173695 | 0.3388342 | 0.539161 | 0.02090645 | 16.36045 | 0.4642799 | 0.0321172 | 0.1655749 | 0.9261461 |  | 12.7 | 0.5070698 | 58.34781 | 0.4686863 | 0.9687216 | 0.4119595 | 1
772 | 0.7813736 | 632.943 | 0.1928538 | 4192.801 | 0.6082323 | 287.0093 | 0.7417891 | 0.8314493 | 0.7509998 | 0.004574156 | 2.147613 | 0.1940853 | 0.01587826 | 0.9468955 | 2.909302 |  | 12.7 | 0.2621107 | 54.21354 | 0.9249621 | 1.762572 | 0.1465727 | 1
773 | 0.01678169 | 387.714 | 0.3384685 | 4508.347 | 0.3216307 | 281.2097 | 0.5245964 | 0.490189 | 0.6031954 | 0.01320644 | 2.686101 | 0.316056 | 0.02394612 | 0.9979418 | 5.065904 |  | 12.7 | 0.2581064 | 54.13846 | 0.6183304 | 1.125181 | 0.3960557 | 1
774 | 0.2642174 | 514.0314 | 0.5195086 | 4834.244 | 0.5979805 | 286.8002 | 0.7000097 | 0.5754305 | 0.6374882 | 0.0103264 | 3.715716 | 0.6470147 | 0.04192274 | 0.9753634 | 3.397668 |  | 12.7 | 0.5321622 | 58.76187 | 0.1888696 | 0.7056517 | 0.3475927 | 1
775 | 0.09711901 | 457.6069 | 0.1437379 | 4055.427 | 0.1884416 | 277.9045 | 0.4715014 | 0.4283233 | 0.5778311 | 0.01584187 | 3.418079 | 0.2811516 | 0.0218321 | 0.6296805 | 1.648149 |  | 12.7 | 0.5251235 | 58.64529 | 0.9457635 | 1.881688 | 0.1501067 | 1
776 | 0.2175842 | 501.3581 | 0.213153 | 4243.13 | 0.7476229 | 290.0928 | 0.8649118 | 0.4788147 | 0.5985822 | 0.01365079 | 5.919399 | 0.2050887 | 0.01670479 | 0.5104759 | 1.44027 |  | 12.7 | 0.62724 | 60.39284 | 0.5012499 | 1.000442 | 0.2526062 | 1
777 | 0.6670728 | 603.7909 | 0.04051545 | 3578.685 | 0.5643966 | 286.1243 | 0.7456445 | 0.9463883 | 0.8308626 | 0.002579312 | 1.161241 | 0.6721985 | 0.04336583 | 0.2497449 | 1.055965 |  | 12.7 | 0.0371998 | 47.66131 | 0.4193542 | 0.9221378 | 0.06542529 | 1
778 | 0.5800671 | 584.3745 | 0.272725 | 4376.785 | 0.09897345 | 274.7309 | 0.3703373 | 0.9653244 | 0.8524156 | 0.002209821 | 0.4782399 | 0.7305625 | 0.04690482 | 0.619176 | 1.628082 |  | 12.7 | 0.3454864 | 55.68994 | 0.2083756 | 0.7254017 | 0.04692227 | 1
779 | 0.07472661 | 445.4962 | 0.06904096 | 3761.92 | 0.2189861 | 278.7536 | 0.518827 | 0.3083233 | 0.5250992 | 0.02312538 | 5.345095 | 0.7035198 | 0.04522557 | 0.5686571 | 1.536842 |  | 12.7 | 0.1253457 | 51.18605 | 0.2946403 | 0.807597 | 0.4019585 | 1
780 | 0.6600317 | 602.1604 | 0.1407122 | 4046.013 | 0.3623216 | 282.0812 | 0.5859541 | 0.9462952 | 0.8307692 | 0.002581041 | 0.9106903 | 0.969747 | 0.07341886 | 0.5608217 | 1.523369 |  | 12.7 | 0.1953519 | 52.88201 | 0.3341857 | 0.8438971 | 0.07763448 | 1
781 | 0.6508366 | 600.0505 | 0.008633055 | 3500 | 0.9131553 | 295.5431 | 1.108256 | 0.01886603 | 0.2781093 | 0.1360096 | 90.44769 | 0.8279076 | 0.05386451 | 0.1861838 | 0.9594073 |  | 12.7 | 0.2346229 | 53.68744 | 0.1865381 | 0.7032469 | 0.7425842 | 0
782 | 0.2364421 | 506.6464 | 0.4046256 | 4631.025 | 0.627077 | 287.3976 | 0.7348371 | 0.1733718 | 0.4523381 | 0.03897366 | 14.50999 | 0.4062326 | 0.02901782 | 0.2193851 | 1.010723 |  | 12.7 | 0.9207559 | 68.22131 | 0.3409208 | 0.8500537 | 0.3261849 | 1
783 | 0.07658492 | 446.5982 | 0.5797162 | 4940.817 | 0.5915436 | 286.6697 | 0.6891009 | 0.3662344 | 0.5513497 | 0.01915612 | 5.895318 | 0.5899688 | 0.03877676 | 0.7641655 | 1.957453 |  | 12.7 | 0.3384053 | 55.56949 | 0.4779568 | 0.9776598 | 0.4452623 | 1
784 | 0.6695241 | 604.3617 | 0.01898118 | 3500 | 0.003745659 | 263.831 | 0.2669546 | 0.6102029 | 0.6515303 | 0.009336872 | 1.506384 | 0.1881164 | 0.01541797 | 0.03129705 | 0.6246364 |  | 12.7 | 0.5945306 | 59.81698 | 0.1295246 | 0.6402682 | 0.01946135 | 1
785 | 0.6849605 | 607.9965 | 0.08422728 | 3835.969 | 0.2090604 | 278.4859 | 0.5054372 | 0.8586744 | 0.7662516 | 0.004100105 | 1.259979 | 0.7722197 | 0.04966972 | 0.08826548 | 0.7829296 |  | 12.7 | 0.1422518 | 51.63867 | 0.5713202 | 1.072599 | 0.06005997 | 1
786 | 0.007335824 | 361.0875 | 0.08657158 | 3846.479 | 0.4896156 | 284.6454 | 0.680235 | 0.5341015 | 0.6208878 | 0.01163231 | 2.857179 | 0.6149675 | 0.04013809 | 0.5325081 | 1.47595 |  | 12.7 | 0.07815725 | 49.66379 | 0.9565963 | 1.963086 | 0.2153545 | 1
787 | 0.9251732 | 689.0439 | 0.8035146 | 5397.97 | 0.4892026 | 284.6372 | 0.5820038 | 0.673637 | 0.6776679 | 0.007740547 | 3.104162 | 0.3670658 | 0.02686767 | 0.2664103 | 1.080342 |  | 12.7 | 0.571448 | 59.42103 | 0.5027527 | 1.00193 | 0.09089626 | 1
788 | 0.8637304 | 660.0162 | 0.2395213 | 4304.51 | 0.7401868 | 289.9112 | 0.855112 | 0.9396452 | 0.8243365 | 0.002702934 | 1.525503 | 0.6517116 | 0.04218886 | 0.1863492 | 0.9596692 |  | 12.7 | 0.9285046 | 68.64056 | 0.07960207 | 0.573536 | 0.04343832 | 1
789 | 0.8486115 | 654.377 | 0.01122262 | 3500 | 0.919703 | 295.8782 | 1.12322 | 0.4106851 | 0.5704398 | 0.0167045 | 12.27797 | 0.3471754 | 0.02574789 | 0.7956279 | 2.051744 |  | 12.7 | 0.3511221 | 55.78532 | 0.4438357 | 0.9450711 | 0.8049336 | 1
790 | 0.3028926 | 523.6896 | 0.5761097 | 4934.366 | 0.1059544 | 275.0381 | 0.3329297 | 0.9915641 | 0.9030009 | 0.001537311 | 0.268033 | 0.1881332 | 0.01541927 | 0.5070029 | 1.434732 |  | 12.7 | 0.3264729 | 55.3649 | 0.6639443 | 1.180708 | 0.01541928 | 1
791 | 0.485068 | 564.1365 | 0.981662 | 5500 | 0.5120269 | 285.087 | 0.5939109 | 0.5494222 | 0.6270391 | 0.01113018 | 3.729133 | 0.869389 | 0.05759366 | 0.06113818 | 0.7186068 |  | 12.7 | 0.9452809 | 69.69653 | 0.2342648 | 0.750779 | 0.08197518 | 1
792 | 0.7211793 | 616.8464 | 0.2229387 | 4266.386 | 0.1263172 | 275.8584 | 0.4046177 | 0.3267951 | 0.5336802 | 0.0217448 | 5.42722 | 0.772344 | 0.04967836 | 0.7159272 | 1.832596 |  | 12.7 | 0.8082924 | 64.21853 | 0.1672068 | 0.6828773 | 0.2598535 | 1
793 | 0.05548401 | 432.6191 | 0.3373873 | 4506.277 | 0.01198517 | 267.1052 | 0.2251456 | 0.1909703 | 0.463279 | 0.03603177 | 3.509576 | 0.26607 | 0.0208804 | 0.916934 | 2.626983 |  | 12.7 | 0.1495768 | 51.82457 | 0.9096348 | 1.693915 | 0.3850636 | 1
794 | 0.4917806 | 565.5589 | 0.5820023 | 4944.913 | 0.8452295 | 292.8372 | 0.9906624 | 0.4969383 | 0.6059253 | 0.01295033 | 7.255785 | 0.9986393 | 0.09694921 | 0.2536982 | 1.061772 |  | 12.7 | 0.7941354 | 63.85354 | 0.03874445 | 0.4980827 | 0.2699704 | 1
795 | 0.6719324 | 604.9241 | 0.1208409 | 3980.445 | 0.8841652 | 294.2511 | 1.059462 | 0.8044011 | 0.7369468 | 0.005059322 | 3.242491 | 0.2085581 | 0.01695988 | 0.6848985 | 1.761572 |  | 12.7 | 0.07702524 | 49.62036 | 0.2778594 | 0.7920375 | 0.2736117 | 1
796 | 0.4503399 | 556.7542 | 0.6353032 | 5042.153 | 0.5522334 | 285.8821 | 0.6515083 | 0.1863515 | 0.4604669 | 0.03676602 | 13.33614 | 0.7986056 | 0.05156967 | 0.4527236 | 1.350751 |  | 12.7 | 0.4240499 | 56.99291 | 0.9602289 | 1.994976 | 0.5596695 | 1
797 | 0.682119 | 607.3219 | 0.7717077 | 5321.138 | 0.5577231 | 285.9913 | 0.6407824 | 0.2313007 | 0.4863435 | 0.03053724 | 11.88391 | 0.2493937 | 0.01979562 | 0.4033608 | 1.277586 |  | 12.7 | 0.2538931 | 54.05893 | 0.02222221 | 0.452314 | 0.5181871 | 0
798 | 0.8184374 | 644.1465 | 0.8668635 | 5500 | 0.0858423 | 274.1069 | 0.2742169 | 0.2889881 | 0.5158648 | 0.02470918 | 4.364527 | 0.2541674 | 0.02010991 | 0.888285 | 2.439587 |  | 12.7 | 0.05583082 | 48.70742 | 0.4044572 | 0.9083218 | 0.559522 | 1
799 | 0.7791624 | 632.3115 | 0.1575725 | 4096.861 | 0.9659027 | 299.1844 | 1.335133 | 0.2402619 | 0.4911603 | 0.02950009 | 24.90456 | 0.7771964 | 0.05001794 | 0.1005722 | 0.808705 |  | 12.7 | 0.476199 | 57.84285 | 0.9284516 | 1.780099 | 0.446362 | 1
800 | 0.9326689 | 693.7092 | 0.1389238 | 4040.383 | 0.1953301 | 278.1028 | 0.4777462 | 0.4314825 | 0.5791459 | 0.01569315 | 5.200977 | 0.2759187 | 0.02150481 | 0.2845943 | 1.106687 |  | 12.7 | 0.8186679 | 64.49801 | 0.0174239 | 0.4347818 | 0.1389928 | 1
801 | 0.7846849 | 633.8956 | 0.5227208 | 4839.888 | 0.7647755 | 290.5229 | 0.8686291 | 0.536219 | 0.6217382 | 0.01156157 | 6.366033 | 0.6767245 | 0.04362973 | 0.1918176 | 0.9682893 |  | 12.7 | 0.9097228 | 67.6787 | 0.9570093 | 1.966575 | 0.1577018 | 1
802 | 0.6554614 | 601.1091 | 0.5329959 | 4857.962 | 0.7379607 | 289.8574 | 0.8354703 | 0.09420781 | 0.3918573 | 0.06014439 | 30.20504 | 0.596296 | 0.0391192 | 0.9345622 | 2.777479 |  | 12.7 | 0.3877572 | 56.39695 | 0.3728537 | 0.8792541 | 1.610869 | 0
803 | 0.1167545 | 466.6294 | 0.9082447 | 5500 | 0.01873085 | 268.4957 | 0.180294 | 0.2594811 | 0.5011819 | 0.02745375 | 2.309697 | 0.1006705 | 0.007167457 | 0.8067896 | 2.088395 |  | 12.7 | 0.42442 | 56.99895 | 0.7478818 | 1.300263 | 0.0889444 | 1
804 | 0.9805074 | 741.7369 | 0.2738217 | 4379.093 | 0.9989892 | 309.1142 | 2.17956 | 0.1005238 | 0.3976902 | 0.05767974 | 93.24854 | 0.6811218 | 0.0438876 | 0.4724052 | 1.380694 |  | 12.7 | 0.7102392 | 61.96941 | 0.2539378 | 0.7695812 | 1.004068 | 0
805 | 0.8734336 | 663.8643 | 0.2184308 | 4255.747 | 0.1830724 | 277.7468 | 0.4503791 | 0.4132609 | 0.5715248 | 0.01657498 | 4.955765 | 0.1940684 | 0.01587697 | 0.03692173 | 0.645562 |  | 12.7 | 0.7879062 | 63.69833 | 0.3026257 | 0.8149601 | 0.08215501 | 1
806 | 0.5786404 | 584.0662 | 0.9222799 | 5500 | 0.5765397 | 286.3674 | 0.6474148 | 0.7714714 | 0.7209228 | 0.00567563 | 2.146144 | 0.5730465 | 0.03786685 | 0.3149783 | 1.150347 |  | 12.7 | 0.9614898 | 71.01977 | 0.9475487 | 1.893928 | 0.04329398 | 1
807 | 0.2684064 | 515.1094 | 0.7796755 | 5339.769 | 0.004135943 | 264.0936 | 0.1360459 | 0.4312051 | 0.5790305 | 0.01570615 | 1.100664 | 0.367738 | 0.02690515 | 0.3594319 | 1.21404 |  | 12.7 | 0.4080365 | 56.73081 | 0.3831413 | 0.8886882 | 0.03046744 | 1
808 | 0.8439997 | 652.7323 | 0.8343857 | 5480.149 | 0.7490589 | 290.1282 | 0.8309938 | 0.1631967 | 0.4457085 | 0.04087194 | 22.16962 | 0.608895 | 0.03980524 | 0.4059335 | 1.281345 |  | 12.7 | 0.191692 | 52.80289 | 0.1339345 | 0.6455054 | 0.7189314 | 0
809 | 0.1843812 | 491.3519 | 0.2970766 | 4427.021 | 0.456622 | 283.9937 | 0.6193016 | 0.6222401 | 0.6564262 | 0.009014647 | 2.743112 | 0.5692523 | 0.03766389 | 0.4364122 | 1.326302 |  | 12.7 | 0.6928607 | 61.62176 | 0.2604351 | 0.775719 | 0.08500768 | 1
810 | 0.3275132 | 529.5462 | 0.7278947 | 5224.521 | 0.7913556 | 291.2255 | 0.8970459 | 0.7313578 | 0.7025686 | 0.006474333 | 3.075485 | 0.7001348 | 0.04502055 | 0.2170985 | 1.007259 |  | 12.7 | 0.2714562 | 54.3869 | 0.2851985 | 0.7988586 | 0.1343095 | 1
811 | 0.1116762 | 464.4076 | 0.4661271 | 4740.494 | 0.04772827 | 271.7451 | 0.2821053 | 0.7443705 | 0.708407 | 0.006208774 | 0.813423 | 0.2579016 | 0.02035361 | 0.3565051 | 1.209837 |  | 12.7 | 0.6636115 | 61.05954 | 0.9986918 | 3.273984 | 0.02053173 | 1
812 | 0.1933995 | 494.1706 | 0.00222556 | 3500 | 0.1340069 | 276.1439 | 0.4823142 | 0.4060624 | 0.5684873 | 0.01694011 | 4.0376 | 0.9661774 | 0.07237463 | 0.5890309 | 1.572675 |  | 12.7 | 0.7554682 | 62.93501 | 0.2519675 | 0.7677134 | 0.1880426 | 1
813 | 0.53129 | 573.9343 | 0.1056987 | 3925.187 | 0.9798034 | 300.9607 | 1.425255 | 0.6721956 | 0.6770626 | 0.007774228 | 6.359339 | 0.4293249 | 0.03026004 | 0.4501106 | 1.346814 |  | 12.7 | 0.5840793 | 59.63676 | 0.599746 | 1.103905 | 0.2779527 | 1
814 | 0.9970301 | 799.7665 | 0.9516755 | 5500 | 0.3025213 | 280.7851 | 0.4419304 | 0.04176547 | 0.3279301 | 0.09513841 | 33.62583 | 0.8850502 | 0.05921296 | 0.6803544 | 1.751663 |  | 12.7 | 0.5492089 | 59.04596 | 0.7952073 | 1.383192 | 1.027252 | 1
815 | 0.9178007 | 684.7913 | 0.3463757 | 4523.413 | 0.9804877 | 301.0725 | 1.512761 | 0.2799306 | 0.5114392 | 0.02550621 | 26.42254 | 0.3799936 | 0.02758455 | 0.7023681 | 1.8008 |  | 12.7 | 0.08181951 | 49.80137 | 0.3871949 | 0.8924119 | 1.108874 | 0
816 | 0.2185151 | 501.6251 | 0.7775049 | 5334.656 | 0.5568713 | 285.9743 | 0.6393507 | 0.3335532 | 0.536767 | 0.02126859 | 6.821143 | 0.5396462 | 0.03609039 | 0.4535078 | 1.351935 |  | 12.7 | 0.6335349 | 60.50603 | 0.06664102 | 0.5527673 | 0.2934136 | 1
817 | 0.948214 | 704.8472 | 0.4534515 | 4718.138 | 0.3364252 | 281.5312 | 0.5189302 | 0.1091997 | 0.4053186 | 0.05460816 | 19.97383 | 0.562889 | 0.03732426 | 0.3873332 | 1.254278 |  | 12.7 | 0.9063212 | 67.52225 | 0.2663412 | 0.7812719 | 0.5067421 | 1
818 | 0.309293 | 525.2312 | 0.6240605 | 5021.314 | 0.2862312 | 280.4136 | 0.4633727 | 0.6480124 | 0.6669978 | 0.008356291 | 2.033736 | 0.9876598 | 0.08117376 | 0.8412274 | 2.215345 |  | 12.7 | 0.9573696 | 70.64364 | 0.7679804 | 1.333692 | 0.08984973 | 1
819 | 0.4881313 | 564.7857 | 0.3124348 | 4457.728 | 0.1061218 | 275.0453 | 0.3704034 | 0.4656029 | 0.5931999 | 0.01418816 | 2.968142 | 0.7821921 | 0.05037197 | 0.4579642 | 1.358674 |  | 12.7 | 0.9307264 | 68.76767 | 0.2759029 | 0.7902143 | 0.07834359 | 1
820 | 0.330964 | 530.3521 | 0.9428349 | 5500 | 0.7417768 | 289.9498 | 0.8208064 | 0.6826262 | 0.681458 | 0.007532926 | 3.279207 | 0.5028027 | 0.03414754 | 0.7302058 | 1.867503 |  | 12.7 | 0.3186282 | 55.22915 | 0.3743522 | 0.880627 | 0.2115736 | 1
821 | 0.9571021 | 712.4714 | 0.810361 | 5415.459 | 0.7565541 | 290.3148 | 0.842859 | 0.5689206 | 0.6348704 | 0.01052215 | 6.318685 | 0.1543035 | 0.01261887 | 0.1303359 | 0.8655293 |  | 12.7 | 0.2617803 | 54.20736 | 0.3654404 | 0.8724674 | 0.2198465 | 1
822 | 0.044211 | 423.3305 | 0.7838696 | 5349.73 | 0.968676 | 299.4828 | 1.484734 | 0.6164174 | 0.6540551 | 0.00916929 | 5.763203 | 0.5766017 | 0.03805735 | 0.6030805 | 1.598118 |  | 12.7 | 0.6783944 | 61.34039 | 0.07804697 | 0.5711484 | 0.2751061 | 1
823 | 0.7612502 | 627.3229 | 0.3720989 | 4571.59 | 0.2865652 | 280.4213 | 0.4966444 | 0.03687645 | 0.3194134 | 0.1011322 | 31.50837 | 0.03912781 | -0.002978865 | 0.03916182 | 0.6533443 |  | 12.7 | 0.0004789368 | 40.19074 | 0.1531034 | 0.6674485 | 0.4755553 | 1
824 | 0.1932537 | 494.1257 | 0.01867679 | 3500 | 0.1145636 | 275.3975 | 0.4660274 | 0.1268817 | 0.4197177 | 0.04924906 | 11.34088 | 0.1033155 | 0.00747944 | 0.8555485 | 2.275961 |  | 12.7 | 0.6956565 | 61.67694 | 0.8467549 | 1.495515 | 0.6965795 | 1
825 | 0.8346487 | 649.4931 | 0.9149925 | 5500 | 0.6007537 | 286.8566 | 0.6689747 | 0.7392604 | 0.7061023 | 0.006312277 | 2.74265 | 0.357353 | 0.02632359 | 0.2230479 | 1.016252 |  | 12.7 | 0.5897075 | 59.73361 | 0.9591415 | 1.985136 | 0.07049566 | 1
826 | 0.8717442 | 663.18 | 0.8417689 | 5500 | 0.6323376 | 287.5071 | 0.698631 | 0.8889981 | 0.7850887 | 0.003581866 | 1.659543 | 0.6055846 | 0.03962441 | 0.3456457 | 1.194263 |  | 12.7 | 0.4445066 | 57.32656 | 0.30527 | 0.8173935 | 0.05614034 | 1
827 | 0.5551512 | 579.019 | 0.4749872 | 4756.083 | 0.9236995 | 296.093 | 1.184787 | 0.2178322 | 0.4789103 | 0.03220976 | 22.09635 | 0.6942763 | 0.04466818 | 0.5520401 | 1.508456 |  | 12.7 | 0.3737691 | 56.16494 | 0.2166269 | 0.7335814 | 0.795917 | 0
828 | 0.1524469 | 480.6034 | 0.6815213 | 5130.37 | 0.4140432 | 283.1432 | 0.5435925 | 0.2014089 | 0.469493 | 0.03446088 | 9.002988 | 0.4390892 | 0.03078114 | 0.06083292 | 0.7178029 |  | 12.7 | 0.6524422 | 60.85138 | 0.8599238 | 1.52973 | 0.2069884 | 1
829 | 0.2317978 | 505.3666 | 0.1685281 | 4128.001 | 0.6545396 | 287.9752 | 0.782054 | 0.7689204 | 0.7197216 | 0.005724743 | 2.262556 | 0.6020725 | 0.03943302 | 0.6845222 | 1.760747 |  | 12.7 | 0.340198 | 55.60005 | 0.4694121 | 0.969419 | 0.1146991 | 1
830 | 0.8529212 | 655.9442 | 0.2634453 | 4357.068 | 0.5008807 | 284.8674 | 0.6540722 | 0.002070749 | 0.1806591 | 0.2736331 | 117.3982 | 0.2166056 | 0.01754212 | 0.5330253 | 1.4768 |  | 12.7 | 0.06000756 | 48.905 | 0.2889883 | 0.8023707 | 1.204236 | 0
831 | 0.9489529 | 705.4393 | 0.9130944 | 5500 | 0.02369256 | 269.2649 | 0.1911583 | 0.4861772 | 0.6015702 | 0.0133613 | 1.801779 | 0.7435322 | 0.04773975 | 0.7184843 | 1.838735 |  | 12.7 | 0.293392 | 54.78472 | 0.7644775 | 1.327693 | 0.09542596 | 1
832 | 0.7362467 | 620.6885 | 0.7627258 | 5300.569 | 0.1317883 | 276.0627 | 0.3295856 | 0.5133028 | 0.6125255 | 0.01235146 | 2.526739 | 0.8752703 | 0.05818493 | 0.08903498 | 0.7845912 |  | 12.7 | 0.07109484 | 49.38517 | 0.4024598 | 0.9064759 | 0.1327862 | 1
833 | 0.152479 | 480.6149 | 0.4954188 | 4791.961 | 0.6355682 | 287.5746 | 0.7345093 | 0.6919996 | 0.6854403 | 0.007320777 | 2.584352 | 0.5539969 | 0.03685109 | 0.01890644 | 0.5680071 |  | 12.7 | 0.2453439 | 53.89575 | 0.1874545 | 0.7041934 | 0.07402353 | 1
834 | 0.004726759 | 348.0054 | 0.1323493 | 4019.252 | 0.9025738 | 295.0394 | 1.099459 | 0.2221574 | 0.481324 | 0.03165684 | 12.11247 | 0.7325762 | 0.04703309 | 0.09217545 | 0.7912997 |  | 12.7 | 0.1273347 | 51.24119 | 0.1606372 | 0.6757568 | 0.369742 | 1
835 | 0.1988241 | 495.8274 | 0.1482362 | 4069.18 | 0.9277568 | 296.32 | 1.168361 | 0.3696172 | 0.5528298 | 0.0189538 | 10.98004 | 0.8051316 | 0.05206199 | 0.2146929 | 1.003606 |  | 12.7 | 0.1674936 | 52.25771 | 0.2209406 | 0.7378217 | 0.4313394 | 1
836 | 0.5280541 | 573.247 | 0.8940298 | 5500 | 0.6649336 | 288.1981 | 0.7314219 | 0.1918752 | 0.4638253 | 0.03589084 | 15.04851 | 0.3807061 | 0.02762384 | 0.3173501 | 1.153745 |  | 12.7 | 0.03427629 | 47.46262 | 0.6369604 | 1.147246 | 0.6203102 | 1
837 | 0.375658 | 540.5216 | 0.9412802 | 5500 | 0.827996 | 292.2877 | 0.9552869 | 0.478924 | 0.5986266 | 0.01364645 | 7.046386 | 0.4158874 | 0.02953906 | 0.3048249 | 1.13579 |  | 12.7 | 0.1180527 | 50.97897 | 0.6721261 | 1.191249 | 0.3701342 | 1
838 | 0.7089418 | 613.8 | 0.4021835 | 4626.61 | 0.5489057 | 285.816 | 0.6724039 | 0.8590995 | 0.7665006 | 0.004092789 | 1.689182 | 0.2845268 | 0.02204164 | 0.662667 | 1.714146 |  | 12.7 | 0.5099655 | 58.39539 | 0.5463274 | 1.046136 | 0.04389525 | 1
839 | 0.7765605 | 631.5731 | 0.9498518 | 5500 | 0.5738494 | 286.3134 | 0.6450753 | 0.3457434 | 0.5422701 | 0.02044534 | 8.329681 | 0.9160037 | 0.06295233 | 0.6615413 | 1.711812 |  | 12.7 | 0.04636035 | 48.2153 | 0.2371252 | 0.7535354 | 0.696489 | 1
840 | 0.917042 | 684.3702 | 0.2707215 | 4372.557 | 0.2848542 | 280.3817 | 0.510885 | 0.6206883 | 0.6557937 | 0.009055639 | 3.166164 | 0.4316962 | 0.03038679 | 0.9832885 | 3.648094 |  | 12.7 | 0.2187775 | 53.37119 | 0.9057847 | 1.678439 | 0.4140191 | 1
841 | 0.4593822 | 558.6818 | 0.5108265 | 4818.999 | 0.9118844 | 295.4803 | 1.148041 | 0.4558374 | 0.5892023 | 0.01460092 | 9.364881 | 0.1992501 | 0.01626964 | 0.3770547 | 1.239413 |  | 12.7 | 0.1981149 | 52.94123 | 0.558991 | 1.059431 | 0.4473755 | 1
842 | 0.07703324 | 446.861 | 0.1138214 | 3955.483 | 0.5031604 | 284.9123 | 0.6816633 | 0.2141336 | 0.4768251 | 0.03269518 | 9.959237 | 0.1580467 | 0.01294712 | 0.1497918 | 0.8996831 |  | 12.7 | 0.8252335 | 64.68072 | 0.7075914 | 1.239443 | 0.229435 | 1
843 | 0.3036083 | 523.8627 | 0.3775544 | 4581.663 | 0.5115637 | 285.0779 | 0.6475594 | 0.3489318 | 0.5436964 | 0.02023722 | 6.865116 | 0.7237912 | 0.04647697 | 0.99826 | 5.185453 |  | 12.7 | 0.04269628 | 48.00463 | 0.6337519 | 1.143389 | 1.797334 | 0
844 | 0.8008589 | 638.6766 | 0.312167 | 4457.198 | 0.9560514 | 298.2638 | 1.307963 | 0.3420826 | 0.5406259 | 0.0206879 | 17.28195 | 0.3970034 | 0.02851666 | 0.476349 | 1.386758 |  | 12.7 | 0.2544752 | 54.06995 | 0.5786397 | 1.080529 | 0.6826913 | 1
845 | 0.8479795 | 654.1496 | 0.9456411 | 5500 | 0.1539745 | 276.8365 | 0.334207 | 0.2939571 | 0.5182647 | 0.02428743 | 5.309752 | 0.3023639 | 0.02313011 | 0.5054661 | 1.432289 |  | 12.7 | 0.5959807 | 59.84211 | 0.6659577 | 1.183284 | 0.2316871 | 1
846 | 0.2058726 | 497.9402 | 0.8321033 | 5473.757 | 0.008837765 | 266.2034 | 0.1525063 | 0.7547582 | 0.7131432 | 0.006001373 | 0.4557384 | 0.1823451 | 0.01496425 | 0.5640025 | 1.528819 |  | 12.7 | 0.2746474 | 54.44554 | 0.4557087 | 0.9563183 | 0.01498284 | 1
847 | 0.9015109 | 676.3226 | 0.4610072 | 4731.472 | 0.7962771 | 291.3612 | 0.9131742 | 0.7745627 | 0.7223853 | 0.005616395 | 3.468687 | 0.6911435 | 0.04448098 | 0.1570192 | 0.9119223 |  | 12.7 | 0.1721271 | 52.36533 | 0.9413276 | 1.852912 | 0.1590503 | 1
848 | 0.2574987 | 512.2841 | 0.5743724 | 4931.262 | 0.67166 | 288.3438 | 0.762024 | 0.02211722 | 0.2872712 | 0.127358 | 49.71709 | 0.1444031 | 0.01172437 | 0.3291636 | 1.170659 |  | 12.7 | 0.8001213 | 64.00571 | 0.5419374 | 1.041579 | 0.715073 | 1
849 | 0.1290018 | 471.7202 | 0.6851545 | 5137.513 | 0.6989095 | 288.9472 | 0.7819702 | 0.3727654 | 0.5542029 | 0.01876803 | 6.922982 | 0.7926899 | 0.05113159 | 0.6818473 | 1.754906 |  | 12.7 | 0.5254989 | 58.65149 | 0.5149846 | 1.014121 | 0.420614 | 1
850 | 0.4504053 | 556.7681 | 0.7911998 | 5367.414 | 0.7959806 | 291.353 | 0.9016246 | 0.5575389 | 0.6302979 | 0.01087301 | 5.458204 | 0.5431171 | 0.03627409 | 0.3316528 | 1.174223 |  | 12.7 | 0.2174224 | 53.34364 | 0.2490061 | 0.7649001 | 0.2850828 | 1
851 | 0.5144203 | 570.355 | 0.7917467 | 5368.748 | 0.8308909 | 292.3775 | 0.9617363 | 0.9327259 | 0.8180748 | 0.002827114 | 1.55076 | 0.9784515 | 0.07647814 | 0.09304591 | 0.793139 |  | 12.7 | 0.8466217 | 65.31234 | 0.382459 | 0.8880618 | 0.07849423 | 1
852 | 0.386047 | 542.8257 | 0.2161074 | 4250.215 | 0.9665845 | 299.2559 | 1.354241 | 0.2217484 | 0.4810969 | 0.03170845 | 23.30943 | 0.07086289 | 0.003142713 | 0.6146068 | 1.619483 |  | 12.7 | 0.3767797 | 56.21502 | 0.2339998 | 0.7505232 | 0.8499684 | 0
853 | 0.4014049 | 546.1993 | 0.5009432 | 4801.655 | 0.9115964 | 295.4661 | 1.146578 | 0.9422906 | 0.8268422 | 0.002654784 | 1.662586 | 0.08657798 | 0.00539521 | 0.3521032 | 1.203521 |  | 12.7 | 0.2888558 | 54.70341 | 0.6576663 | 1.17275 | 0.03086006 | 1
854 | 0.4982516 | 566.9297 | 0.511914 | 4820.908 | 0.2159816 | 278.6733 | 0.4291774 | 0.2936827 | 0.5181327 | 0.02431044 | 5.915055 | 0.5072178 | 0.03437996 | 0.6274919 | 1.643933 |  | 12.7 | 0.1415589 | 51.62079 | 0.9946971 | 2.737177 | 0.4493371 | 1
855 | 0.6226659 | 593.7054 | 0.1659817 | 4120.883 | 0.5267084 | 285.3766 | 0.6868015 | 0.4704602 | 0.5951819 | 0.01398785 | 5.703656 | 0.5226941 | 0.03519524 | 0.5300161 | 1.471865 |  | 12.7 | 0.5346598 | 58.80334 | 0.3619496 | 0.8692741 | 0.2826545 | 1
856 | 0.5518785 | 578.3195 | 0.09268976 | 3872.94 | 0.79507 | 291.3277 | 0.9269327 | 0.1263617 | 0.4193134 | 0.0493921 | 26.47729 | 0.3012921 | 0.02306556 | 0.9038525 | 2.534601 |  | 12.7 | 0.2949989 | 54.81341 | 0.2852631 | 0.7989185 | 1.436502 | 0
857 | 0.5151991 | 570.5201 | 0.9069929 | 5500 | 0.01562475 | 267.9205 | 0.1725364 | 0.430237 | 0.5786278 | 0.01575159 | 1.550515 | 0.7450164 | 0.04783667 | 0.9458467 | 2.896949 |  | 12.7 | 0.544104 | 58.96061 | 0.8732366 | 1.567498 | 0.07238005 | 1
858 | 0.1553723 | 481.6457 | 0.4135812 | 4647.16 | 0.8154126 | 291.9084 | 0.9424154 | 0.1106266 | 0.4065345 | 0.0541339 | 24.57193 | 0.7558025 | 0.04855014 | 0.2016595 | 0.983621 |  | 12.7 | 0.5739744 | 59.46401 | 0.8614516 | 1.53389 | 0.5205009 | 1
859 | 0.008527406 | 365.7232 | 0.6533271 | 5076.023 | 0.4992463 | 284.8352 | 0.6085937 | 0.257675 | 0.5002568 | 0.02763655 | 6.151257 | 0.713002 | 0.0458057 | 0.5324743 | 1.475895 |  | 12.7 | 0.6297774 | 60.43837 | 0.3472678 | 0.8558538 | 0.293928 | 1
860 | 0.3392943 | 532.284 | 0.9386308 | 5500 | 0.3909326 | 282.6737 | 0.5037197 | 0.0350449 | 0.3160112 | 0.1036307 | 27.78567 | 0.6402324 | 0.04154068 | 0.8561695 | 2.278717 |  | 12.7 | 0.8181331 | 64.48334 | 0.4028987 | 0.9068814 | 1.131663 | 0
861 | 0.07985872 | 448.4911 | 0.7968105 | 5381.198 | 0.4117787 | 283.0974 | 0.526015 | 0.6763797 | 0.6788215 | 0.007676756 | 1.811047 | 0.3925798 | 0.02827537 | 0.08522652 | 0.776295 |  | 12.7 | 0.8381097 | 65.05377 | 0.3469314 | 0.8555464 | 0.03272156 | 1
862 | 0.1748985 | 488.2939 | 0.7231944 | 5214.65 | 0.0464697 | 271.6445 | 0.2468046 | 0.3290632 | 0.5347192 | 0.02158334 | 2.601077 | 0.6227346 | 0.04056608 | 0.5476168 | 1.501017 |  | 12.7 | 0.3650732 | 56.01982 | 0.279286 | 0.7933656 | 0.1245774 | 1
863 | 0.9340315 | 694.5999 | 0.3812289 | 4588.422 | 0.8202639 | 292.0527 | 0.9504722 | 0.7025187 | 0.6899497 | 0.007087753 | 4.67932 | 0.5320272 | 0.0356877 | 0.8199777 | 2.134307 |  | 12.7 | 0.1329351 | 51.39363 | 0.5689381 | 1.070037 | 0.467859 | 1
864 | 0.06376354 | 438.5282 | 0.3371673 | 4505.855 | 0.4564116 | 283.9895 | 0.6138968 | 0.7894331 | 0.7295356 | 0.005335576 | 1.436396 | 0.821296 | 0.05332662 | 0.8792902 | 2.390428 |  | 12.7 | 0.6505306 | 60.81607 | 0.7722891 | 1.341179 | 0.06390914 | 1
865 | 0.1191713 | 467.6627 | 0.2910724 | 4414.822 | 0.2356433 | 279.1878 | 0.4745249 | 0.7318032 | 0.7027668 | 0.006465135 | 1.434727 | 0.8441154 | 0.05524185 | 0.6757228 | 1.74168 |  | 12.7 | 0.9706423 | 71.99987 | 0.8349485 | 1.467063 | 0.05602444 | 1
866 | 0.8733381 | 663.8255 | 0.6104573 | 4996.358 | 0.1980508 | 278.18 | 0.4031418 | 0.722583 | 0.6986855 | 0.006657217 | 1.781577 | 0.6818353 | 0.04392958 | 0.4579284 | 1.35862 |  | 12.7 | 0.5066088 | 58.34024 | 0.09094359 | 0.5902367 | 0.06445479 | 1
867 | 0.157549 | 482.4128 | 0.4278333 | 4672.675 | 0.7577944 | 290.3459 | 0.8643479 | 0.7894881 | 0.7295624 | 0.005334551 | 2.224361 | 0.1383707 | 0.01115895 | 0.6221763 | 1.633771 |  | 12.7 | 0.1607139 | 52.09714 | 0.8258535 | 1.446383 | 0.1114039 | 1
868 | 0.08947967 | 453.7349 | 0.3281624 | 4488.505 | 0.3126892 | 281.0124 | 0.520226 | 0.8064834 | 0.7379967 | 0.00502136 | 1.185265 | 0.790543 | 0.05097444 | 0.8040851 | 2.079339 |  | 12.7 | 0.9936269 | 77.02118 | 0.03729178 | 0.4946434 | 0.05103419 | 1
869 | 0.8145683 | 642.9154 | 0.9002372 | 5500 | 0.6005857 | 286.8532 | 0.6688219 | 0.4041542 | 0.5676794 | 0.01703858 | 7.32652 | 0.546761 | 0.03646712 | 0.4942877 | 1.414643 |  | 12.7 | 0.09070306 | 50.11828 | 0.2102433 | 0.7272615 | 0.4889471 | 1
870 | 0.1981317 | 495.6175 | 0.8145913 | 5426.46 | 0.3370894 | 281.5455 | 0.4707216 | 0.3005713 | 0.52143 | 0.02374216 | 5.538997 | 0.7997026 | 0.05165174 | 0.5276023 | 1.46792 |  | 12.7 | 0.6999098 | 61.76143 | 0.7805281 | 1.355841 | 0.2505956 | 1
871 | 0.6503544 | 599.9404 | 0.08016635 | 3817.233 | 0.4367541 | 283.5987 | 0.649285 | 0.8610163 | 0.767628 | 0.004059823 | 1.581432 | 0.09623476 | 0.006630525 | 0.9568849 | 3.041116 |  | 12.7 | 0.5513936 | 59.08256 | 0.8172853 | 1.427774 | 0.03426315 | 1
872 | 0.0003028354 | 277.5442 | 0.6826762 | 5132.637 | 0.5285625 | 285.4132 | 0.6277293 | 0.5546365 | 0.6291325 | 0.01096429 | 1.910227 | 0.3114348 | 0.02367246 | 0.128593 | 0.8623712 |  | 12.7 | 0.560917 | 59.24272 | 0.2509213 | 0.7667203 | 0.03814568 | 1
873 | 0.507678 | 568.9264 | 0.3574146 | 4544.235 | 0.09134239 | 274.3763 | 0.3489871 | 0.2028835 | 0.4703558 | 0.03424824 | 6.799919 | 0.4189924 | 0.02970609 | 0.4221083 | 1.305096 |  | 12.7 | 0.1826847 | 52.60464 | 0.9062547 | 1.680296 | 0.3858206 | 1
874 | 0.06673497 | 440.5029 | 0.977016 | 5500 | 0.6589055 | 288.0685 | 0.7251692 | 0.2297601 | 0.4855054 | 0.03072138 | 9.813611 | 0.01426685 | -0.01198726 | 0.614128 | 1.618586 |  | 12.7 | 0.3578577 | 55.89881 | 0.2001358 | 0.7171346 | 0.5253162 | 1
875 | 0.1250615 | 470.1207 | 0.627273 | 5027.248 | 0.8332277 | 292.4506 | 0.9682817 | 0.590823 | 0.6436894 | 0.009877098 | 4.496147 | 0.8829981 | 0.05899227 | 0.2275788 | 1.023062 |  | 12.7 | 0.4849836 | 57.9862 | 0.9380676 | 1.833097 | 0.1852813 | 1
876 | 0.8902128 | 671.0373 | 0.1853003 | 4173.256 | 0.4089718 | 283.0407 | 0.6058199 | 0.03435608 | 0.3146982 | 0.1046114 | 42.52746 | 0.1982967 | 0.01619786 | 0.8389947 | 2.206366 |  | 12.7 | 0.0409724 | 47.90076 | 0.3421056 | 0.8511365 | 1.555222 | 0
877 | 0.04994255 | 428.2628 | 0.6658909 | 5100.016 | 0.3628393 | 282.0921 | 0.5101444 | 0.4642173 | 0.5926337 | 0.0142459 | 3.112385 | 0.04141523 | -0.002424374 | 0.7603358 | 1.946759 |  | 12.7 | 0.2484595 | 53.95551 | 0.8694954 | 1.556524 | 0.189018 | 1
878 | 0.1546698 | 481.3966 | 0.5438924 | 4877.171 | 0.9214304 | 295.97 | 1.181797 | 0.1089154 | 0.405075 | 0.05470366 | 31.12162 | 0.2646726 | 0.02079088 | 0.4316952 | 1.319286 |  | 12.7 | 0.08606493 | 49.95562 | 0.6348648 | 1.144724 | 0.8476319 | 1
879 | 0.5707042 | 582.3551 | 0.2101311 | 4235.824 | 0.7004348 | 288.9816 | 0.8178916 | 0.7685041 | 0.7195261 | 0.005732779 | 2.730542 | 0.3226214 | 0.024332 | 0.4913964 | 1.410113 |  | 12.7 | 0.4946163 | 58.14366 | 0.7261713 | 1.266575 | 0.09614486 | 1
880 | 0.9413153 | 699.6195 | 0.4770915 | 4759.782 | 0.1371718 | 276.2581 | 0.373632 | 0.3127783 | 0.5271891 | 0.02278129 | 5.955034 | 0.692906 | 0.04458619 | 0.9154805 | 2.616033 |  | 12.7 | 0.263363 | 54.23692 | 0.288473 | 0.8018935 | 0.6328036 | 1
881 | 0.9297116 | 691.8231 | 0.7165898 | 5200.918 | 0.4354294 | 283.5722 | 0.5542473 | 0.3011045 | 0.5216837 | 0.02369899 | 9.087166 | 0.5883896 | 0.03869149 | 0.05279825 | 0.695764 |  | 12.7 | 0.3426391 | 55.64159 | 0.3275875 | 0.8378619 | 0.244882 | 1
882 | 0.9604783 | 715.7043 | 0.2988903 | 4430.684 | 0.7620873 | 290.4544 | 0.8758781 | 0.09790782 | 0.3953048 | 0.05867521 | 36.78171 | 0.1088955 | 0.008119113 | 0.0042986 | 0.4451705 |  | 12.7 | 0.1393747 | 51.56408 | 0.7264635 | 1.267014 | 0.2924032 | 1
883 | 0.3849934 | 542.5929 | 0.1795417 | 4158.021 | 0.5572637 | 285.9821 | 0.7059251 | 0.5297135 | 0.6191252 | 0.01178033 | 4.512218 | 0.3705953 | 0.02706418 | 0.2790996 | 1.098749 |  | 12.7 | 0.6134179 | 60.14712 | 0.9629829 | 2.02115 | 0.1494912 | 1
884 | 0.323164 | 528.5255 | 0.9180742 | 5500 | 0.2984474 | 280.6931 | 0.4391014 | 0.6677065 | 0.6751817 | 0.007879835 | 1.828723 | 0.05371096 | 0.0001923154 | 0.515716 | 1.448668 |  | 12.7 | 0.2881055 | 54.68992 | 0.01342643 | 0.417389 | 0.04092281 | 1
885 | 0.9497297 | 706.0691 | 0.8971997 | 5500 | 0.8070454 | 291.6651 | 0.9176734 | 0.2073015 | 0.4729199 | 0.03362407 | 21.78641 | 0.4741542 | 0.03263854 | 0.2514963 | 1.058539 |  | 12.7 | 0.239576 | 53.78421 | 0.002072762 | 0.3226035 | 0.5801425 | 0
886 | 0.9891215 | 761.1924 | 0.8344112 | 5480.221 | 0.7287403 | 289.6368 | 0.8047812 | 0.3477076 | 0.5431494 | 0.02031678 | 12.44593 | 0.7940797 | 0.05123384 | 0.5751331 | 1.548103 |  | 12.7 | 0.9426872 | 69.51691 | 0.803892 | 1.400194 | 0.4326135 | 1
887 | 0.2857652 | 519.49 | 0.3978402 | 4618.741 | 0.5583544 | 286.0038 | 0.6800382 | 0.2039203 | 0.4709604 | 0.03410004 | 12.04662 | 0.5833444 | 0.03841959 | 0.2530488 | 1.060819 |  | 12.7 | 0.3249125 | 55.33798 | 0.1212618 | 0.6302329 | 0.4320782 | 1
888 | 0.8075057 | 640.7086 | 0.2381784 | 4301.478 | 0.1294466 | 275.976 | 0.4042953 | 0.4339397 | 0.5801668 | 0.01557865 | 4.035423 | 0.4051311 | 0.02895816 | 0.3543975 | 1.206812 |  | 12.7 | 0.1174581 | 50.96173 | 0.2009635 | 0.7179698 | 0.2386664 | 1
889 | 0.4209777 | 550.4513 | 0.4360317 | 4687.273 | 0.406386 | 282.9883 | 0.5678117 | 0.7632221 | 0.7170569 | 0.005835227 | 1.823816 | 0.9098387 | 0.06213501 | 0.8314907 | 2.177023 |  | 12.7 | 0.3660922 | 56.03686 | 0.6758853 | 1.19616 | 0.1113332 | 1
890 | 0.1005687 | 459.2822 | 0.3211079 | 4474.778 | 0.6544901 | 287.9741 | 0.7660255 | 0.5697793 | 0.6352156 | 0.01049612 | 3.692766 | 0.565402 | 0.03745828 | 0.07553501 | 0.754285 |  | 12.7 | 0.08993252 | 50.09166 | 0.9520507 | 1.926723 | 0.1584985 | 1
891 | 0.2195045 | 501.9082 | 0.6457512 | 5061.712 | 0.7906197 | 291.2054 | 0.8990078 | 0.1328448 | 0.4242802 | 0.04766328 | 21.50659 | 0.596662 | 0.03913905 | 0.3789082 | 1.242089 |  | 12.7 | 0.7213851 | 62.19857 | 0.3794018 | 0.8852564 | 0.5809606 | 1
892 | 0.4951692 | 566.2768 | 0.1625883 | 4111.287 | 0.7162396 | 289.3436 | 0.8375149 | 0.4412521 | 0.583196 | 0.01524377 | 7.229589 | 0.9787636 | 0.07660599 | 0.262177 | 1.074174 |  | 12.7 | 0.7863771 | 63.66069 | 0.05230865 | 0.5268893 | 0.2563542 | 1
893 | 0.2676521 | 514.916 | 0.989081 | 5500 | 0.756426 | 290.3115 | 0.8404364 | 0.7188724 | 0.6970555 | 0.006735518 | 2.914823 | 0.7313885 | 0.04695737 | 0.3105274 | 1.143969 |  | 12.7 | 0.08360957 | 49.86707 | 0.7607943 | 1.321467 | 0.1826785 | 1
894 | 0.03535823 | 414.5837 | 0.9764767 | 5500 | 0.3886192 | 282.6263 | 0.5020786 | 0.8199277 | 0.7448984 | 0.004778807 | 0.9947259 | 0.9225013 | 0.06386409 | 0.3315043 | 1.17401 |  | 12.7 | 0.6207157 | 60.27639 | 0.9645954 | 2.037393 | 0.06468933 | 1
895 | 0.7152504 | 615.3627 | 0.6710383 | 5109.947 | 0.09691174 | 274.6371 | 0.3115839 | 0.9364646 | 0.8214084 | 0.00276031 | 0.5292538 | 0.2716914 | 0.02123818 | 0.7795119 | 2.001926 |  | 12.7 | 0.3851234 | 56.35339 | 0.0142114 | 0.4210673 | 0.02128187 | 1
896 | 0.4442398 | 555.4507 | 0.9289803 | 5500 | 0.7519504 | 290.1998 | 0.8343297 | 0.3881958 | 0.5608738 | 0.01789105 | 8.29123 | 0.4093539 | 0.02918665 | 0.6173449 | 1.624627 |  | 12.7 | 0.2604107 | 54.18173 | 0.567421 | 1.06841 | 0.5211582 | 1
897 | 0.09592401 | 457.0164 | 0.5599465 | 4905.584 | 0.0439093 | 271.4328 | 0.2643946 | 0.7883917 | 0.7290283 | 0.00535503 | 0.6470624 | 0.5260802 | 0.03537382 | 0.8582379 | 2.28798 |  | 12.7 | 0.9266792 | 68.53855 | 0.7009043 | 1.230017 | 0.03537589 | 1
898 | 0.9528656 | 708.6936 | 0.6937207 | 5154.497 | 0.8933877 | 294.6337 | 1.102463 | 0.2976714 | 0.5200462 | 0.02397902 | 18.73501 | 0.9082006 | 0.06192487 | 0.3010355 | 1.130351 |  | 12.7 | 0.555346 | 59.14891 | 0.2909722 | 0.8042067 | 0.5405429 | 1
899 | 0.4845989 | 564.0371 | 0.09633797 | 3888.107 | 0.6125094 | 287.0969 | 0.7612078 | 0.8443393 | 0.7580607 | 0.004348239 | 1.866914 | 0.6499237 | 0.0420874 | 0.6300813 | 1.648924 |  | 12.7 | 0.3936471 | 56.49419 | 0.5358723 | 1.035323 | 0.07972916 | 1
900 | 0.7759601 | 631.4034 | 0.01362251 | 3500 | 0.5622062 | 286.0806 | 0.7490707 | 0.5429194 | 0.6244285 | 0.01134058 | 5.363707 | 0.03423828 | -0.004259014 | 0.8318176 | 2.178276 |  | 12.7 | 0.02033004 | 46.27542 | 0.6224132 | 1.12995 | 0.662085 | 1
901 | 0.3285443 | 529.7874 | 0.5731743 | 4929.123 | 0.9429589 | 297.2696 | 1.273318 | 0.9144086 | 0.8031176 | 0.003147324 | 2.123146 | 0.1890124 | 0.01548763 | 0.4946969 | 1.415285 |  | 12.7 | 0.209997 | 53.19111 | 0.559483 | 1.059952 | 0.08466321 | 1
902 | 0.6101895 | 590.9442 | 0.4599984 | 4729.694 | 0.7103518 | 289.2077 | 0.8092314 | 0.01558495 | 0.2675692 | 0.1466919 | 70.14964 | 0.705797 | 0.0453641 | 0.08008165 | 0.7647821 |  | 12.7 | 0.04949682 | 48.38593 | 0.2133251 | 0.7303195 | 0.5944251 | 1
903 | 0.599811 | 588.6665 | 0.5831141 | 4946.907 | 0.2745701 | 280.1415 | 0.4607218 | 0.7123091 | 0.6941889 | 0.006875459 | 1.864703 | 0.3984272 | 0.02859418 | 0.8598901 | 2.295472 |  | 12.7 | 0.7607235 | 63.05406 | 0.6202366 | 1.127403 | 0.049273 | 1
904 | 0.8212995 | 645.0678 | 0.09474708 | 3881.546 | 0.0005091824 | 259.0267 | 0.1759562 | 0.9473769 | 0.8318599 | 0.002560925 | 0.2906743 | 0.2070419 | 0.01684871 | 0.6779841 | 1.746539 |  | 12.7 | 0.2944041 | 54.80279 | 0.4282745 | 0.9304577 | 0.01684876 | 1
905 | 0.5223779 | 572.0424 | 0.3220758 | 4476.669 | 0.416636 | 283.1954 | 0.5892121 | 0.4272741 | 0.5773939 | 0.01589164 | 5.356343 | 0.5086463 | 0.03445517 | 0.581266 | 1.558876 |  | 12.7 | 0.138207 | 51.53353 | 0.8340054 | 1.464871 | 0.3933583 | 1
906 | 0.8842546 | 668.4066 | 0.6111199 | 4997.567 | 0.06396381 | 272.8845 | 0.284418 | 0.2881015 | 0.5154345 | 0.02478555 | 4.711904 | 0.5842881 | 0.03847039 | 0.1500764 | 0.9001691 |  | 12.7 | 0.5837272 | 59.63072 | 0.7892412 | 1.371875 | 0.1473201 | 1
907 | 0.2321082 | 505.4526 | 0.4739259 | 4754.217 | 0.5066814 | 284.9816 | 0.633471 | 0.4709766 | 0.5953924 | 0.01396675 | 4.472008 | 0.8208872 | 0.05329378 | 0.3894256 | 1.257311 |  | 12.7 | 0.6352824 | 60.53761 | 0.3406397 | 0.8497968 | 0.1853674 | 1
908 | 0.7474011 | 623.6052 | 0.02597454 | 3500 | 0.1287322 | 275.9493 | 0.4780228 | 0.8046529 | 0.7370735 | 0.005054725 | 1.506801 | 0.1444678 | 0.01173035 | 0.6615361 | 1.711802 |  | 12.7 | 0.5147554 | 58.4742 | 0.04010689 | 0.5012351 | 0.02595845 | 1
909 | 0.5418387 | 576.1782 | 0.7487871 | 5269.474 | 0.3973077 | 282.8039 | 0.5228764 | 0.6041873 | 0.6490916 | 0.009501651 | 2.862562 | 0.6962139 | 0.04478438 | 0.7258238 | 1.856626 |  | 12.7 | 0.6641926 | 61.07046 | 0.6724845 | 1.191716 | 0.1230945 | 1
910 | 0.1967641 | 495.2015 | 0.2436153 | 4313.696 | 0.5491598 | 285.821 | 0.690882 | 0.7529798 | 0.7123273 | 0.006036602 | 2.065277 | 0.5279581 | 0.0354729 | 0.7355495 | 1.880977 |  | 12.7 | 0.659386 | 60.9804 | 0.3345877 | 0.8442647 | 0.06781011 | 1
911 | 0.1155664 | 466.1158 | 0.05118109 | 3656.544 | 0.4075343 | 283.0116 | 0.643748 | 0.1386828 | 0.4286227 | 0.04620139 | 13.86324 | 0.1497749 | 0.01221461 | 0.6966195 | 1.787686 |  | 12.7 | 0.9412896 | 69.42294 | 0.1389224 | 0.6513379 | 0.5117867 | 1
912 | 0.5437443 | 576.5841 | 0.7598406 | 5294.053 | 0.805453 | 291.6195 | 0.9180225 | 0.02835196 | 0.3023465 | 0.1143036 | 60.50286 | 0.04254362 | -0.002159946 | 0.3324098 | 1.175307 |  | 12.7 | 0.1473004 | 51.76739 | 0.2870773 | 0.8006006 | 0.8485331 | 0
913 | 0.8465683 | 653.6443 | 0.2679097 | 4366.597 | 0.2905433 | 280.5129 | 0.5150891 | 0.6286927 | 0.6590606 | 0.00884589 | 2.978279 | 0.2390442 | 0.01910301 | 0.369304 | 1.228238 |  | 12.7 | 0.8508376 | 65.44433 | 0.7743446 | 1.344793 | 0.05620697 | 1
914 | 0.01793386 | 389.9832 | 0.4245037 | 4666.73 | 0.4079371 | 283.0198 | 0.5702648 | 0.8005956 | 0.7350404 | 0.005128985 | 1.140654 | 0.623347 | 0.04059994 | 0.008075505 | 0.4911523 |  | 12.7 | 0.5291997 | 58.71276 | 0.7046611 | 1.235292 | 0.04164344 | 1
915 | 0.2471775 | 509.5528 | 0.5224695 | 4839.447 | 0.5119861 | 285.0862 | 0.6322323 | 0.7100144 | 0.6931914 | 0.006924831 | 2.230874 | 0.5567674 | 0.03699835 | 0.08298645 | 0.7713274 |  | 12.7 | 0.1052898 | 50.59582 | 0.1966691 | 0.7136245 | 0.09045928 | 1
916 | 0.03194644 | 410.7277 | 0.2107126 | 4237.234 | 0.625399 | 287.3628 | 0.7529974 | 0.03105678 | 0.3081273 | 0.1096605 | 33.91546 | 0.1654426 | 0.01358102 | 0.3205674 | 1.158352 |  | 12.7 | 0.8181719 | 64.4844 | 0.833127 | 1.46284 | 0.6197442 | 1
917 | 0.5734721 | 582.9512 | 0.6420655 | 5054.79 | 0.3728373 | 282.3006 | 0.5200367 | 0.4283461 | 0.5778406 | 0.01584079 | 4.802231 | 0.6208171 | 0.04046017 | 0.6671261 | 1.723453 |  | 12.7 | 0.846944 | 65.32234 | 0.7576139 | 1.316156 | 0.191106 | 1
918 | 0.3191461 | 527.5776 | 0.8200675 | 5440.936 | 0.08290463 | 273.9576 | 0.2750635 | 0.6360265 | 0.6620642 | 0.008657327 | 1.256328 | 0.05713678 | 0.0008352769 | 0.2585822 | 1.068924 |  | 12.7 | 0.4920301 | 58.10135 | 0.9264948 | 1.770171 | 0.005300674 | 1
919 | 0.119608 | 467.8478 | 0.7877722 | 5359.101 | 0.9726436 | 299.9502 | 1.527776 | 0.3007086 | 0.5214953 | 0.02373104 | 16.96216 | 0.031523 | -0.005036206 | 0.5612508 | 1.524102 |  | 12.7 | 0.9398993 | 69.33131 | 0.6969179 | 1.224478 | 0.5009565 | 1
920 | 0.06213123 | 437.4129 | 0.106494 | 3928.226 | 0.5078301 | 285.0043 | 0.6865148 | 0.4963042 | 0.605669 | 0.01297416 | 3.896015 | 0.309861 | 0.02357887 | 0.5807004 | 1.557878 |  | 12.7 | 0.110668 | 50.76077 | 0.1592645 | 0.6742548 | 0.2885952 | 1
921 | 0.694901 | 610.3773 | 0.4363795 | 4687.892 | 0.7802687 | 290.9266 | 0.8922321 | 0.2945497 | 0.5185496 | 0.02423784 | 13.19988 | 0.1646185 | 0.01351131 | 0.8539646 | 2.268982 |  | 12.7 | 0.6523762 | 60.85016 | 0.4450165 | 0.9461857 | 0.7999808 | 1
922 | 0.4588153 | 558.5611 | 0.5006581 | 4801.155 | 0.1608551 | 277.0611 | 0.3895862 | 0.4407407 | 0.5829846 | 0.0152669 | 3.322195 | 0.02765339 | -0.006245626 | 0.2116693 | 0.9989993 |  | 12.7 | 0.9101771 | 67.69996 | 0.1308526 | 0.6418536 | 0.02679353 | 1
923 | 0.164095 | 484.6788 | 0.8360534 | 5484.856 | 0.009216536 | 266.3255 | 0.1533687 | 0.7158504 | 0.695733 | 0.00679972 | 0.5054542 | 0.9569571 | 0.07004476 | 0.9563364 | 3.033108 |  | 12.7 | 0.7950188 | 63.87581 | 0.05588036 | 0.5336941 | 0.07004582 | 1
924 | 0.18547 | 491.6967 | 0.8870572 | 5500 | 0.963356 | 298.9275 | 1.450955 | 0.2474988 | 0.4949811 | 0.02870251 | 20.47722 | 0.5926081 | 0.03891944 | 0.4834689 | 1.397765 |  | 12.7 | 0.404842 | 56.67838 | 0.3555926 | 0.8634618 | 0.7074049 | 1
925 | 0.6478257 | 599.3641 | 0.5450332 | 4879.186 | 0.4145498 | 283.1534 | 0.5604084 | 0.8012571 | 0.7353706 | 0.005116849 | 1.718692 | 0.2936585 | 0.02260271 | 0.3801873 | 1.243937 |  | 12.7 | 0.2908011 | 54.73834 | 0.7861586 | 1.366137 | 0.05113884 | 1
926 | 0.1959553 | 494.9547 | 0.3404805 | 4512.194 | 0.5852585 | 286.5428 | 0.7067784 | 0.009651966 | 0.2431846 | 0.174733 | 61.12568 | 0.4693847 | 0.03238685 | 0.1280288 | 0.861345 |  | 12.7 | 0.09892334 | 50.39322 | 0.8600239 | 1.530001 | 0.6401568 | 1
927 | 0.5750187 | 583.2845 | 0.5915451 | 4962.065 | 0.7897061 | 291.1805 | 0.8995807 | 0.6226971 | 0.6566125 | 0.009002606 | 4.723771 | 0.4644179 | 0.0321245 | 0.8367398 | 2.197416 |  | 12.7 | 0.1355986 | 51.46473 | 0.8423311 | 1.484627 | 0.4808675 | 1
928 | 0.5547489 | 578.933 | 0.09225821 | 3871.116 | 0.04309347 | 271.3633 | 0.3487373 | 0.6755107 | 0.6784557 | 0.007696925 | 1.553975 | 0.1591543 | 0.01304326 | 0.147401 | 0.8955852 |  | 12.7 | 0.8029352 | 64.07831 | 0.4039449 | 0.9078483 | 0.01618883 | 1
929 | 0.07778235 | 447.2975 | 0.3571462 | 4543.732 | 0.7503893 | 290.1611 | 0.8592259 | 0.3259007 | 0.5332697 | 0.02180893 | 8.381819 | 0.3069403 | 0.02340462 | 0.8900579 | 2.449729 |  | 12.7 | 0.6221799 | 60.30245 | 0.4290168 | 0.9311518 | 0.6177952 | 1
930 | 0.9079367 | 679.5292 | 0.8229558 | 5448.682 | 0.3150616 | 281.065 | 0.4539994 | 0.5063889 | 0.6097398 | 0.01260077 | 3.887411 | 0.7055388 | 0.04534836 | 0.06637394 | 0.7320634 |  | 12.7 | 0.4257588 | 57.02082 | 0.2269258 | 0.7436671 | 0.1222233 | 1
931 | 0.373648 | 540.0735 | 0.1272725 | 4002.434 | 0.0001548522 | 256.4986 | 0.1431402 | 0.01362985 | 0.2604633 | 0.1543634 | 11.93325 | 0.6463256 | 0.0418838 | 0.4308757 | 1.318069 |  | 12.7 | 0.629531 | 60.43394 | 0.4359855 | 0.9376822 | 0.4611446 | 1
932 | 0.580661 | 584.5029 | 0.9911802 | 5500 | 0.4594141 | 284.049 | 0.553482 | 0.4461483 | 0.5852174 | 0.01502432 | 4.860545 | 0.2804141 | 0.02178615 | 0.9397329 | 2.829416 |  | 12.7 | 0.2183988 | 53.3635 | 0.831005 | 1.457973 | 0.5613067 | 1
933 | 0.7305636 | 619.2268 | 0.4174279 | 4654.066 | 0.2596784 | 279.7855 | 0.4722615 | 0.5902703 | 0.6434664 | 0.009892913 | 2.893053 | 0.8207843 | 0.05328552 | 0.3719838 | 1.232099 |  | 12.7 | 0.1788063 | 52.51765 | 0.7361812 | 1.281821 | 0.1686433 | 1
934 | 0.3030668 | 523.7318 | 0.6148233 | 5004.339 | 0.07535727 | 273.5551 | 0.2969889 | 0.6338143 | 0.6611571 | 0.008713847 | 1.355374 | 0.1860845 | 0.01525923 | 0.4687429 | 1.375082 |  | 12.7 | 0.8815283 | 66.50075 | 0.4861326 | 0.9856011 | 0.01673355 | 1
935 | 0.4053636 | 547.0633 | 0.2996508 | 4432.216 | 0.9334919 | 296.6582 | 1.205068 | 0.3615221 | 0.5492793 | 0.01944275 | 12.8176 | 0.1189709 | 0.009216911 | 0.2979749 | 1.125954 |  | 12.7 | 0.4092134 | 56.75011 | 0.6481109 | 1.160844 | 0.4383679 | 1
936 | 0.4901691 | 565.2175 | 0.1464209 | 4063.665 | 0.1035485 | 274.9339 | 0.4019806 | 0.9421401 | 0.8266979 | 0.002657534 | 0.6038089 | 0.4981377 | 0.03390197 | 0.4582425 | 1.359096 |  | 12.7 | 0.8088485 | 64.23324 | 0.8444261 | 1.489747 | 0.0339056 | 1
937 | 0.07983014 | 448.4748 | 0.6398625 | 5050.664 | 0.7810469 | 290.9473 | 0.8854863 | 0.1004936 | 0.3976629 | 0.05769104 | 22.91017 | 0.3190042 | 0.02411981 | 0.8157188 | 2.119148 |  | 12.7 | 0.1022843 | 50.50122 | 0.1642626 | 0.6796999 | 1.231996 | 0
938 | 0.2339038 | 505.9487 | 0.8412506 | 5499.728 | 0.9218711 | 295.9937 | 1.209061 | 0.1699421 | 0.4501303 | 0.03959585 | 24.22168 | 0.2031538 | 0.01656141 | 0.7690789 | 1.971403 |  | 12.7 | 0.009300148 | 44.71026 | 0.6236064 | 1.131351 | 1.278571 | 0
939 | 0.4022978 | 546.3944 | 0.5769477 | 4935.864 | 0.4038219 | 282.9364 | 0.5492581 | 0.6400664 | 0.6637236 | 0.008554887 | 2.56742 | 0.5400303 | 0.03611071 | 0.8074441 | 2.090604 |  | 12.7 | 0.9519993 | 70.19781 | 0.4756928 | 0.9754706 | 0.05905555 | 1
940 | 0.2895913 | 520.4381 | 0.1797167 | 4158.488 | 0.1852659 | 277.8115 | 0.4602685 | 0.18233 | 0.4579851 | 0.03742644 | 8.965176 | 0.09523104 | 0.00650652 | 0.4389582 | 1.330098 |  | 12.7 | 0.7931879 | 63.82973 | 0.07396744 | 0.564758 | 0.3072904 | 1
941 | 0.6354583 | 596.5662 | 0.6850445 | 5137.296 | 0.4491651 | 283.8457 | 0.5680936 | 0.8565269 | 0.7649995 | 0.004137101 | 1.402086 | 0.190165 | 0.01557694 | 0.03115886 | 0.6240938 |  | 12.7 | 0.3919059 | 56.46547 | 0.4786342 | 0.9783156 | 0.02102982 | 1
942 | 0.1581481 | 482.6227 | 0.1520617 | 4080.658 | 0.5751657 | 286.3398 | 0.7232915 | 0.327656 | 0.534075 | 0.02168332 | 7.569145 | 0.1569297 | 0.01284971 | 0.9143303 | 2.607498 |  | 12.7 | 0.09729783 | 50.3401 | 0.2003722 | 0.7173733 | 0.8777423 | 0
943 | 0.6372187 | 596.9624 | 0.8011306 | 5391.967 | 0.8040874 | 291.5806 | 0.9143131 | 0.7498011 | 0.7108743 | 0.006099854 | 3.329365 | 0.899744 | 0.06088198 | 0.4689154 | 1.375346 |  | 12.7 | 0.3298228 | 55.42255 | 0.4195839 | 0.9223516 | 0.1894341 | 1
944 | 0.005559807 | 352.7615 | 0.2889451 | 4410.472 | 0.6357148 | 287.5776 | 0.7528984 | 0.01449267 | 0.2636885 | 0.1508329 | 40.06026 | 0.4930505 | 0.03363416 | 0.1343683 | 0.872769 |  | 12.7 | 0.7477874 | 62.76385 | 0.009690253 | 0.3973949 | 0.5169342 | 0
945 | 0.1521989 | 480.5144 | 0.2438275 | 4314.17 | 0.2552781 | 279.6783 | 0.4959199 | 0.03285355 | 0.3117658 | 0.1068353 | 25.4585 | 0.6791147 | 0.04376972 | 0.9328812 | 2.761478 |  | 12.7 | 0.2000256 | 52.98192 | 0.544016 | 1.043734 | 1.599388 | 0
946 | 0.4599812 | 558.8094 | 0.9885541 | 5500 | 0.6836696 | 288.607 | 0.7514669 | 0.2225341 | 0.481533 | 0.03160941 | 13.27364 | 0.001024232 | -0.0307454 | 0.610681 | 1.612154 |  | 12.7 | 0.3063444 | 55.0144 | 0.363488 | 0.8706812 | 0.645309 | 1
947 | 0.797736 | 637.736 | 0.9983953 | 5500 | 0.77726 | 290.847 | 0.8702649 | 0.7317566 | 0.7027461 | 0.006466096 | 3.588678 | 0.4033137 | 0.02885964 | 0.770349 | 1.975052 |  | 12.7 | 0.9792696 | 73.21096 | 0.03661959 | 0.493023 | 0.0753819 | 1
948 | 0.9247968 | 688.8193 | 0.8606676 | 5500 | 0.5967415 | 286.7751 | 0.6653368 | 0.8592657 | 0.7665981 | 0.004089928 | 1.874401 | 0.1191441 | 0.009235194 | 0.7849011 | 2.018207 |  | 12.7 | 0.4737223 | 57.80247 | 0.8724206 | 1.565078 | 0.04908325 | 1
949 | 0.45056 | 556.8012 | 0.9772459 | 5500 | 0.5441273 | 285.7212 | 0.6198954 | 0.7006444 | 0.6891429 | 0.007128894 | 2.460598 | 0.3695669 | 0.02700698 | 0.08823795 | 0.78287 |  | 12.7 | 0.0741813 | 49.50923 | 0.03322697 | 0.48454 | 0.1003696 | 1
950 | 0.1444636 | 477.6896 | 0.4291096 | 4674.951 | 0.6035881 | 286.9144 | 0.7128931 | 0.29841 | 0.5203992 | 0.02391837 | 8.145199 | 0.1487075 | 0.01211815 | 0.4547477 | 1.353807 |  | 12.7 | 0.3159849 | 55.18317 | 0.343629 | 0.8525286 | 0.4046132 | 1
951 | 0.7129968 | 614.8026 | 0.8888768 | 5500 | 0.7374938 | 289.8461 | 0.8152542 | 0.401451 | 0.5665327 | 0.01717931 | 8.610619 | 0.4270545 | 0.03013856 | 0.2454424 | 1.049626 |  | 12.7 | 0.6097274 | 60.08212 | 0.8204628 | 1.434582 | 0.2886251 | 1
952 | 0.5628246 | 580.6624 | 0.7773618 | 5334.319 | 0.6570859 | 288.0296 | 0.7303921 | 0.3609396 | 0.5490227 | 0.01947857 | 8.261079 | 0.2549814 | 0.02016319 | 0.5940389 | 1.581672 |  | 12.7 | 0.432057 | 57.12362 | 0.6920623 | 1.217807 | 0.4486997 | 1
953 | 0.3260637 | 529.2067 | 0.639538 | 5050.057 | 0.09725224 | 274.6527 | 0.3162013 | 0.4295245 | 0.5783313 | 0.01578512 | 2.641416 | 0.624569 | 0.04066756 | 0.8370896 | 2.198796 |  | 12.7 | 0.2756279 | 54.4635 | 0.3365126 | 0.8460245 | 0.1900352 | 1
954 | 0.90768 | 679.398 | 0.200542 | 4212.219 | 0.3453942 | 281.7234 | 0.5624586 | 0.9766978 | 0.8692351 | 0.001958651 | 0.7484657 | 0.255024 | 0.02016598 | 0.690501 | 1.773952 |  | 12.7 | 0.8468351 | 65.31896 | 0.4099638 | 0.9134183 | 0.02019583 | 1
955 | 0.5207542 | 571.6979 | 0.5920428 | 4962.962 | 0.647 | 287.8151 | 0.7370178 | 0.6946096 | 0.686555 | 0.007262471 | 3.060053 | 0.1309493 | 0.01043978 | 0.6056425 | 1.602827 |  | 12.7 | 0.4492227 | 57.40338 | 0.147246 | 0.6608734 | 0.123118 | 1
956 | 0.003027183 | 335.3625 | 0.4113493 | 4643.147 | 0.4200528 | 283.2642 | 0.5800387 | 0.8008134 | 0.7351491 | 0.005124989 | 0.9969296 | 0.328238 | 0.02465954 | 0.4934266 | 1.413292 |  | 12.7 | 0.4533587 | 57.47074 | 0.7985517 | 1.389662 | 0.0267717 | 1
957 | 0.3025474 | 523.6061 | 0.5019648 | 4803.448 | 0.4202225 | 283.2676 | 0.5693499 | 0.2163528 | 0.4780786 | 0.0324025 | 9.659674 | 0.3004594 | 0.02301533 | 0.5922059 | 1.578369 |  | 12.7 | 0.2566147 | 54.11037 | 0.6632957 | 1.179881 | 0.5613604 | 1
958 | 0.08073344 | 448.9869 | 0.2941088 | 4421.006 | 0.208013 | 278.4572 | 0.4547392 | 0.4772208 | 0.5979343 | 0.01371438 | 2.800092 | 0.007566827 | -0.01701246 | 0.6841212 | 1.759869 |  | 12.7 | 0.2610801 | 54.19426 | 0.5295667 | 1.028868 | 0.1243017 | 1
959 | 0.4038323 | 546.7293 | 0.2976282 | 4428.136 | 0.03447523 | 270.5547 | 0.2854214 | 0.4198113 | 0.5742752 | 0.01625117 | 2.535966 | 0.8705182 | 0.05770573 | 0.8411229 | 2.214923 |  | 12.7 | 0.5911039 | 59.75771 | 0.7644625 | 1.327668 | 0.1367936 | 1
960 | 0.8610272 | 658.9779 | 0.2792919 | 4390.538 | 0.4191282 | 283.2456 | 0.5968761 | 0.2917355 | 0.5171941 | 0.02447467 | 9.626577 | 0.3359262 | 0.02510425 | 0.5228287 | 1.460154 |  | 12.7 | 0.4054771 | 56.68881 | 0.3043649 | 0.8165609 | 0.4787156 | 1
961 | 0.1296756 | 471.9903 | 0.628245 | 5029.046 | 0.705827 | 289.1041 | 0.7935032 | 0.2538318 | 0.4982772 | 0.02803181 | 10.49863 | 0.2581584 | 0.0203703 | 0.1904254 | 0.9661018 |  | 12.7 | 0.2973809 | 54.85583 | 0.5737349 | 1.075206 | 0.3585502 | 1
962 | 0.4243793 | 551.1856 | 0.1082829 | 3935.002 | 0.5728364 | 286.2931 | 0.7300651 | 0.4026007 | 0.5670207 | 0.01711928 | 6.88882 | 0.717932 | 0.04611089 | 0.6637714 | 1.716442 |  | 12.7 | 0.7884982 | 63.71294 | 0.1384349 | 0.6507719 | 0.3289603 | 1
963 | 0.6162077 | 592.2728 | 0.9492077 | 5500 | 0.4872347 | 284.5985 | 0.5745645 | 0.08610485 | 0.3839765 | 0.06364251 | 21.65748 | 0.9710042 | 0.07381098 | 0.709843 | 1.818173 |  | 12.7 | 0.6513891 | 60.83192 | 0.3707778 | 0.8773528 | 0.8842013 | 0
964 | 0.8510669 | 655.2662 | 0.3412593 | 4513.68 | 0.3044246 | 280.8279 | 0.5128815 | 0.9763279 | 0.8686135 | 0.001967404 | 0.6611932 | 0.4571304 | 0.03173902 | 0.3935038 | 1.263232 |  | 12.7 | 0.02206194 | 46.45276 | 0.8482617 | 1.499289 | 0.03584467 | 1
965 | 0.7746044 | 631.0212 | 0.8865689 | 5500 | 0.6132007 | 287.1111 | 0.6804392 | 0.7513365 | 0.7115753 | 0.006069256 | 2.605966 | 0.2012842 | 0.0164221 | 0.1718757 | 0.9364553 |  | 12.7 | 0.5400866 | 58.89361 | 0.9008583 | 1.659499 | 0.05601255 | 1
966 | 0.02798742 | 405.8009 | 0.6167891 | 5007.941 | 0.8995588 | 294.9033 | 1.116623 | 0.3666766 | 0.5515435 | 0.01912951 | 8.668092 | 0.3446457 | 0.02560385 | 0.6815705 | 1.754303 |  | 12.7 | 0.1520169 | 51.88528 | 0.1169165 | 0.6248281 | 0.6248437 | 0
967 | 0.8699318 | 662.4528 | 0.9925572 | 5500 | 0.5860102 | 286.5579 | 0.6557367 | 0.5161818 | 0.6136844 | 0.0122492 | 5.320988 | 0.5652737 | 0.03745143 | 0.7452648 | 1.90609 |  | 12.7 | 0.9683049 | 71.72656 | 0.4135309 | 0.9167261 | 0.1689806 | 1
968 | 0.3881153 | 543.2822 | 0.05253756 | 3665.488 | 0.88424 | 294.2541 | 1.054766 | 0.04057273 | 0.3259219 | 0.09651894 | 55.30877 | 0.7579569 | 0.04869466 | 0.4066472 | 1.282388 |  | 12.7 | 0.7285713 | 62.34915 | 0.75157 | 1.306224 | 0.8344117 | 1
969 | 0.8846491 | 668.5777 | 0.3211964 | 4474.951 | 0.4859448 | 284.573 | 0.6361819 | 0.2348322 | 0.4882534 | 0.0301217 | 12.81188 | 0.3245776 | 0.02444634 | 0.3326363 | 1.175631 |  | 12.7 | 0.9224661 | 68.31084 | 0.1914293 | 0.7082801 | 0.3375043 | 1
970 | 0.6462278 | 599.0007 | 0.3914194 | 4607.065 | 0.9561963 | 298.2761 | 1.320661 | 0.3343679 | 0.5371374 | 0.02121216 | 16.78045 | 0.8387787 | 0.05477847 | 0.9893382 | 3.942178 |  | 12.7 | 0.957538 | 70.65839 | 0.819693 | 1.432922 | 1.287427 | 1
971 | 0.4560952 | 557.9817 | 0.2272384 | 4276.419 | 0.7104573 | 289.2101 | 0.8259172 | 0.3752106 | 0.5552664 | 0.01862539 | 8.583447 | 0.2381794 | 0.0190444 | 0.9839534 | 3.674466 |  | 12.7 | 0.6189483 | 60.24499 | 0.693567 | 1.219865 | 0.9371703 | 1
972 | 0.1759641 | 488.6427 | 0.3591969 | 4547.576 | 0.6635069 | 288.1673 | 0.7708296 | 0.7249376 | 0.6997235 | 0.006607832 | 2.488907 | 0.6167865 | 0.04023809 | 0.455522 | 1.354978 |  | 12.7 | 0.5572694 | 59.18126 | 0.7344935 | 1.279218 | 0.08917393 | 1
973 | 0.8070567 | 640.57 | 0.1110613 | 3945.368 | 0.462601 | 284.1121 | 0.6562321 | 0.7764795 | 0.7232961 | 0.005579818 | 2.345547 | 0.8909075 | 0.05985874 | 0.7746706 | 1.987604 |  | 12.7 | 0.313993 | 55.14844 | 0.6702841 | 1.188859 | 0.1562698 | 1
974 | 0.1370933 | 474.9016 | 0.05067531 | 3653.161 | 0.789022 | 291.1618 | 0.9243044 | 0.1947168 | 0.4655312 | 0.03545431 | 15.5628 | 0.7679357 | 0.04937337 | 0.06751421 | 0.7349158 |  | 12.7 | 0.7043963 | 61.85127 | 0.4225641 | 0.9251272 | 0.3087263 | 1
975 | 0.3996103 | 545.8069 | 0.2178623 | 4254.397 | 0.2929013 | 280.5669 | 0.5254764 | 0.8595962 | 0.766792 | 0.004084242 | 1.171396 | 0.4911507 | 0.03353414 | 0.52497 | 1.463632 |  | 12.7 | 0.9407412 | 69.38658 | 0.4263402 | 0.9286503 | 0.03383823 | 1
976 | 0.2446185 | 508.8663 | 0.8646748 | 5500 | 0.5305054 | 285.4516 | 0.6087284 | 0.5713918 | 0.6358638 | 0.01044743 | 3.236209 | 0.8935933 | 0.06016319 | 0.2027215 | 0.9852623 |  | 12.7 | 0.5345928 | 58.80222 | 0.6875396 | 1.211668 | 0.1248892 | 1
977 | 0.7089192 | 613.7944 | 0.948786 | 5500 | 0.9418214 | 297.1922 | 1.303152 | 0.6675395 | 0.6751119 | 0.007883785 | 6.305984 | 0.3009454 | 0.02304465 | 0.3262722 | 1.16652 |  | 12.7 | 0.5511892 | 59.07914 | 0.4772737 | 0.9769988 | 0.2420943 | 1
978 | 0.5717051 | 582.5706 | 0.05682262 | 3692.587 | 0.4106451 | 283.0745 | 0.6428211 | 0.5854174 | 0.6415095 | 0.01003277 | 3.757157 | 0.335452 | 0.02507694 | 0.2558253 | 1.064889 |  | 12.7 | 0.8750116 | 66.26036 | 0.1009855 | 0.6041329 | 0.07781096 | 1
979 | 0.3018076 | 523.4269 | 0.4465004 | 4705.844 | 0.5157809 | 285.161 | 0.6430646 | 0.704401 | 0.6907614 | 0.0070466 | 2.371867 | 0.08800114 | 0.005583493 | 0.1287205 | 0.8626029 |  | 12.7 | 0.4056788 | 56.69212 | 0.3351661 | 0.8447935 | 0.04277903 | 1
980 | 0.1484621 | 479.1621 | 0.961997 | 5500 | 0.6051538 | 286.9463 | 0.6729962 | 0.4213612 | 0.5749242 | 0.01617568 | 5.216242 | 0.589114 | 0.03873059 | 0.1751425 | 0.9417494 |  | 12.7 | 0.3190333 | 55.23619 | 0.1151197 | 0.6225655 | 0.2083718 | 1
981 | 0.1866347 | 492.0641 | 0.6286675 | 5029.828 | 0.7343517 | 289.7706 | 0.8258699 | 0.9569492 | 0.8421661 | 0.00237842 | 0.9665446 | 0.308629 | 0.02350546 | 0.8688952 | 2.33786 |  | 12.7 | 0.9551143 | 70.45086 | 0.9086213 | 1.68978 | 0.02358118 | 1
982 | 0.8125223 | 642.2709 | 0.5841102 | 4948.694 | 0.4860306 | 284.5747 | 0.606502 | 0.9549571 | 0.8399141 | 0.002417155 | 0.9415752 | 0.08158133 | 0.00471522 | 0.01700242 | 0.5572699 |  | 12.7 | 0.2633641 | 54.23694 | 0.3013901 | 0.8138223 | 0.006080641 | 1
983 | 0.9155832 | 683.5687 | 0.1226936 | 3986.861 | 0.522409 | 285.2917 | 0.6923617 | 0.05078613 | 0.3419205 | 0.08605374 | 40.72723 | 0.1888619 | 0.01547594 | 0.4282906 | 1.314237 |  | 12.7 | 0.4788946 | 57.88682 | 0.07563024 | 0.5673856 | 0.8162933 | 0
984 | 0.2615781 | 513.3478 | 0.297554 | 4427.986 | 0.456889 | 283.999 | 0.6194169 | 0.7826719 | 0.7262601 | 0.005462431 | 1.736924 | 0.5237405 | 0.03525042 | 0.09274667 | 0.7925076 |  | 12.7 | 0.04574817 | 48.18099 | 0.3794647 | 0.8853141 | 0.07837917 | 1
985 | 0.7498201 | 624.2466 | 0.5233811 | 4841.049 | 0.9191095 | 295.847 | 1.172334 | 0.8928371 | 0.7876568 | 0.003516485 | 2.573454 | 0.8175645 | 0.05302858 | 0.4178034 | 1.298753 |  | 12.7 | 0.4370046 | 57.2043 | 0.3581149 | 0.8657676 | 0.1150649 | 1
986 | 0.796321 | 637.3126 | 0.9495316 | 5500 | 0.6632826 | 288.1625 | 0.7297003 | 0.4901559 | 0.603182 | 0.0132077 | 6.142205 | 0.0594909 | 0.001259705 | 0.768706 | 1.970335 |  | 12.7 | 0.1123423 | 50.81105 | 0.9361008 | 1.821632 | 0.546452 | 1
987 | 0.7133371 | 614.887 | 0.9017281 | 5500 | 0.6982431 | 288.9321 | 0.7677573 | 0.5161217 | 0.6136602 | 0.01225133 | 5.783656 | 0.4942729 | 0.03369852 | 0.4607838 | 1.362951 |  | 12.7 | 0.4111612 | 56.78204 | 0.08963817 | 0.588373 | 0.2928149 | 1
988 | 0.7551664 | 625.6758 | 0.07051062 | 3769.601 | 0.2068739 | 278.4259 | 0.5099505 | 0.2137464 | 0.4766057 | 0.03274669 | 10.44828 | 0.6915077 | 0.0445027 | 0.7321187 | 1.8723 |  | 12.7 | 0.02893466 | 47.0629 | 0.8963492 | 1.642935 | 0.8710752 | 1
989 | 0.3833646 | 542.2326 | 0.3354549 | 4502.57 | 0.1659116 | 277.2223 | 0.4170292 | 0.5230793 | 0.6164589 | 0.01200782 | 2.71529 | 0.7253608 | 0.04657568 | 0.4738022 | 1.382839 |  | 12.7 | 0.3254578 | 55.34739 | 0.504126 | 1.003291 | 0.1364239 | 1
990 | 0.7342268 | 620.1672 | 0.5682478 | 4920.34 | 0.946075 | 297.4884 | 1.288352 | 0.1791493 | 0.4559993 | 0.0379634 | 30.33251 | 0.238402 | 0.0190595 | 0.6227769 | 1.634914 |  | 12.7 | 0.730932 | 62.39913 | 0.5993698 | 1.103481 | 0.8648257 | 1
991 | 0.6257912 | 594.4014 | 0.2669647 | 4364.587 | 0.4244748 | 283.353 | 0.6022067 | 0.3596132 | 0.5484377 | 0.01956048 | 7.001722 | 0.05541733 | 0.0005164912 | 0.1181996 | 0.8431434 |  | 12.7 | 0.7420438 | 62.63796 | 0.04451342 | 0.5109931 | 0.1539128 | 1
992 | 0.9446583 | 702.0884 | 0.4085867 | 4638.173 | 0.8039009 | 291.5753 | 0.9255679 | 0.1750019 | 0.4533784 | 0.03868392 | 25.13799 | 0.3874683 | 0.02799561 | 0.5169708 | 1.450687 |  | 12.7 | 0.006248882 | 43.99163 | 0.5965748 | 1.100342 | 0.9655289 | 1
993 | 0.2385744 | 507.2293 | 0.2383476 | 4301.861 | 0.4711664 | 284.2814 | 0.6374475 | 0.5730682 | 0.636538 | 0.01039703 | 3.361692 | 0.2278167 | 0.01833282 | 0.1183255 | 0.8433807 |  | 12.7 | 0.1789653 | 52.52123 | 0.7633441 | 1.325769 | 0.1211334 | 1
994 | 0.7671741 | 628.9488 | 0.7454002 | 5262.059 | 0.104178 | 274.9613 | 0.307831 | 0.7620317 | 0.7165034 | 0.005858444 | 1.134253 | 0.2907579 | 0.02242539 | 0.5818478 | 1.559904 |  | 12.7 | 0.5435628 | 58.95157 | 0.7062704 | 1.237568 | 0.0257073 | 1
995 | 0.5812689 | 584.6344 | 0.9960556 | 5500 | 0.05843498 | 272.5251 | 0.2440718 | 0.9380741 | 0.822879 | 0.002731343 | 0.3897428 | 0.1332163 | 0.01066237 | 0.07204283 | 0.7459943 |  | 12.7 | 0.2259121 | 53.5149 | 0.8500565 | 1.50383 | 0.01066515 | 1
996 | 0.9685135 | 724.4178 | 0.1893279 | 4183.737 | 0.8498945 | 292.9928 | 0.9996498 | 0.1271703 | 0.4199417 | 0.04917 | 35.60714 | 0.7692882 | 0.0494666 | 0.8468577 | 2.238531 |  | 12.7 | 0.619752 | 60.25926 | 0.7223782 | 1.260917 | 1.303896 | 0
997 | 0.3599969 | 537.0095 | 0.3381692 | 4507.775 | 0.521491 | 285.2736 | 0.6592279 | 0.5237276 | 0.6167196 | 0.01198539 | 4.242967 | 0.633558 | 0.04116712 | 0.2265422 | 1.021507 |  | 12.7 | 0.2160526 | 53.3157 | 0.3807549 | 0.8864978 | 0.2011965 | 1
998 | 0.3575171 | 536.4488 | 0.4452045 | 4703.549 | 0.6549793 | 287.9846 | 0.7561052 | 0.8593714 | 0.7666601 | 0.004088109 | 1.658185 | 0.7772986 | 0.05002513 | 0.1530939 | 0.9053018 |  | 12.7 | 0.3306218 | 55.43628 | 0.9093534 | 1.692763 | 0.06622269 | 1
999 | 0.9991678 | 833.0002 | 0.4986552 | 4797.64 | 0.3931194 | 282.7184 | 0.5512977 | 0.1166247 | 0.4115368 | 0.05222581 | 23.98371 | 0.410777 | 0.02926352 | 0.01771836 | 0.5613979 |  | 12.7 | 0.9320669 | 68.846 | 0.2438115 | 0.7599472 | 0.2514581 | 1
1000 | 0.6160903 | 592.2468 | 0.9208965 | 5500 | 0.1385776 | 276.3083 | 0.3217529 | 0.3137456 | 0.5276411 | 0.02270754 | 4.327083 | 0.8501866 | 0.05578192 | 0.04670629 | 0.6777307 |  | 12.7 | 0.7506898 | 62.82814 | 0.9654593 | 2.046401 | 0.1107507 | 1
1001 | 0.1373841 | 475.0135 | 0.4664674 | 4741.093 | 0.6686436 | 288.2783 | 0.767182 | 0.201505 | 0.4695494 | 0.03444695 | 12.55322 | 0.2400743 | 0.01917267 | 0.1850515 | 0.9576122 |  | 12.7 | 0.4378111 | 57.21745 | 0.9871225 | 2.407414 | 0.3704246 | 1
1002 | 0.3323199 | 530.6679 | 0.5089041 | 4815.625 | 0.4262263 | 283.3881 | 0.5726632 | 0.5331427 | 0.6205027 | 0.01166449 | 3.544769 | 0.8485665 | 0.0556364 | 0.643534 | 1.675287 |  | 12.7 | 0.5808258 | 59.58099 | 0.2475175 | 0.7634832 | 0.1824348 | 1
1003 | 0.6472012 | 599.222 | 0.9361605 | 5500 | 0.2242668 | 278.8932 | 0.3869425 | 0.6384472 | 0.6630581 | 0.008595824 | 1.993066 | 0.6976142 | 0.04486857 | 0.3403093 | 1.186618 |  | 12.7 | 0.4759666 | 57.83906 | 0.3128879 | 0.8243928 | 0.07200448 | 1
1004 | 0.4404838 | 554.6467 | 0.8630582 | 5500 | 0.5019293 | 284.888 | 0.5859618 | 0.3370208 | 0.5383407 | 0.02102984 | 6.834736 | 0.3170211 | 0.02400305 | 0.5593504 | 1.520857 |  | 12.7 | 0.2367945 | 53.72998 | 0.912822 | 1.707213 | 0.4238222 | 1
1005 | 0.7975632 | 637.6842 | 0.9598738 | 5500 | 0.6994079 | 288.9584 | 0.7690879 | 0.4118596 | 0.5709348 | 0.01664529 | 8.163434 | 0.5705159 | 0.03773144 | 0.5508786 | 1.506498 |  | 12.7 | 0.1391454 | 51.55809 | 0.5807918 | 1.082877 | 0.5315471 | 1
1006 | 0.2029796 | 497.0783 | 0.1614084 | 4107.92 | 0.4930223 | 284.7125 | 0.66491 | 0.9799094 | 0.8749214 | 0.001880363 | 0.6214834 | 0.5500803 | 0.03664315 | 0.9095083 | 2.572915 |  | 12.7 | 0.9919897 | 76.31246 | 0.6592953 | 1.174804 | 0.03664318 | 1
1007 | 0.318123 | 527.3354 | 0.1511116 | 4077.826 | 0.9126163 | 295.5164 | 1.125817 | 0.8101702 | 0.7398677 | 0.004954416 | 2.941354 | 0.5836329 | 0.03843512 | 0.3978396 | 1.269537 |  | 12.7 | 0.007233145 | 44.25069 | 0.7462826 | 1.2977 | 0.2764281 | 1
1008 | 0.4171318 | 549.6195 | 0.1606827 | 4105.841 | 0.2014238 | 278.2747 | 0.4763888 | 0.5575298 | 0.6302943 | 0.01087329 | 2.846981 | 0.8263353 | 0.05373542 | 0.7864913 | 2.023081 |  | 12.7 | 0.9947424 | 77.6082 | 0.4943557 | 0.9936476 | 0.06658599 | 1
1009 | 0.4943618 | 566.1057 | 0.1901997 | 4185.987 | 0.02200527 | 269.02 | 0.2798543 | 0.6637792 | 0.6735412 | 0.007973115 | 1.263158 | 0.9635216 | 0.07165511 | 0.0373526 | 0.6470809 |  | 12.7 | 0.3153587 | 55.17226 | 0.3930285 | 0.8977783 | 0.07599185 | 1
1010 | 0.695334 | 610.4818 | 0.8659108 | 5500 | 0.7044687 | 289.0732 | 0.7749206 | 0.9865845 | 0.8890065 | 0.001699654 | 0.8040638 | 0.1239094 | 0.009731064 | 0.3290323 | 1.170472 |  | 12.7 | 0.5014706 | 58.25593 | 0.1757388 | 0.6919679 | 0.01011138 | 1
1011 | 0.8707668 | 662.787 | 0.2698089 | 4370.626 | 0.6597533 | 288.0867 | 0.7753762 | 0.9308491 | 0.816442 | 0.002860423 | 1.469998 | 0.9971196 | 0.09198309 | 0.6275384 | 1.644023 |  | 12.7 | 0.5262311 | 58.66361 | 0.003300154 | 0.34233 | 0.1033872 | 1
1012 | 0.7127925 | 614.7519 | 0.3679952 | 4563.983 | 0.9996955 | 311.7907 | 2.556819 | 0.6333606 | 0.6609711 | 0.008725479 | 13.71479 | 0.7458532 | 0.04789144 | 0.3522477 | 1.203728 |  | 12.7 | 0.8016321 | 64.0446 | 0.7846118 | 1.363285 | 0.4257447 | 1
1013 | 0.7621892 | 627.5791 | 0.7146488 | 5196.912 | 0.6997763 | 288.9667 | 0.7807004 | 0.999277 | 0.9511137 | 0.001088604 | 0.5333628 | 0.1967499 | 0.01608096 | 0.4600842 | 1.361889 |  | 12.7 | 0.5057213 | 58.32567 | 0.5589019 | 1.059337 | 0.01609439 | 1
1014 | 0.9309055 | 692.5771 | 0.7482336 | 5268.259 | 0.3988032 | 282.8343 | 0.524005 | 0.7035029 | 0.6903739 | 0.007066215 | 2.564427 | 0.9442742 | 0.06742575 | 0.6666516 | 1.722457 |  | 12.7 | 0.1791232 | 52.52479 | 0.1812036 | 0.6977053 | 0.1976135 | 1
1015 | 0.6333463 | 596.0916 | 0.2633253 | 4356.811 | 0.9837598 | 301.6582 | 1.53233 | 0.8236781 | 0.7468644 | 0.004711884 | 4.303879 | 0.9033566 | 0.06131927 | 0.5702963 | 1.539681 |  | 12.7 | 0.2148266 | 53.29062 | 0.6714464 | 1.190366 | 0.3074816 | 1
1016 | 0.04041654 | 419.7738 | 0.1042508 | 3919.613 | 0.4181873 | 283.2267 | 0.6302617 | 0.1289862 | 0.4213432 | 0.04867813 | 12.87864 | 0.4155024 | 0.02951832 | 0.7457451 | 1.907353 |  | 12.7 | 0.2937785 | 54.79162 | 0.2568737 | 0.7723586 | 0.7936053 | 0
1017 | 0.547944 | 577.4796 | 0.037248 | 3551.511 | 0.09733493 | 274.6565 | 0.4450623 | 0.5496894 | 0.6271464 | 0.01112162 | 2.858416 | 0.6162644 | 0.04020937 | 0.04499969 | 0.6724335 |  | 12.7 | 0.1664989 | 52.23439 | 0.6635906 | 1.180257 | 0.1023156 | 1
1018 | 0.2609569 | 513.1864 | 0.3201263 | 4472.858 | 0.8333629 | 292.4549 | 0.9719458 | 0.09026679 | 0.3880839 | 0.06179465 | 30.82251 | 0.3022276 | 0.02312191 | 0.5957678 | 1.584796 |  | 12.7 | 0.9297139 | 68.70933 | 0.7351385 | 1.280211 | 0.7658858 | 1
1019 | 0.2074763 | 498.4148 | 0.4026764 | 4627.502 | 0.7939912 | 291.2979 | 0.911848 | 0.4993817 | 0.6069123 | 0.01285896 | 5.84412 | 0.04960575 | -0.0006224548 | 0.2995258 | 1.128182 |  | 12.7 | 0.6259001 | 60.36886 | 0.1043442 | 0.6086227 | 0.1836247 | 1
1020 | 0.5585408 | 579.7444 | 0.9035113 | 5500 | 0.3102785 | 280.9588 | 0.4473153 | 0.4059434 | 0.568437 | 0.01694623 | 4.394642 | 0.2119682 | 0.01720817 | 0.422095 | 1.305077 |  | 12.7 | 0.8450543 | 65.26396 | 0.08768244 | 0.585554 | 0.1153785 | 1
1021 | 0.03461127 | 413.7665 | 0.7932498 | 5372.424 | 0.7832796 | 291.0069 | 0.8819817 | 0.468181 | 0.5942524 | 0.01408144 | 5.138802 | 0.6971948 | 0.04484334 | 0.8259 | 2.15595 |  | 12.7 | 0.6039805 | 59.9814 | 0.2937765 | 0.8067991 | 0.3409389 | 1
1022 | 0.2595785 | 512.8275 | 0.06886664 | 3761 | 0.6742974 | 288.4012 | 0.8149063 | 0.8501234 | 0.7613194 | 0.004247769 | 1.77517 | 0.7720572 | 0.04965842 | 0.187387 | 0.9613111 |  | 12.7 | 0.2408553 | 53.80906 | 0.1090119 | 0.6147447 | 0.07621384 | 1
1023 | 0.8927167 | 672.1734 | 0.7611692 | 5297.048 | 0.6228617 | 287.3102 | 0.6990573 | 0.1674119 | 0.4484843 | 0.04006614 | 18.82659 | 0.6995883 | 0.04498755 | 0.2247033 | 1.018744 |  | 12.7 | 0.2009048 | 53.00058 | 0.01475618 | 0.4235364 | 0.5428998 | 0
1024 | 0.1850606 | 491.5672 | 0.3624124 | 4553.588 | 0.8603585 | 293.354 | 1.01893 | 0.1904912 | 0.4629892 | 0.03610677 | 18.08489 | 0.4068423 | 0.02905082 | 0.8650556 | 2.319455 |  | 12.7 | 0.5754345 | 59.48888 | 0.8393314 | 1.477402 | 1.028994 | 1
1025 | 0.9385508 | 697.66 | 0.11936 | 3975.265 | 0.0387725 | 270.9762 | 0.3319721 | 0.7448684 | 0.7086325 | 0.006198742 | 1.435651 | 0.8579859 | 0.0564976 | 0.153527 | 0.9060353 |  | 12.7 | 0.9900847 | 75.63938 | 0.391417 | 0.8962949 | 0.05667067 | 1
1026 | 0.3936706 | 544.5049 | 0.287193 | 4406.877 | 0.3356402 | 281.5143 | 0.541371 | 0.08825251 | 0.3861124 | 0.06267482 | 18.47523 | 0.6275054 | 0.04083033 | 0.3971518 | 1.268536 |  | 12.7 | 0.5393222 | 58.88088 | 0.9585068 | 1.979512 | 0.5901347 | 1
1027 | 0.7826448 | 633.3077 | 0.9701274 | 5500 | 0.09316852 | 274.4631 | 0.2814515 | 0.9772994 | 0.8702598 | 0.001944306 | 0.3465637 | 0.4454202 | 0.03111794 | 0.346862 | 1.196006 |  | 12.7 | 0.7845635 | 63.61629 | 0.3866915 | 0.8919492 | 0.03111794 | 1
1028 | 0.7035097 | 612.4671 | 0.1966812 | 4202.525 | 0.20609 | 278.4043 | 0.4714441 | 0.4097011 | 0.5700247 | 0.01675431 | 4.837707 | 0.3932714 | 0.02831314 | 0.9861558 | 3.770685 |  | 12.7 | 0.3483917 | 55.73916 | 0.1528715 | 0.6671901 | 0.6512794 | 1
1029 | 0.6381439 | 597.1709 | 0.6611534 | 5090.929 | 0.1973759 | 278.1609 | 0.3957717 | 0.2684085 | 0.5057075 | 0.02657679 | 6.281248 | 0.5844208 | 0.03847754 | 0.3651549 | 1.222266 |  | 12.7 | 0.5154139 | 58.48504 | 0.5000542 | 0.9992606 | 0.2710167 | 1
1030 | 0.7342856 | 620.1823 | 0.4825373 | 4769.349 | 0.8601452 | 293.3464 | 1.01941 | 0.7363169 | 0.7047819 | 0.006372352 | 4.028728 | 0.06828995 | 0.002738378 | 0.09553698 | 0.7983565 |  | 12.7 | 0.5658352 | 59.32583 | 0.7578507 | 1.31655 | 0.08267335 | 1
1031 | 0.2563473 | 511.9823 | 0.2185759 | 4256.092 | 0.717436 | 289.3714 | 0.8334771 | 0.6099193 | 0.6514153 | 0.009344582 | 3.987572 | 0.6139538 | 0.04008242 | 0.2325612 | 1.030514 |  | 12.7 | 0.4459698 | 57.35039 | 0.9769545 | 2.194058 | 0.1528509 | 1
1032 | 0.9175885 | 684.6732 | 0.6658054 | 5099.852 | 0.5986241 | 286.8133 | 0.6869827 | 0.3343883 | 0.5371466 | 0.02121075 | 9.97666 | 0.7112676 | 0.04569892 | 0.9212272 | 2.660474 |  | 12.7 | 0.6004733 | 59.9202 | 0.7393165 | 1.286695 | 0.8051898 | 1
1033 | 0.08901046 | 453.4892 | 0.3209713 | 4474.511 | 0.2434797 | 279.3861 | 0.4751418 | 0.06955312 | 0.3661522 | 0.07232318 | 15.5836 | 0.9304188 | 0.06505727 | 0.8586869 | 2.290008 |  | 12.7 | 0.7831811 | 63.58261 | 0.7826921 | 1.35977 | 0.8706495 | 1
1034 | 0.3532258 | 535.4751 | 0.01274587 | 3500 | 0.4930694 | 284.7134 | 0.7063324 | 0.4764434 | 0.5976181 | 0.01374552 | 5.198879 | 0.004988275 | -0.02010946 | 0.3042533 | 1.13497 |  | 12.7 | 0.5112216 | 58.41604 | 0.4164217 | 0.9194107 | 0.1603886 | 1
1035 | 0.2968323 | 522.2165 | 0.9634519 | 5500 | 0.1878277 | 277.8866 | 0.3602649 | 0.7922219 | 0.7308992 | 0.005283639 | 0.9940441 | 0.9782101 | 0.07638031 | 0.13903 | 0.8810281 |  | 12.7 | 0.1720786 | 52.36422 | 0.2695585 | 0.7842871 | 0.08032876 | 1
1036 | 0.7915504 | 635.8982 | 0.9942223 | 5500 | 0.9491701 | 297.7157 | 1.346262 | 0.1244315 | 0.4178033 | 0.04993006 | 42.7444 | 0.4229369 | 0.0299179 | 0.38915 | 1.256912 |  | 12.7 | 0.816792 | 64.44667 | 0.5380309 | 1.037544 | 0.7363083 | 1
1037 | 0.9774988 | 736.6915 | 0.3655964 | 4559.523 | 0.2680957 | 279.9879 | 0.4851971 | 0.9127598 | 0.8018647 | 0.003175739 | 1.135138 | 0.3887695 | 0.02806692 | 0.6390834 | 1.666482 |  | 12.7 | 0.7841538 | 63.60629 | 0.409257 | 0.9127635 | 0.02926076 | 1
1038 | 0.6171802 | 592.488 | 0.1666841 | 4122.854 | 0.8277655 | 292.2806 | 0.9659601 | 0.448028 | 0.585992 | 0.01494106 | 8.551068 | 0.310898 | 0.02364056 | 0.5484349 | 1.50239 |  | 12.7 | 0.2355436 | 53.7055 | 0.5551109 | 1.055334 | 0.4989319 | 1
1039 | 0.9273656 | 690.3698 | 0.6821926 | 5131.687 | 0.9226397 | 296.0352 | 1.196704 | 0.07964579 | 0.3773264 | 0.06675212 | 55.14849 | 0.170092 | 0.01397016 | 0.4813686 | 1.39451 |  | 12.7 | 0.9894648 | 75.44585 | 0.1209982 | 0.6299076 | 0.7735506 | 0
1040 | 0.5565021 | 579.308 | 0.08466686 | 3837.956 | 0.8967688 | 294.78 | 1.082306 | 0.06222833 | 0.3573169 | 0.07705548 | 48.31289 | 0.6243861 | 0.04065744 | 0.5433805 | 1.493936 |  | 12.7 | 0.6190369 | 60.24656 | 0.9341918 | 1.810829 | 0.9541907 | 1
1041 | 0.6626613 | 602.7678 | 0.7028617 | 5172.854 | 0.7576651 | 290.3427 | 0.8507948 | 0.4635784 | 0.5923726 | 0.01427261 | 7.319448 | 0.09188299 | 0.00608578 | 0.076553 | 0.7566634 |  | 12.7 | 0.9511538 | 70.13156 | 0.7873108 | 1.368273 | 0.1061689 | 1
1042 | 0.1664205 | 485.4696 | 0.4440349 | 4701.477 | 0.4727948 | 284.3136 | 0.6124787 | 0.3732897 | 0.5544311 | 0.01873732 | 5.571351 | 0.5397166 | 0.03609412 | 0.9465207 | 2.90486 |  | 12.7 | 0.3778645 | 56.23304 | 0.6987255 | 1.226982 | 0.5874316 | 1
1043 | 0.5956518 | 587.7581 | 0.3858302 | 4596.857 | 0.5823719 | 286.4846 | 0.6999079 | 0.1609085 | 0.4441835 | 0.04132152 | 16.99871 | 0.3696926 | 0.02701398 | 0.4682386 | 1.374311 |  | 12.7 | 0.981395 | 73.57814 | 0.5637278 | 1.064463 | 0.426411 | 1
1044 | 0.7932551 | 636.4014 | 0.2450159 | 4316.819 | 0.1274363 | 275.9007 | 0.4012744 | 0.8078158 | 0.738671 | 0.004997128 | 1.276124 | 0.2884302 | 0.02228249 | 0.9498343 | 2.945279 |  | 12.7 | 0.02050839 | 46.29423 | 0.8257371 | 1.446124 | 0.1259934 | 1
1045 | 0.3542551 | 535.709 | 0.7416952 | 5254.006 | 0.3287251 | 281.3646 | 0.4763792 | 0.5229486 | 0.6164063 | 0.01201235 | 3.065559 | 0.2711259 | 0.02120236 | 0.009236186 | 0.5020211 |  | 12.7 | 0.1024709 | 50.50714 | 0.8912928 | 1.625159 | 0.08216613 | 1
1046 | 0.5894257 | 586.4027 | 0.09544223 | 3884.423 | 0.08047047 | 273.831 | 0.3953193 | 0.8462073 | 0.7591066 | 0.004315735 | 1.000458 | 0.9655413 | 0.07219819 | 0.5268203 | 1.466644 |  | 12.7 | 0.05384425 | 48.60962 | 0.9583134 | 1.977815 | 0.08771739 | 1
1047 | 0.01075392 | 373.0388 | 0.7723357 | 5322.593 | 0.8154462 | 291.9094 | 0.9343844 | 0.301229 | 0.5217429 | 0.02368892 | 8.257049 | 0.7288852 | 0.04679834 | 0.3964619 | 1.267532 |  | 12.7 | 0.6619295 | 61.02798 | 0.09714641 | 0.5989078 | 0.3328693 | 1
1048 | 0.45388 | 557.5094 | 0.4212017 | 4660.826 | 0.9265352 | 296.2506 | 1.190703 | 0.6429463 | 0.6649086 | 0.008482471 | 5.630901 | 0.2546224 | 0.0201397 | 0.5078146 | 1.436025 |  | 12.7 | 0.7219518 | 62.21037 | 0.03917565 | 0.4990879 | 0.218535 | 1
1049 | 0.5958435 | 587.7999 | 0.4491556 | 4710.544 | 0.4739275 | 284.336 | 0.6126979 | 0.5433698 | 0.6246093 | 0.01132588 | 4.078946 | 0.9795559 | 0.07693789 | 0.2710571 | 1.087096 |  | 12.7 | 0.04021017 | 47.85378 | 0.03443855 | 0.4876308 | 0.2975588 | 1
1050 | 0.6707585 | 604.6497 | 0.5531136 | 4893.472 | 0.8813457 | 294.1385 | 1.066778 | 0.1641496 | 0.4463398 | 0.04068728 | 26.24441 | 0.9669537 | 0.07259369 | 0.07158781 | 0.7448984 |  | 12.7 | 0.5172186 | 58.51478 | 0.8072244 | 1.406896 | 0.4269953 | 1
1051 | 0.2871589 | 519.836 | 0.1371688 | 4034.81 | 0.8612451 | 293.3854 | 1.018255 | 0.409812 | 0.5700715 | 0.01674869 | 8.865508 | 0.7574966 | 0.04866372 | 0.006855694 | 0.4784447 |  | 12.7 | 0.9162771 | 67.99407 | 0.8456214 | 1.492698 | 0.1299504 | 1
1052 | 0.8872366 | 669.7108 | 0.1818884 | 4164.265 | 0.4367358 | 283.5983 | 0.6242739 | 0.7011894 | 0.6893773 | 0.007116914 | 2.975461 | 0.1838868 | 0.01508632 | 0.4878998 | 1.404654 |  | 12.7 | 0.0127966 | 45.32239 | 0.1740054 | 0.6901345 | 0.2667787 | 1
1053 | 0.159497 | 483.0934 | 0.7114124 | 5190.261 | 0.310512 | 280.964 | 0.4682075 | 0.703819 | 0.6905103 | 0.007059308 | 1.596731 | 0.3321228 | 0.02488476 | 0.1951665 | 0.9735315 |  | 12.7 | 0.311478 | 55.10449 | 0.2651017 | 0.7801085 | 0.04162707 | 1
1054 | 0.951128 | 707.2228 | 0.4465061 | 4705.855 | 0.6990233 | 288.9497 | 0.7984126 | 0.5818368 | 0.6400669 | 0.01013713 | 5.723986 | 0.01325495 | -0.01259185 | 0.3978851 | 1.269604 |  | 12.7 | 0.8124422 | 64.32902 | 0.03983268 | 0.5006061 | 0.1502877 | 1
1055 | 0.7351904 | 620.4156 | 0.3400843 | 4511.437 | 0.05189383 | 272.0637 | 0.3057801 | 0.384795 | 0.5594116 | 0.01807969 | 3.429912 | 0.06078809 | 0.001487977 | 0.2316197 | 1.029109 |  | 12.7 | 0.848582 | 65.37338 | 0.9260949 | 1.768173 | 0.04702637 | 1
1056 | 0.4295363 | 552.2966 | 0.4877724 | 4778.542 | 0.5258484 | 285.3596 | 0.6461869 | 0.2160842 | 0.4779273 | 0.03243769 | 11.57659 | 0.719994 | 0.0462393 | 0.6873613 | 1.766992 |  | 12.7 | 0.7775893 | 63.4478 | 0.2938055 | 0.8068259 | 0.5479788 | 1
1057 | 0.1076699 | 462.6032 | 0.9175731 | 5500 | 0.9395039 | 297.0379 | 1.290687 | 0.9195393 | 0.8071058 | 0.003058557 | 1.826191 | 0.4980624 | 0.033898 | 0.7936325 | 2.045386 |  | 12.7 | 0.4868725 | 58.01705 | 0.8725052 | 1.565329 | 0.06955973 | 1
1058 | 0.8746246 | 664.3506 | 0.07870565 | 3810.318 | 0.00982278 | 266.5122 | 0.2745906 | 0.4861187 | 0.6015465 | 0.01336357 | 2.437843 | 0.8053943 | 0.05208202 | 0.697755 | 1.79026 |  | 12.7 | 0.4746325 | 57.81731 | 0.4648362 | 0.9650291 | 0.1233923 | 1
1059 | 0.9999004 | 881.6475 | 0.9107877 | 5500 | 0.3880663 | 282.6149 | 0.5016867 | 0.9980899 | 0.9361819 | 0.001211682 | 0.5359402 | 0.7645912 | 0.04914413 | 0.7117822 | 1.822742 |  | 12.7 | 0.4304388 | 57.09722 | 0.1372222 | 0.6493602 | 0.04917607 | 1
1060 | 0.09199716 | 455.037 | 0.8956826 | 5500 | 0.1672803 | 277.2653 | 0.3446374 | 0.8365706 | 0.7537736 | 0.004484041 | 0.7031997 | 0.8610606 | 0.05678703 | 0.6748562 | 1.739825 |  | 12.7 | 0.776733 | 63.42735 | 0.9641021 | 2.032346 | 0.05681885 | 1
1061 | 0.158879 | 482.8781 | 0.7685524 | 5313.861 | 0.934007 | 296.6896 | 1.253 | 0.9327496 | 0.8180956 | 0.002826693 | 1.71028 | 0.4892369 | 0.03343337 | 0.2883337 | 1.11208 |  | 12.7 | 0.5565548 | 59.16924 | 0.4689455 | 0.9689706 | 0.04636177 | 1
1062 | 0.6740035 | 605.4091 | 0.2523575 | 4333.037 | 0.08089044 | 273.853 | 0.3555927 | 0.0968206 | 0.394301 | 0.05909927 | 12.72284 | 0.7958417 | 0.05136405 | 0.7509392 | 1.921147 |  | 12.7 | 0.03074182 | 47.20411 | 0.4918913 | 0.9912297 | 0.974976 | 1
1063 | 0.3595747 | 536.9142 | 0.9233197 | 5500 | 0.6115329 | 287.0769 | 0.6788869 | 0.03198592 | 0.3100276 | 0.1081758 | 39.43051 | 0.7254489 | 0.04658123 | 0.6996368 | 1.794543 |  | 12.7 | 0.3485117 | 55.74119 | 0.7406 | 1.288704 | 1.144135 | 1
1064 | 0.2294494 | 504.7141 | 0.09318295 | 3875.016 | 0.9638009 | 298.9713 | 1.30232 | 0.1551144 | 0.4402619 | 0.0425005 | 27.93556 | 0.02599408 | -0.006807866 | 0.6439506 | 1.676115 |  | 12.7 | 0.9247347 | 68.43215 | 0.560974 | 1.061534 | 0.7604411 | 1
1065 | 0.6715201 | 604.8277 | 0.1456214 | 4061.22 | 0.9707834 | 299.7245 | 1.364758 | 0.3688889 | 0.5525116 | 0.01899712 | 15.68105 | 0.6453019 | 0.04182601 | 0.3030421 | 1.133232 |  | 12.7 | 0.2340069 | 53.67534 | 0.5071629 | 1.006307 | 0.5486366 | 1
1066 | 0.583376 | 585.0904 | 0.7697766 | 5316.678 | 0.5318921 | 285.479 | 0.6199911 | 0.7204874 | 0.697764 | 0.006701367 | 2.430927 | 0.7585181 | 0.04873242 | 0.05247093 | 0.6948268 |  | 12.7 | 0.4172747 | 56.88215 | 0.7741061 | 1.344373 | 0.07786849 | 1
1067 | 0.727893 | 618.5453 | 0.2719223 | 4375.093 | 0.6524012 | 287.9296 | 0.7687807 | 0.8035113 | 0.7364996 | 0.005075578 | 2.413568 | 0.1525949 | 0.01246728 | 0.2553495 | 1.064192 |  | 12.7 | 0.4170414 | 56.87833 | 0.2874578 | 0.8009531 | 0.05910993 | 1
1068 | 0.7642519 | 628.144 | 0.4846365 | 4773.036 | 0.1568186 | 276.9301 | 0.3885629 | 0.6200847 | 0.6555478 | 0.009071629 | 2.214143 | 0.5358213 | 0.03588814 | 0.4908893 | 1.40932 |  | 12.7 | 0.4316848 | 57.11755 | 0.3591299 | 0.8666956 | 0.08367513 | 1
1069 | 0.5616605 | 580.4128 | 0.5346835 | 4860.934 | 0.6089874 | 287.0247 | 0.7079544 | 0.2063265 | 0.4723567 | 0.03376017 | 13.87225 | 0.799984 | 0.05167284 | 0.6465518 | 1.681306 |  | 12.7 | 0.04340155 | 48.04621 | 0.821245 | 1.436274 | 0.8700567 | 1
1070 | 0.05926708 | 435.3992 | 0.3022644 | 4437.471 | 0.4553139 | 283.9677 | 0.6177196 | 0.3945962 | 0.5636141 | 0.01754279 | 4.718214 | 0.1673176 | 0.01373879 | 0.5919258 | 1.577866 |  | 12.7 | 0.4701353 | 57.744 | 0.5018001 | 1.000987 | 0.2367162 | 1
1071 | 0.7126705 | 614.7217 | 0.05929742 | 3707.511 | 0.2408187 | 279.3191 | 0.5380706 | 0.9562457 | 0.8413637 | 0.00239215 | 0.7912363 | 0.7885639 | 0.05083041 | 0.2477985 | 1.0531 |  | 12.7 | 0.4961072 | 58.16807 | 0.6853026 | 1.208657 | 0.05113212 | 1
1072 | 0.9466677 | 703.6296 | 0.4475573 | 4707.715 | 0.25839 | 279.7542 | 0.4673148 | 0.2830797 | 0.5129856 | 0.02522483 | 8.294341 | 0.8914686 | 0.0599219 | 0.2674406 | 1.081841 |  | 12.7 | 0.5388483 | 58.87299 | 0.9173469 | 1.72692 | 0.3224918 | 1
1073 | 0.5753811 | 583.3627 | 0.7884111 | 5360.644 | 0.7874892 | 291.1202 | 0.8885755 | 0.1383988 | 0.4284142 | 0.04627055 | 23.98489 | 0.5111523 | 0.03458713 | 0.4530519 | 1.351247 |  | 12.7 | 0.1312087 | 51.34707 | 0.4009787 | 0.9051081 | 0.7940964 | 1
1074 | 0.1590435 | 482.9355 | 0.8514771 | 5500 | 0.6442729 | 287.7574 | 0.7103563 | 0.9685001 | 0.8567061 | 0.002142843 | 0.7351156 | 0.01238589 | -0.0131438 | 0.8812805 | 2.400991 |  | 12.7 | 0.5057205 | 58.32565 | 0.9407865 | 1.84955 | -0.01273825 | 1
1075 | 0.2519255 | 510.8166 | 0.7436924 | 5258.34 | 0.9064514 | 295.219 | 1.144418 | 0.905675 | 0.7966258 | 0.003297359 | 1.927596 | 0.8560241 | 0.05631514 | 0.08527251 | 0.7763963 |  | 12.7 | 0.191712 | 52.80332 | 0.6963749 | 1.223727 | 0.08591345 | 1
1076 | 0.216235 | 500.9699 | 0.7072022 | 5181.661 | 0.2778976 | 280.2197 | 0.4463848 | 0.2084484 | 0.4735805 | 0.03346511 | 7.483645 | 0.2247178 | 0.01811652 | 0.7764289 | 1.992773 |  | 12.7 | 0.6328897 | 60.49439 | 0.3887943 | 0.8938822 | 0.4459931 | 1
1077 | 0.6253474 | 594.3025 | 0.6905966 | 5148.279 | 0.5422296 | 285.6836 | 0.6376309 | 0.6681798 | 0.6753797 | 0.007868649 | 2.98179 | 0.8136512 | 0.05272006 | 0.858884 | 2.2909 |  | 12.7 | 0.3981821 | 56.5689 | 0.01472501 | 0.4233969 | 0.2148333 | 1
1078 | 0.5699044 | 582.183 | 0.6663449 | 5100.89 | 0.6750494 | 288.4176 | 0.7583613 | 0.01605492 | 0.2691758 | 0.145011 | 64.02309 | 0.373856 | 0.02724519 | 0.5635101 | 1.527973 |  | 12.7 | 0.7951117 | 63.87815 | 0.598117 | 1.102072 | 1.004327 | 1
1079 | 0.9654625 | 720.915 | 0.2744178 | 4380.346 | 0.9644574 | 299.0368 | 1.352292 | 0.8206712 | 0.7452867 | 0.004765515 | 4.645843 | 0.8852322 | 0.05923268 | 0.7106441 | 1.820058 |  | 12.7 | 0.3206566 | 55.26435 | 0.3913492 | 0.8962325 | 0.3455513 | 1
1080 | 0.893447 | 672.5084 | 0.6940431 | 5155.141 | 0.5053872 | 284.9561 | 0.6085598 | 0.7349988 | 0.7041923 | 0.006399362 | 2.619013 | 0.4658515 | 0.03220025 | 0.3199418 | 1.157456 |  | 12.7 | 0.4676627 | 57.70371 | 0.8086012 | 1.409695 | 0.08762618 | 1
1081 | 0.694776 | 610.3472 | 0.5972274 | 4972.324 | 0.8091621 | 291.726 | 0.9285697 | 0.001198371 | 0.1629842 | 0.3106231 | 176.0456 | 0.9893585 | 0.08236145 | 0.3445362 | 1.192673 |  | 12.7 | 0.4452238 | 57.33824 | 0.3845725 | 0.8900024 | 0.9838955 | 0
1082 | 0.2824665 | 518.6677 | 0.3945052 | 4612.683 | 0.6485366 | 287.8476 | 0.754428 | 0.9904364 | 0.8994234 | 0.001577275 | 0.6171837 | 0.1212541 | 0.00945645 | 0.9900882 | 3.990371 |  | 12.7 | 0.8337773 | 64.92594 | 0.4129489 | 0.9161861 | 0.009466771 | 1
1083 | 0.6216874 | 593.4879 | 0.9778615 | 5500 | 0.6717186 | 288.3451 | 0.7385711 | 0.4731342 | 0.5962714 | 0.01387896 | 6.083606 | 0.03096758 | -0.005201952 | 0.6597625 | 1.708137 |  | 12.7 | 0.1014319 | 50.47405 | 0.7292211 | 1.271171 | 0.4725491 | 1
1084 | 0.195573 | 494.8378 | 0.779815 | 5340.098 | 0.6027954 | 286.8982 | 0.6786683 | 0.04119719 | 0.3269785 | 0.09579009 | 32.16925 | 0.936668 | 0.0660752 | 0.3525082 | 1.204102 |  | 12.7 | 0.1091672 | 50.71528 | 0.4987917 | 0.9980144 | 0.7893403 | 1
1085 | 0.7478093 | 623.7132 | 0.3102873 | 4453.475 | 0.0004701112 | 258.8505 | 0.1346274 | 0.7132715 | 0.6946079 | 0.006854822 | 0.575592 | 0.4448549 | 0.0310879 | 0.9616289 | 3.115031 |  | 12.7 | 0.9027187 | 67.36145 | 0.4272443 | 0.9294948 | 0.03108898 | 1
1086 | 0.1971833 | 495.3292 | 0.4177982 | 4654.729 | 0.1534974 | 276.8206 | 0.3951392 | 0.5485319 | 0.6266817 | 0.01115876 | 2.184036 | 0.3724487 | 0.02716713 | 0.8638921 | 2.313977 |  | 12.7 | 0.3563219 | 55.87298 | 0.7741375 | 1.344428 | 0.1160254 | 1
1087 | 0.1839143 | 491.2037 | 0.5972112 | 4972.295 | 0.8022487 | 291.5285 | 0.9179075 | 0.08568173 | 0.3835514 | 0.06383686 | 28.78273 | 0.2112008 | 0.0171525 | 0.8632363 | 2.310909 |  | 12.7 | 0.7939667 | 63.8493 | 0.4614915 | 0.9618302 | 1.164521 | 0
1088 | 0.7603971 | 627.0905 | 0.6446156 | 5059.577 | 0.3695512 | 282.2323 | 0.5174643 | 0.373367 | 0.5544648 | 0.0187328 | 6.078736 | 0.8471192 | 0.05550728 | 0.9773766 | 3.452419 |  | 12.7 | 0.2385785 | 53.7648 | 0.2084609 | 0.7254868 | 0.8670353 | 0
1089 | 0.895522 | 673.4693 | 0.7294185 | 5227.739 | 0.9549789 | 298.1741 | 1.362888 | 0.1277649 | 0.420402 | 0.04900791 | 44.98255 | 0.6795506 | 0.04379529 | 0.8456007 | 2.233286 |  | 12.7 | 0.9043529 | 67.43379 | 0.4329278 | 0.9348137 | 1.278452 | 0
1090 | 0.9506284 | 706.8076 | 0.5320142 | 4856.234 | 0.5170653 | 285.1863 | 0.6350145 | 0.5989667 | 0.6469789 | 0.009646753 | 4.329781 | 0.9681368 | 0.07293588 | 0.9068661 | 2.554731 |  | 12.7 | 0.743881 | 62.67804 | 0.02773973 | 0.4695383 | 0.2949045 | 1
1091 | 0.8356159 | 649.8225 | 0.06736149 | 3752.986 | 0.3086663 | 280.9229 | 0.5765675 | 0.7373223 | 0.7052324 | 0.006351794 | 2.379805 | 0.2783959 | 0.02166012 | 0.9742699 | 3.369827 |  | 12.7 | 0.3028447 | 54.95268 | 0.3347889 | 0.8444486 | 0.1983717 | 1
1092 | 0.9734466 | 730.7273 | 0.02549222 | 3500 | 0.2399799 | 279.298 | 0.5565336 | 0.008443919 | 0.2368573 | 0.1828467 | 74.35906 | 0.2632977 | 0.02070256 | 0.963341 | 3.144019 |  | 12.7 | 0.6757163 | 61.28904 | 0.1302847 | 0.6411766 | 2.176761 | 0
1093 | 0.8581019 | 657.8697 | 0.823887 | 5451.196 | 0.8103356 | 291.76 | 0.9239733 | 0.3722338 | 0.5539713 | 0.01879922 | 11.42718 | 0.704561 | 0.04528885 | 0.4844943 | 1.399356 |  | 12.7 | 0.576699 | 59.51045 | 0.9207632 | 1.742503 | 0.4887403 | 1
1094 | 0.6567437 | 601.4035 | 0.2560468 | 4341.093 | 0.105266 | 275.0085 | 0.3793523 | 0.771954 | 0.7211506 | 0.005666362 | 1.292746 | 0.1398329 | 0.01129752 | 0.9583704 | 3.063333 |  | 12.7 | 0.9531095 | 70.28634 | 0.9362703 | 1.822606 | 0.01234074 | 1
1095 | 0.2794259 | 517.9057 | 0.4358523 | 4686.954 | 0.2315705 | 279.0832 | 0.4503736 | 0.1657416 | 0.4473895 | 0.04038205 | 9.419156 | 0.24061 | 0.01920882 | 0.4898967 | 1.407769 |  | 12.7 | 0.07576431 | 49.57145 | 0.6325949 | 1.142005 | 0.568519 | 1
1096 | 0.6697029 | 604.4034 | 0.8631907 | 5500 | 0.2138644 | 278.6164 | 0.3794339 | 0.03642908 | 0.3185939 | 0.1017284 | 23.32949 | 0.5588286 | 0.037108 | 0.2075812 | 0.9927431 |  | 12.7 | 0.1920147 | 52.8099 | 0.5873985 | 1.090135 | 0.5694648 | 1
1097 | 0.8324416 | 648.746 | 0.5221148 | 4838.823 | 0.4021993 | 282.9034 | 0.5546608 | 0.6112868 | 0.6519703 | 0.00930745 | 3.349137 | 0.4275346 | 0.03016426 | 0.7613345 | 1.949533 |  | 12.7 | 0.9111242 | 67.74454 | 0.7637944 | 1.326533 | 0.09433685 | 1
1098 | 0.3638033 | 537.8677 | 0.7223508 | 5212.888 | 0.5793253 | 286.4233 | 0.6646358 | 0.6453791 | 0.6659111 | 0.008421686 | 3.010636 | 0.6482786 | 0.04199422 | 0.08364243 | 0.7727891 |  | 12.7 | 0.4902987 | 58.07304 | 0.8133383 | 1.419464 | 0.08909207 | 1
1099 | 0.8673622 | 661.4337 | 0.05567264 | 3685.477 | 0.1456227 | 276.5546 | 0.4733222 | 0.9765378 | 0.8689654 | 0.001962444 | 0.6143848 | 0.5349357 | 0.03584134 | 0.9430476 | 2.865124 |  | 12.7 | 0.6940969 | 61.64612 | 0.4995394 | 0.9987523 | 0.03586985 | 1
1100 | 0.4298594 | 552.3661 | 0.7573786 | 5288.527 | 0.2287195 | 279.0095 | 0.4045134 | 0.3758623 | 0.5555494 | 0.0185876 | 4.153204 | 0.562731 | 0.03731584 | 0.7966936 | 2.055163 |  | 12.7 | 0.4531326 | 57.46705 | 0.278344 | 0.7924887 | 0.2801727 | 1
1101 | 0.454157 | 557.5685 | 0.4733975 | 4753.288 | 0.2077158 | 278.449 | 0.4283736 | 0.07126029 | 0.3681176 | 0.07131069 | 17.03239 | 0.655065 | 0.04237966 | 0.3830578 | 1.248088 |  | 12.7 | 0.04929567 | 48.37523 | 0.2819987 | 0.795888 | 0.6947143 | 1
1102 | 0.7166529 | 615.7123 | 0.5096406 | 4816.917 | 0.772607 | 290.725 | 0.8792858 | 0.8004506 | 0.7349681 | 0.005131648 | 2.778208 | 0.5203061 | 0.03506936 | 0.6280096 | 1.644929 |  | 12.7 | 0.9206842 | 68.21759 | 0.3695815 | 0.8762575 | 0.06486993 | 1
1103 | 0.3375849 | 531.8891 | 0.8121045 | 5419.975 | 0.5042342 | 284.9334 | 0.59233 | 0.5447982 | 0.6251828 | 0.01127939 | 3.553614 | 0.5174859 | 0.03492074 | 0.4818195 | 1.395208 |  | 12.7 | 0.7494451 | 62.80051 | 0.8973531 | 1.646563 | 0.1168181 | 1
1104 | 0.527851 | 573.2039 | 0.7820145 | 5345.31 | 0.2412594 | 279.3303 | 0.409513 | 0.224658 | 0.4827078 | 0.03134415 | 7.357552 | 0.1769113 | 0.0145288 | 0.9099703 | 2.576149 |  | 12.7 | 0.2006742 | 52.99569 | 0.7437506 | 1.293671 | 0.7663887 | 1
1105 | 0.599959 | 588.6989 | 0.333373 | 4498.567 | 0.3333735 | 281.4654 | 0.5330201 | 0.1116345 | 0.4073872 | 0.05380378 | 16.883 | 0.903129 | 0.06129136 | 0.1962612 | 0.9752392 |  | 12.7 | 0.1067467 | 50.64104 | 0.01663082 | 0.4315724 | 0.5308766 | 0
1106 | 0.1393772 | 475.7762 | 0.31315 | 4459.141 | 0.8231839 | 292.1407 | 0.9562213 | 0.7587401 | 0.7149781 | 0.005922898 | 2.694607 | 0.2359628 | 0.01889366 | 0.767694 | 1.967444 |  | 12.7 | 0.9730801 | 72.30612 | 0.5008026 | 1 | 0.03884758 | 1
1107 | 0.6108568 | 591.0912 | 0.7785457 | 5337.104 | 0.8284829 | 292.3028 | 0.9574801 | 0.5905891 | 0.643595 | 0.009883787 | 5.593809 | 0.06310932 | 0.001887119 | 0.1607715 | 0.918194 |  | 12.7 | 0.9210587 | 68.23704 | 0.3043776 | 0.8165725 | 0.09061593 | 1
1108 | 0.3645801 | 538.0425 | 0.4567085 | 4723.889 | 0.6742446 | 288.4001 | 0.7732521 | 0.4421702 | 0.5835755 | 0.01520233 | 6.324813 | 0.3767575 | 0.02740583 | 0.1754154 | 0.9421901 |  | 12.7 | 0.08269211 | 49.83352 | 0.8220968 | 1.438125 | 0.2985988 | 1
1109 | 0.1881406 | 492.537 | 0.07553113 | 3794.947 | 0.7415214 | 289.9436 | 0.8723789 | 0.551775 | 0.6279836 | 0.01105502 | 4.750109 | 0.3608128 | 0.02651797 | 0.03650687 | 0.6440892 |  | 12.7 | 0.8141639 | 64.37535 | 0.1161718 | 0.6238923 | 0.08434142 | 1
1110 | 0.9851771 | 751.0697 | 0.6899739 | 5147.043 | 0.2507772 | 279.5677 | 0.4299783 | 0.6232155 | 0.6568239 | 0.008988964 | 2.902929 | 0.2612067 | 0.02056778 | 0.6811667 | 1.753426 |  | 12.7 | 0.1755081 | 52.44284 | 0.59339 | 1.096782 | 0.192235 | 1
1111 | 0.6053202 | 589.8735 | 0.4870372 | 4777.251 | 0.9917349 | 303.6904 | 1.77526 | 0.1936856 | 0.4649138 | 0.03561168 | 37.2918 | 0.2587021 | 0.02040561 | 0.6441462 | 1.676505 |  | 12.7 | 0.7092083 | 61.94847 | 0.3250042 | 0.8354976 | 0.9619029 | 0
1112 | 0.8681954 | 661.7626 | 0.214643 | 4246.71 | 0.6853298 | 288.6437 | 0.8035244 | 0.05238059 | 0.3442044 | 0.08465538 | 45.01486 | 0.8577766 | 0.05647805 | 0.859603 | 2.294164 |  | 12.7 | 0.5306676 | 58.73708 | 0.9402595 | 1.846304 | 1.460714 | 1
1113 | 0.924686 | 688.7533 | 0.1298487 | 4011.025 | 0.04820563 | 271.7827 | 0.3434545 | 0.9017364 | 0.7938071 | 0.003364712 | 0.7959407 | 0.2178424 | 0.01763048 | 0.1715356 | 0.9359022 |  | 12.7 | 0.6281599 | 60.40933 | 0.1289475 | 0.639577 | 0.01777371 | 1
1114 | 0.04835746 | 426.9461 | 0.1019142 | 3910.496 | 0.5623023 | 286.0825 | 0.7241792 | 0.2225729 | 0.4815546 | 0.03160453 | 9.771662 | 0.1959473 | 0.01602008 | 0.4582247 | 1.359069 |  | 12.7 | 0.441453 | 57.27681 | 0.1834313 | 0.7000264 | 0.4367814 | 1
1115 | 0.9607977 | 716.0216 | 0.2303397 | 4283.59 | 0.1668919 | 277.2531 | 0.4358998 | 0.5867234 | 0.6420359 | 0.009994952 | 3.119561 | 0.9942569 | 0.08707858 | 0.5902641 | 1.574883 |  | 12.7 | 0.1357315 | 51.46825 | 0.4797931 | 0.9794385 | 0.2665714 | 1
1116 | 0.4996271 | 567.221 | 0.7842907 | 5350.736 | 0.7862136 | 291.0857 | 0.8868362 | 0.4483944 | 0.586143 | 0.0149249 | 7.507704 | 0.3537163 | 0.02611857 | 0.7100559 | 1.818674 |  | 12.7 | 0.2841001 | 54.61766 | 0.04828578 | 0.5188813 | 0.5268902 | 0
1117 | 0.575606 | 583.4112 | 0.9987604 | 5500 | 0.6132614 | 287.1123 | 0.6804958 | 0.3972234 | 0.5647346 | 0.01740234 | 6.908882 | 0.9262479 | 0.06441648 | 0.2213879 | 1.013749 |  | 12.7 | 0.8128836 | 64.34087 | 0.4809209 | 0.9805323 | 0.2208307 | 1
1118 | 0.4195381 | 550.1401 | 0.9025026 | 5500 | 0.6623217 | 288.1418 | 0.7287015 | 0.1307382 | 0.4226836 | 0.04821232 | 19.32774 | 0.7751585 | 0.04987481 | 0.1630827 | 0.9220306 |  | 12.7 | 0.169352 | 52.30108 | 0.01310293 | 0.4158287 | 0.5070249 | 0
1119 | 0.451985 | 557.1053 | 0.7018226 | 5170.755 | 0.7455132 | 290.041 | 0.8352375 | 0.4986908 | 0.6066333 | 0.01288472 | 5.995458 | 0.6340032 | 0.04119197 | 0.9713362 | 3.300748 |  | 12.7 | 0.1747963 | 52.42659 | 0.7758778 | 1.347508 | 0.8602581 | 1
1120 | 0.3551595 | 535.9144 | 0.7981251 | 5384.46 | 0.3974173 | 282.8061 | 0.5156079 | 0.9963595 | 0.9236116 | 0.001326022 | 0.3664086 | 0.3799211 | 0.02758055 | 0.5098812 | 1.43932 |  | 12.7 | 0.1561834 | 51.98764 | 0.6855083 | 1.208933 | 0.02758682 | 1
1121 | 0.5578957 | 579.6063 | 0.4236523 | 4665.209 | 0.3196388 | 281.1659 | 0.5116301 | 0.7115713 | 0.6938679 | 0.006891308 | 2.043576 | 0.9019461 | 0.06114712 | 0.9622795 | 3.125888 |  | 12.7 | 0.2068779 | 53.12624 | 0.9280743 | 1.778165 | 0.2007112 | 1
1122 | 0.5952053 | 587.6608 | 0.424581 | 4666.869 | 0.5291651 | 285.4251 | 0.6552695 | 0.7993842 | 0.7344368 | 0.005151242 | 1.983621 | 0.7042531 | 0.04527013 | 0.4839542 | 1.398518 |  | 12.7 | 0.1883679 | 52.73033 | 0.08174274 | 0.5767814 | 0.1054305 | 1
1123 | 0.2040859 | 497.4088 | 0.07593755 | 3796.942 | 0.3572242 | 281.9741 | 0.6024667 | 0.1620596 | 0.4449523 | 0.04109426 | 12.31481 | 0.04376081 | -0.001880991 | 0.6063788 | 1.604185 |  | 12.7 | 0.8249138 | 64.67171 | 0.07274926 | 0.5628121 | 0.4719049 | 1
1124 | 0.1831541 | 490.9618 | 0.9129575 | 5500 | 0.2644888 | 279.9016 | 0.415434 | 0.1345152 | 0.4255348 | 0.04723623 | 9.634405 | 0.5842945 | 0.03847074 | 0.6572501 | 1.702972 |  | 12.7 | 0.4914338 | 58.0916 | 0.1631011 | 0.6784403 | 0.5396613 | 1
1125 | 0.1887458 | 492.7264 | 0.7741791 | 5326.876 | 0.7354404 | 289.7967 | 0.8179453 | 0.97667 | 0.8691881 | 0.001959312 | 0.7896481 | 0.2222259 | 0.01794136 | 0.520825 | 1.456908 |  | 12.7 | 0.5549741 | 59.14266 | 0.5488343 | 1.048751 | 0.01825702 | 1
1126 | 0.51934 | 571.398 | 0.7720748 | 5321.988 | 0.4803391 | 284.4625 | 0.5797571 | 0.9824748 | 0.8799058 | 0.001814317 | 0.6010327 | 0.5711168 | 0.03776358 | 0.8105723 | 2.101259 |  | 12.7 | 0.3022231 | 54.9417 | 0.1865232 | 0.7032315 | 0.03800454 | 1
1127 | 0.04386395 | 423.0157 | 0.1390538 | 4040.794 | 0.6098472 | 287.0423 | 0.7510822 | 0.6136409 | 0.6529264 | 0.009243834 | 2.936947 | 0.7576439 | 0.04867362 | 0.7306235 | 1.868548 |  | 12.7 | 0.2414026 | 53.81967 | 0.4344448 | 0.9362361 | 0.2120385 | 1
1128 | 0.7272304 | 618.3767 | 0.2945818 | 4421.966 | 0.286723 | 280.4249 | 0.5082562 | 0.8633325 | 0.7690007 | 0.004020042 | 1.263474 | 0.1480842 | 0.01206161 | 0.9711677 | 3.297001 |  | 12.7 | 0.8768806 | 66.3283 | 0.3711692 | 0.8777112 | 0.01449862 | 1
1129 | 0.546865 | 577.2494 | 0.3763332 | 4579.412 | 0.1327091 | 276.0965 | 0.3840892 | 0.4944936 | 0.6049371 | 0.01304246 | 2.891713 | 0.3334916 | 0.02496387 | 0.1594794 | 0.9160405 |  | 12.7 | 0.4123844 | 56.80208 | 0.6304816 | 1.139483 | 0.08437603 | 1
1130 | 0.8818106 | 667.3553 | 0.3872615 | 4599.475 | 0.8668852 | 293.5886 | 1.031975 | 0.1027706 | 0.3997062 | 0.05685157 | 39.15333 | 0.3648586 | 0.02674447 | 0.6320033 | 1.652645 |  | 12.7 | 0.4726295 | 57.78465 | 0.03019664 | 0.4764752 | 1.019217 | 0
1131 | 0.9823696 | 745.2022 | 0.9440891 | 5500 | 0.6478453 | 287.8329 | 0.7139267 | 0.5905213 | 0.6435677 | 0.009885727 | 5.259402 | 0.3365986 | 0.02514295 | 0.8324645 | 2.180761 |  | 12.7 | 0.6915363 | 61.59571 | 0.6107019 | 1.116364 | 0.3089422 | 1
1132 | 0.08853637 | 453.24 | 0.7356293 | 5240.95 | 0.3266474 | 281.3194 | 0.475831 | 0.7411915 | 0.7069714 | 0.006273046 | 1.35288 | 0.9599064 | 0.07074162 | 0.8382528 | 2.203408 |  | 12.7 | 0.4878823 | 58.03355 | 0.5698548 | 1.071022 | 0.0832215 | 1
1133 | 0.3320732 | 530.6105 | 0.3885042 | 4601.746 | 0.4360699 | 283.585 | 0.5936739 | 0.0736177 | 0.3707787 | 0.06996231 | 22.0388 | 0.7334588 | 0.04708946 | 0.6297964 | 1.648373 |  | 12.7 | 0.9640331 | 71.26975 | 0.5251359 | 1.024362 | 0.6518489 | 1
1134 | 0.4393912 | 554.4127 | 0.92779 | 5500 | 0.7423405 | 289.9635 | 0.8215432 | 0.9336734 | 0.8189092 | 0.002810244 | 1.279993 | 0.9533422 | 0.06924139 | 0.1256924 | 0.8570748 |  | 12.7 | 0.351526 | 55.79214 | 0.2339926 | 0.7505163 | 0.07481576 | 1
1135 | 0.5297873 | 573.6151 | 0.9008031 | 5500 | 0.5725809 | 286.288 | 0.6439759 | 0.6546007 | 0.6697241 | 0.008194453 | 3.026985 | 0.3539527 | 0.02613191 | 0.9566829 | 3.038155 |  | 12.7 | 0.5264795 | 58.66772 | 0.7876666 | 1.368935 | 0.2120597 | 1
1136 | 0.546003 | 577.0656 | 0.3629517 | 4554.594 | 0.6095095 | 287.0354 | 0.7239603 | 0.2644349 | 0.5037026 | 0.02696178 | 11.26389 | 0.9703845 | 0.07361597 | 0.5472202 | 1.500353 |  | 12.7 | 0.8752662 | 66.26957 | 0.1746833 | 0.6908523 | 0.4432062 | 1
1137 | 0.9926979 | 773.6529 | 0.4930121 | 4787.738 | 0.04222556 | 271.2882 | 0.2704249 | 0.8938809 | 0.7883635 | 0.003498702 | 0.7319808 | 0.4131662 | 0.02939244 | 0.4183514 | 1.299559 |  | 12.7 | 0.6954288 | 61.67244 | 0.8678663 | 1.551836 | 0.02945819 | 1
1138 | 0.8767212 | 665.2145 | 0.6150006 | 5004.664 | 0.8796879 | 294.0731 | 1.064315 | 0.02467034 | 0.293784 | 0.1215446 | 86.05335 | 0.4390324 | 0.03077812 | 0.2330785 | 1.031286 |  | 12.7 | 0.5856255 | 59.66332 | 0.01342887 | 0.4174007 | 0.7515016 | 0
1139 | 0.9992747 | 836.3812 | 0.1055801 | 3924.733 | 0.6384205 | 287.6343 | 0.7788967 | 0.4575001 | 0.5898842 | 0.01452967 | 9.465421 | 0.1788887 | 0.01468822 | 0.277572 | 1.096539 |  | 12.7 | 0.2017716 | 53.01893 | 0.6967855 | 1.224295 | 0.3977705 | 1
1140 | 0.5194213 | 571.4152 | 0.9513567 | 5500 | 0.7195003 | 289.4195 | 0.7927654 | 0.966565 | 0.854061 | 0.002183891 | 0.9892987 | 0.2974331 | 0.02283225 | 0.2079888 | 0.9933683 |  | 12.7 | 0.5537256 | 59.12169 | 0.5630346 | 1.063725 | 0.02376989 | 1
1141 | 0.7334377 | 619.9641 | 0.1533303 | 4084.422 | 0.4309164 | 283.482 | 0.6262294 | 0.644913 | 0.6657189 | 0.008433304 | 3.274144 | 0.5047339 | 0.0342492 | 0.3123919 | 1.146641 |  | 12.7 | 0.8536465 | 65.53381 | 0.592736 | 1.096053 | 0.07758288 | 1
1142 | 0.2923402 | 521.1156 | 0.8305944 | 5469.562 | 0.4953564 | 284.7585 | 0.5825887 | 0.7807894 | 0.7253555 | 0.005497994 | 1.669169 | 0.1528806 | 0.0124927 | 0.7543557 | 1.930359 |  | 12.7 | 0.1110778 | 50.77312 | 0.7246425 | 1.264287 | 0.08379814 | 1
1143 | 0.3865285 | 542.932 | 0.3171068 | 4466.937 | 0.1567359 | 276.9274 | 0.4127823 | 0.6758308 | 0.6785904 | 0.007689492 | 1.723313 | 0.3754218 | 0.02733193 | 0.3722349 | 1.23246 |  | 12.7 | 0.4799953 | 57.90477 | 0.6627062 | 1.17913 | 0.04528171 | 1
1144 | 0.3321524 | 530.6289 | 0.1104433 | 3943.078 | 0.5744916 | 286.3263 | 0.7307591 | 0.1838539 | 0.4589293 | 0.0371738 | 14.41458 | 0.5909841 | 0.03883162 | 0.4898362 | 1.407675 |  | 12.7 | 0.9911698 | 76.00649 | 0.9054146 | 1.676984 | 0.3651342 | 1
1145 | 0.754489 | 625.4938 | 0.537802 | 4866.429 | 0.1191014 | 275.5792 | 0.3499589 | 0.7781918 | 0.7241124 | 0.005547241 | 1.214275 | 0.8477617 | 0.0555645 | 0.745129 | 1.905733 |  | 12.7 | 0.7415068 | 62.62627 | 0.8658456 | 1.546097 | 0.05807445 | 1
1146 | 0.5760384 | 583.5045 | 0.2511973 | 4330.491 | 0.236416 | 279.2075 | 0.4818576 | 0.4434187 | 0.5840912 | 0.01514619 | 4.258595 | 0.9287709 | 0.06480066 | 0.7422405 | 1.898184 |  | 12.7 | 0.5536508 | 59.12044 | 0.9730824 | 2.137354 | 0.2695888 | 1
1147 | 0.7271833 | 618.3647 | 0.6332318 | 5038.298 | 0.7373705 | 289.8431 | 0.8292055 | 0.6071054 | 0.650274 | 0.009421399 | 4.830836 | 0.5103168 | 0.03454313 | 0.2180557 | 1.00871 |  | 12.7 | 0.7189814 | 62.14871 | 0.753372 | 1.309164 | 0.1433027 | 1
1148 | 0.5805109 | 584.4705 | 0.4319753 | 4680.057 | 0.5542894 | 285.9229 | 0.6734408 | 0.8135728 | 0.7416087 | 0.004892925 | 1.925886 | 0.6597893 | 0.04264965 | 0.9444057 | 2.880363 |  | 12.7 | 0.2585245 | 54.14633 | 0.8934495 | 1.632643 | 0.141125 | 1
1149 | 0.2286709 | 504.497 | 0.5433327 | 4876.183 | 0.2370743 | 279.2242 | 0.4399651 | 0.03269196 | 0.3114446 | 0.1070817 | 23.76797 | 0.6961693 | 0.0447817 | 0.439166 | 1.330408 |  | 12.7 | 0.1827 | 52.60499 | 0.8961435 | 1.642196 | 0.7682491 | 1
1150 | 0.38697 | 543.0295 | 0.299214 | 4431.336 | 0.1531917 | 276.8105 | 0.4129031 | 0.4608316 | 0.5912489 | 0.01438812 | 3.226084 | 0.01918408 | -0.009488898 | 0.5345462 | 1.479302 |  | 12.7 | 0.4140774 | 56.82981 | 0.9945475 | 2.726735 | 0.1130849 | 1
1151 | 0.6216541 | 593.4805 | 0.6590881 | 5086.983 | 0.3531378 | 281.8879 | 0.5043895 | 0.6467504 | 0.6664768 | 0.00838758 | 2.510783 | 0.4097912 | 0.02921028 | 0.3826898 | 1.247555 |  | 12.7 | 0.0371464 | 47.65779 | 0.4564832 | 0.9570551 | 0.173901 | 1
1152 | 0.09761275 | 457.8493 | 0.916543 | 5500 | 0.749771 | 290.1458 | 0.8313917 | 0.3034651 | 0.5228047 | 0.02350918 | 8.948819 | 0.2177678 | 0.01762516 | 0.8382728 | 2.203488 |  | 12.7 | 0.418254 | 56.89817 | 0.5078792 | 1.00702 | 0.6649579 | 1
1153 | 0.9856638 | 752.1828 | 0.6009717 | 4979.104 | 0.4036125 | 282.9321 | 0.5462381 | 0.6123119 | 0.6523865 | 0.009279701 | 3.812759 | 0.9364769 | 0.06604294 | 0.9141921 | 2.606481 |  | 12.7 | 0.477128 | 57.858 | 0.5640179 | 1.064772 | 0.3251274 | 1
1154 | 0.5480838 | 577.5094 | 0.8696926 | 5500 | 0.8079562 | 291.6913 | 0.9192273 | 0.8282392 | 0.7492812 | 0.0046309 | 2.458371 | 0.686067 | 0.04417939 | 0.4756174 | 1.385631 |  | 12.7 | 0.5296316 | 58.71991 | 0.5605426 | 1.061076 | 0.09508364 | 1
1155 | 0.4631345 | 559.4804 | 0.5828319 | 4946.4 | 0.6771658 | 288.4639 | 0.7668482 | 0.710535 | 0.6934175 | 0.00691361 | 2.966191 | 0.6149118 | 0.04013503 | 0.7483737 | 1.914303 |  | 12.7 | 0.3035495 | 54.96513 | 0.2149013 | 0.7318785 | 0.1951147 | 1
1156 | 0.4180871 | 549.8263 | 0.8177871 | 5434.875 | 0.970586 | 299.7013 | 1.513999 | 0.9665799 | 0.854081 | 0.002183578 | 1.81769 | 0.1140907 | 0.008693813 | 0.7935767 | 2.045209 |  | 12.7 | 0.8108941 | 64.2876 | 0.237186 | 0.7535939 | 0.02257721 | 1
1157 | 0.7396797 | 621.5793 | 0.8552261 | 5500 | 0.6126388 | 287.0996 | 0.6799156 | 0.9868742 | 0.8897142 | 0.001691048 | 0.714673 | 0.7335413 | 0.04709474 | 0.2889286 | 1.112937 |  | 12.7 | 0.2907672 | 54.73773 | 0.2926483 | 0.8057565 | 0.04756137 | 1
1158 | 0.7535631 | 625.2455 | 0.8025487 | 5395.532 | 0.341096 | 281.6315 | 0.4755233 | 0.4542066 | 0.5885329 | 0.0146712 | 4.362023 | 0.3412049 | 0.02540729 | 0.9541502 | 3.002177 |  | 12.7 | 0.04249673 | 47.99277 | 0.948622 | 1.901486 | 0.7164085 | 1
1159 | 0.4747102 | 561.9398 | 0.7689386 | 5314.749 | 0.8385587 | 292.62 | 0.9767205 | 0.02170287 | 0.286162 | 0.1283753 | 70.45984 | 0.5488375 | 0.03657722 | 0.4188369 | 1.300274 |  | 12.7 | 0.1762263 | 52.45919 | 0.3031389 | 0.8154325 | 0.9687803 | 0
1160 | 0.5134865 | 570.1571 | 0.008115196 | 3500 | 0.08648066 | 274.1388 | 0.4396117 | 0.4728516 | 0.5961563 | 0.01389042 | 3.481603 | 0.7555607 | 0.04853396 | 0.3090195 | 1.141807 |  | 12.7 | 0.2878956 | 54.68614 | 0.4694198 | 0.9694264 | 0.1705256 | 1
1161 | 0.9188722 | 685.3909 | 0.657304 | 5083.581 | 0.1964544 | 278.1348 | 0.3956221 | 0.4648665 | 0.592899 | 0.01421881 | 3.855513 | 0.0556154 | 0.0005536082 | 0.1675925 | 0.9294617 |  | 12.7 | 0.6685524 | 61.15271 | 0.6901952 | 1.215264 | 0.07580287 | 1
1162 | 0.7145143 | 615.1795 | 0.8222153 | 5446.688 | 0.5696982 | 286.2303 | 0.6442527 | 0.7692954 | 0.7198979 | 0.005717511 | 2.266027 | 0.6335456 | 0.04116644 | 0.8509324 | 2.255821 |  | 12.7 | 0.6381673 | 60.58988 | 0.6299018 | 1.138793 | 0.0953753 | 1
1163 | 0.5408615 | 575.9701 | 0.5722919 | 4927.549 | 0.5337843 | 285.5164 | 0.6435213 | 0.6095008 | 0.6512455 | 0.009355973 | 3.467782 | 0.9922143 | 0.08479496 | 0.3082857 | 1.140755 |  | 12.7 | 0.2670114 | 54.30476 | 0.08924584 | 0.5878101 | 0.2053356 | 1
1164 | 0.7604486 | 627.1046 | 0.6233543 | 5020.012 | 0.9715433 | 299.8152 | 1.476186 | 0.271168 | 0.5070911 | 0.02631432 | 24.35977 | 0.6657109 | 0.0429901 | 0.4281251 | 1.313991 |  | 12.7 | 0.865091 | 65.9122 | 0.08919389 | 0.5877355 | 0.6096605 | 0
1165 | 0.3478262 | 534.2439 | 0.1176272 | 3969.147 | 0.4568092 | 283.9974 | 0.6508853 | 0.8598482 | 0.7669401 | 0.004079907 | 1.418712 | 0.5755058 | 0.0379986 | 0.7702217 | 1.974685 |  | 12.7 | 0.6651871 | 61.08918 | 0.3349057 | 0.8445555 | 0.04588122 | 1
1166 | 0.4298106 | 552.3556 | 0.3783608 | 4583.148 | 0.09962394 | 274.7601 | 0.3540212 | 0.1630462 | 0.4456086 | 0.04090125 | 7.998059 | 0.6830524 | 0.04400128 | 0.939028 | 2.822078 |  | 12.7 | 0.6293594 | 60.43086 | 0.4937646 | 0.9930672 | 0.6904775 | 1
1167 | 0.107895 | 462.7059 | 0.5967025 | 4971.375 | 0.5381533 | 285.6028 | 0.6443899 | 0.4177077 | 0.5733933 | 0.0163543 | 4.876246 | 0.5909596 | 0.0388303 | 0.8335659 | 2.185013 |  | 12.7 | 0.01059604 | 44.95641 | 0.01073888 | 0.4034984 | 0.6862279 | 0
1168 | 0.2393626 | 507.444 | 0.8732825 | 5500 | 0.1094138 | 275.1849 | 0.2966424 | 0.7608871 | 0.7159721 | 0.005880814 | 0.8852355 | 0.5746508 | 0.03795277 | 0.7446837 | 1.904564 |  | 12.7 | 0.3273224 | 55.37953 | 0.7412856 | 1.289781 | 0.0404515 | 1
1169 | 0.292951 | 521.2657 | 0.880776 | 5500 | 0.3870267 | 282.5936 | 0.5009502 | 0.4243383 | 0.5761688 | 0.0160319 | 4.186382 | 0.7964477 | 0.05140899 | 0.383886 | 1.249286 |  | 12.7 | 0.6875394 | 61.51746 | 0.8541826 | 1.514463 | 0.1611155 | 1
1170 | 0.7168447 | 615.7602 | 0.3347926 | 4501.298 | 0.5900251 | 286.639 | 0.7111119 | 0.6975364 | 0.6878083 | 0.007197472 | 3.151589 | 0.1334079 | 0.01068107 | 0.6909108 | 1.774865 |  | 12.7 | 0.9921742 | 76.38527 | 0.05180312 | 0.5259039 | 0.03042603 | 1
1171 | 0.1583382 | 482.6892 | 0.5528571 | 4893.018 | 0.8101783 | 291.7554 | 0.9312406 | 0.392377 | 0.5626656 | 0.01766255 | 7.939313408 | 0.7679304 | 0.04937301 | 0.578279 | 1.553616 |  | 12.7 | 0.135202 | 51.4542 | 0.5956307 | 1.099285 | 0.5469413 | 1
1172 | 0.8307511 | 648.1781 | 0.872429 | 5500 | 0.5850486 | 286.5385 | 0.6548855 | 0.5561834 | 0.6297536 | 0.01091554 | 4.633456 | 0.09365746 | 0.006310157 | 0.3292504 | 1.170784 |  | 12.7 | 0.2260666 | 53.51799 | 0.5458576 | 1.045647 | 0.2158749 | 1
1173 | 0.720027 | 616.5569 | 0.4955327 | 4792.161 | 0.06708832 | 273.077 | 0.3032331 | 0.9959667 | 0.9213784 | 0.001347436 | 0.2519173 | 0.01168608 | -0.01361321 | 0.9969456 | 4.788658 |  | 12.7 | 0.6328018 | 60.49281 | 0.5220759 | 1.021262 | -0.01361321 | 1
1174 | 0.8371698 | 650.3544 | 0.6608821 | 5090.41 | 0.07987625 | 273.7996 | 0.2957253 | 0.3883307 | 0.5609317 | 0.01788361 | 3.439489 | 0.7891714 | 0.05087454 | 0.8845122 | 2.418515 |  | 12.7 | 0.3363639 | 55.53464 | 0.357722 | 0.8654084 | 0.2933963 | 1
1175 | 0.1059189 | 461.7994 | 0.3354739 | 4502.607 | 0.4502098 | 283.8665 | 0.6099072 | 0.9670398 | 0.8547008 | 0.00217389 | 0.6122865 | 0.1505069 | 0.0122805 | 0.05364553 | 0.6981745 |  | 12.7 | 0.09432185 | 50.2413 | 0.5937447 | 1.097178 | 0.01275558 | 1
1176 | 0.8641359 | 660.1732 | 0.1753039 | 4146.612 | 0.3094275 | 280.9399 | 0.5446967 | 0.4899073 | 0.6030814 | 0.01321725 | 4.752845 | 0.7791738 | 0.05015752 | 0.1611975 | 0.9189026 |  | 12.7 | 0.1133652 | 50.84152 | 0.8787331 | 1.584184 | 0.2378486 | 1
1177 | 0.8149355 | 643.0316 | 0.04933338 | 3644.054 | 0.4595827 | 284.0523 | 0.6758609 | 0.5425694 | 0.624288 | 0.01135202 | 4.933586 | 0.482781 | 0.03309333 | 0.9460659 | 2.899511 |  | 12.7 | 0.4773864 | 57.86221 | 0.04766389 | 0.5176076 | 0.4645157 | 1
1178 | 0.02921637 | 407.389 | 0.8473992 | 5500 | 0.4361833 | 283.5873 | 0.5363053 | 0.6227783 | 0.6566456 | 0.009000468 | 1.966466 | 0.123328 | 0.009671287 | 0.8035555 | 2.077579 |  | 12.7 | 0.456835 | 57.52735 | 0.6479748 | 1.160676 | 0.05888047 | 1
1179 | 0.2451051 | 508.9972 | 0.9683744 | 5500 | 0.1469721 | 276.6009 | 0.3285992 | 0.5968315 | 0.6461157 | 0.009706669 | 1.623499 | 0.3175653 | 0.02403512 | 0.2007343 | 0.982189 |  | 12.7 | 0.7003463 | 61.77014 | 0.4589537 | 0.9594084 | 0.03023026 | 1
1180 | 0.09589606 | 457.0025 | 0.5613343 | 4908.047 | 0.8284702 | 292.3024 | 0.9608089 | 0.9916261 | 0.9032066 | 0.001535044 | 0.6740258 | 0.1636182 | 0.01342639 | 0.07601174 | 0.7554009 |  | 12.7 | 0.9504168 | 70.0746 | 0.9616148 | 2.007913 | 0.01342696 | 1
1181 | 0.8171102 | 643.7224 | 0.4287017 | 4674.224 | 0.5284773 | 285.4115 | 0.6543228 | 0.3968341 | 0.5645687 | 0.01742306 | 7.338633 | 0.6156348 | 0.04017475 | 0.6832909 | 1.758053 |  | 12.7 | 0.2273566 | 53.54373 | 0.02665215 | 0.4663375 | 0.5321288 | 0
1182 | 0.2512535 | 510.6385 | 0.572067 | 4927.147 | 0.4885267 | 284.6239 | 0.6096458 | 0.4254142 | 0.5766181 | 0.01598032 | 4.974813 | 0.9188479 | 0.06334464 | 0.3037424 | 1.134237 |  | 12.7 | 0.5481446 | 59.02814 | 0.8482826 | 1.499342 | 0.2153111 | 1
1183 | 0.9701151 | 726.3702 | 0.9975553 | 5500 | 0.4844055 | 284.5427 | 0.5723921 | 0.04922301 | 0.3396315 | 0.08747847 | 36.3708 | 0.5384857 | 0.03602901 | 0.7872786 | 2.025506 |  | 12.7 | 0.7573182 | 62.97673 | 0.4183662 | 0.9212185 | 1.14125 | 0
1184 | 0.7774593 | 631.8276 | 0.504095 | 4807.185 | 0.5680912 | 286.1981 | 0.677105 | 0.6364226 | 0.6622268 | 0.008647239 | 3.699407 | 0.521802 | 0.03514821 | 0.7868982 | 2.024333 |  | 12.7 | 0.8375941 | 65.03843 | 0.3948353 | 0.8994423 | 0.1432314 | 1
1185 | 0.8569278 | 657.4292 | 0.4803217 | 4765.458 | 0.01420412 | 267.624 | 0.2139143 | 0.08190069 | 0.3796884 | 0.06563063 | 9.229866 | 0.4275431 | 0.03016471 | 0.6712673 | 1.732185 |  | 12.7 | 0.09035281 | 50.1062 | 0.1418553 | 0.654725 | 0.6836711 | 0
1186 | 0.1239139 | 469.6483 | 0.2930035 | 4418.758 | 0.379807 | 282.4449 | 0.5691648 | 0.6979215 | 0.6879734 | 0.007188951 | 1.921659 | 0.07771928 | 0.004167796 | 0.247293 | 1.052355 |  | 12.7 | 0.4312253 | 57.11005 | 0.2755209 | 0.7898581 | 0.0287934 | 1
1187 | 0.4685471 | 560.631 | 0.57078 | 4924.852 | 0.124859 | 275.8029 | 0.3506201 | 0.006679796 | 0.2262269 | 0.1973356 | 38.78996 | 0.5300028 | 0.03558081 | 0.2041677 | 0.9874936 |  | 12.7 | 0.7644888 | 63.14038 | 0.5835131 | 1.085858 | 0.5751905 | 1
1188 | 0.4836249 | 563.8306 | 0.9245656 | 5500 | 0.03893114 | 270.991 | 0.2177205 | 0.1137302 | 0.4091443 | 0.05312987 | 6.52209 | 0.2214786 | 0.01788861 | 0.3519352 | 1.20328 |  | 12.7 | 0.4541337 | 57.48336 | 0.2398539 | 0.7561572 | 0.2727354 | 1
1189 | 0.6528082 | 600.5012 | 0.3800874 | 4586.324 | 0.07666934 | 273.6272 | 0.3301425 | 0.9765056 | 0.8689112 | 0.001963207 | 0.3892075 | 0.530188 | 0.03559059 | 0.9176863 | 2.632725 |  | 12.7 | 0.5091394 | 58.38181 | 0.2739871 | 0.788427 | 0.03559118 | 1
1190 | 0.8703367 | 662.6146 | 0.4009259 | 4624.334 | 0.4628956 | 284.1179 | 0.6105477 | 0.7548877 | 0.7132028 | 0.005998811 | 2.426866 | 0.5403279 | 0.03612646 | 0.6011812 | 1.594641 |  | 12.7 | 0.9451754 | 69.68908 | 0.6463094 | 1.158626 | 0.05122644 | 1
1191 | 0.6659985 | 603.5412 | 0.4008865 | 4624.263 | 0.1820627 | 277.7168 | 0.4195659 | 0.1017868 | 0.398827 | 0.05721124 | 14.48734 | 0.4533798 | 0.03154034 | 0.703693 | 1.803853 |  | 12.7 | 0.4993571 | 58.22129 | 0.3333693 | 0.8431506 | 0.7364458 | 1
1192 | 0.8662674 | 661.0037 | 0.10696 | 3929.999 | 0.2708438 | 280.0533 | 0.5379058 | 0.4008912 | 0.566295 | 0.01720863 | 6.118661 | 0.6643812 | 0.04291345 | 0.7206275 | 1.843918 |  | 12.7 | 0.2692545 | 54.34628 | 0.3018553 | 0.8142507 | 0.4640711 | 1
1193 | 0.8988818 | 675.0549 | 0.5963747 | 4970.782 | 0.7268007 | 289.5909 | 0.8189627 | 0.9716765 | 0.8612809 | 0.002073662 | 1.146413 | 0.7444826 | 0.04780178 | 0.9205223 | 2.654852 |  | 12.7 | 0.9297298 | 68.71025 | 0.9757139 | 2.174907 | 0.04836612 | 1
1194 | 0.4548942 | 557.7257 | 0.6421016 | 5054.857 | 0.09395826 | 274.5002 | 0.3126427 | 0.8201451 | 0.7450119 | 0.004774919 | 0.8325973 | 0.5689114 | 0.03764567 | 0.9871752 | 3.82073 |  | 12.7 | 0.962668 | 71.13373 | 0.7439872 | 1.294046 | 0.03766817 | 1
1195 | 0.3175365 | 527.1964 | 0.5528041 | 4892.924 | 0.6666526 | 288.2352 | 0.7587703 | 0.5216278 | 0.6158753 | 0.0120582 | 4.823532 | 0.7517142 | 0.04827777 | 0.9972499 | 4.861866 |  | 12.7 | 0.584632 | 59.64625 | 0.3269776 | 0.8373038 | 0.6772469 | 1
1196 | 0.2272725 | 504.1059 | 0.2310466 | 4285.217 | 0.1444909 | 276.5156 | 0.4181627 | 0.9667598 | 0.8543228 | 0.002179794 | 0.4594967 | 0.9956096 | 0.0890299 | 0.1127795 | 0.8328212 |  | 12.7 | 0.6277561 | 60.40209 | 0.4544221 | 0.955095 | 0.08903038 | 1
1197 | 0.5987948 | 588.4443 | 0.7557682 | 5284.928 | 0.4101448 | 283.0644 | 0.530938 | 0.173969 | 0.4527199 | 0.03886707 | 12.14314 | 0.5734044 | 0.03788601 | 0.7220858 | 1.847464 |  | 12.7 | 0.4033173 | 56.65334 | 0.08680029 | 0.5842716 | 0.7118664 | 0
1198 | 0.8628233 | 659.6663 | 0.1503806 | 4075.638 | 0.8587936 | 293.2988 | 1.014273 | 0.8449844 | 0.7584212 | 0.004337008 | 2.901814 | 0.4008172 | 0.02872412 | 0.08021426 | 0.7650836 |  | 12.7 | 0.5741879 | 59.46764 | 0.7836339 | 1.361491 | 0.06717698 | 1
1199 | 0.7330366 | 619.8609 | 0.4486263 | 4709.607 | 0.4550351 | 283.9622 | 0.599544 | 0.4055887 | 0.5682869 | 0.01696449 | 6.304579 | 0.3287575 | 0.02468972 | 0.9214038 | 2.66189 |  | 12.7 | 0.8930128 | 66.95061 | 0.4381881 | 0.9397518 | 0.3584709 | 1
1200 | 0.7386744 | 621.3178 | 0.4709 | 4748.895 | 0.6646948 | 288.1929 | 0.7631148 | 0.2712384 | 0.5071263 | 0.02630767 | 12.47344 | 0.3816863 | 0.02767784 | 0.572944 | 1.544283 |  | 12.7 | 0.5640236 | 59.29518 | 0.73268 | 1.276435 | 0.5598152 | 1
1201 | 0.6566293 | 601.3772 | 0.1341178 | 4025.005 | 0.3659428 | 282.157 | 0.5898388 | 0.7457869 | 0.7090487 | 0.00618026 | 2.192235 | 0.9327037 | 0.06542092 | 0.0481496 | 0.682122 |  | 12.7 | 0.9550265 | 70.44352 | 0.4752393 | 0.9750327 | 0.06901087 | 1
1202 | 0.4095384 | 547.9721 | 0.7234057 | 5215.092 | 0.4616338 | 284.0929 | 0.5723274 | 0.4258511 | 0.5768004 | 0.01595944 | 5.00519 | 0.9053914 | 0.06157086 | 0.9546278 | 3.008805 |  | 12.7 | 0.8762423 | 66.30501 | 0.1878227 | 0.7045732 | 0.3274581 | 1
1203 | 0.2479728 | 509.7654 | 0.4854119 | 4774.397 | 0.72239 | 289.4871 | 0.8205838 | 0.2825804 | 0.5127409 | 0.02526914 | 10.57021 | 0.01427615 | -0.01198188 | 0.4880806 | 1.404936 |  | 12.7 | 0.5477197 | 59.02103 | 0.4505251 | 0.9513968 | 0.4325349 | 1
1204 | 0.2002226 | 496.2502 | 0.9841627 | 5500 | 0.7526551 | 290.2173 | 0.8352847 | 0.8488986 | 0.7606244 | 0.004269002 | 1.769545 | 0.1824184 | 0.01497007 | 0.8207534 | 2.137103 |  | 12.7 | 0.4785877 | 57.88181 | 0.6554238 | 1.169934 | 0.04960182 | 1
1205 | 0.5225518 | 572.0793 | 0.1809926 | 4161.888 | 0.5884486 | 286.6072 | 0.7284525 | 0.7888803 | 0.7292662 | 0.005345898 | 2.22781 | 0.7291216 | 0.04681333 | 0.1294523 | 0.8639305 |  | 12.7 | 0.5395457 | 58.8846 | 0.109054 | 0.6147993 | 0.07024101 | 1
1206 | 0.7145017 | 615.1764 | 0.6169086 | 5008.16 | 0.9828506 | 301.486 | 1.617874 | 0.5272892 | 0.6181511 | 0.01186294 | 11.80692 | 0.03513564 | -0.00401332 | 0.2611279 | 1.072643 |  | 12.7 | 0.7250034 | 62.2741 | 0.09167571 | 0.5912758 | 0.3272188 | 1
1207 | 0.6040224 | 589.5888 | 0.9495881 | 5500 | 0.03759144 | 270.8643 | 0.2156632 | 0.4933487 | 0.6044741 | 0.01308585 | 1.663901 | 0.4087615 | 0.02915463 | 0.8613028 | 2.301946 |  | 12.7 | 0.5562048 | 59.16335 | 0.3115765 | 0.823189 | 0.05384808 | 1
1208 | 0.4372904 | 553.9623 | 0.9236727 | 5500 | 0.808149 | 291.6968 | 0.9195571 | 0.3600496 | 0.5486303 | 0.01953348 | 9.950353 | 0.01792798 | -0.0100697 | 0.4999347 | 1.42353 |  | 12.7 | 0.5582264 | 59.19737 | 0.2455958 | 0.7616511 | 0.4160979 | 1
1209 | 0.3334762 | 530.9367 | 0.1760014 | 4148.502 | 0.9707561 | 299.7213 | 1.373706 | 0.5074919 | 0.6101845 | 0.01256064 | 9.16111 | 0.861681 | 0.05684596 | 0.4779756 | 1.389266 |  | 12.7 | 0.7248861 | 62.27165 | 0.5918921 | 1.095114 | 0.3857207 | 1
1210 | 0.5391753 | 575.6111 | 0.3162658 | 4465.283 | 0.7187523 | 289.402 | 0.8273987 | 0.5692162 | 0.6349892 | 0.01051318 | 5.007006 | 0.02294419 | -0.007924792 | 0.186036 | 0.9591732 |  | 12.7 | 0.6895881 | 61.5575 | 0.009675415 | 0.3973052 | 0.1106469 | 1
1211 | 0.588311 | 586.1606 | 0.2415559 | 4309.085 | 0.02064312 | 268.8105 | 0.2662235 | 0.4062949 | 0.5685857 | 0.01692816 | 2.641635 | 0.1716581 | 0.0140997 | 0.7467055 | 1.909885 |  | 12.7 | 0.9801618 | 73.3608 | 0.2978489 | 0.8105583 | 0.02985845 | 1
1212 | 0.5482905 | 577.5535 | 0.02628701 | 3500 | 0.3977512 | 282.8129 | 0.6503268 | 0.4765725 | 0.5976707 | 0.01374034 | 5.160853 | 0.6541412 | 0.04232703 | 0.7393871 | 1.890799 |  | 12.7 | 0.5356877 | 58.82041 | 0.2745424 | 0.7889452 | 0.3216889 | 1
1213 | 0.9329059 | 693.8631 | 0.2125108 | 4241.582 | 0.6153558 | 287.1554 | 0.7447958 | 0.6146535 | 0.6533379 | 0.009216585 | 4.763005 | 0.9246933 | 0.06418473 | 0.6169573 | 1.623897 |  | 12.7 | 0.3531939 | 55.82029 | 0.3398644 | 0.8490881 | 0.3174583 | 1
1214 | 0.6822365 | 607.3498 | 0.3133765 | 4459.589 | 0.2679749 | 279.9851 | 0.4928684 | 0.3907551 | 0.5619713 | 0.01775074 | 5.313568 | 0.5806963 | 0.03827717 | 0.9871338 | 3.818617 |  | 12.7 | 0.1131436 | 50.83494 | 0.1059863 | 0.6107916 | 0.9534137 | 0
1215 | 0.4655933 | 560.0033 | 0.4917636 | 4785.547 | 0.3440088 | 281.6938 | 0.5191597 | 0.555567 | 0.6295061 | 0.01093494 | 3.179128 | 0.5070099 | 0.03436901 | 0.2808274 | 1.101247 |  | 12.7 | 0.8325638 | 64.89057 | 0.2793023 | 0.7933807 | 0.07541548 | 1
1216 | 0.588283 | 586.1545 | 0.1905646 | 4186.928 | 0.6700018 | 288.3078 | 0.792495 | 0.6800871 | 0.6803847 | 0.00759115 | 3.526275 | 0.21432 | 0.01737806 | 0.4573646 | 1.357766 |  | 12.7 | 0.2541618 | 54.06402 | 0.389177 | 0.8942342 | 0.1773312 | 1
1217 | 0.2646278 | 514.1374 | 0.6006514 | 4978.523 | 0.3956114 | 282.7693 | 0.5407696 | 0.6899371 | 0.6845612 | 0.007367089 | 2.048271 | 0.6384971 | 0.04144333 | 0.3616627 | 1.217245 |  | 12.7 | 0.2441593 | 53.87294 | 0.3476995 | 0.8562483 | 0.09074111 | 1
1218 | 0.5252661 | 572.6552 | 0.9392535 | 5500 | 0.04011073 | 271.0997 | 0.2194988 | 0.5621595 | 0.6321537 | 0.01072922 | 1.348632 | 0.1569249 | 0.01284929 | 0.7879327 | 2.027528 |  | 12.7 | 0.9533064 | 70.30223 | 0.8188806 | 1.431178 | 0.01376116 | 1
1219 | 0.8740087 | 664.0987 | 0.1403818 | 4044.976 | 0.3021079 | 280.7758 | 0.5482364 | 0.2814686 | 0.5121955 | 0.02536821 | 9.236137 | 0.8299324 | 0.05403186 | 0.7901394 | 2.034389 |  | 12.7 | 0.3364139 | 55.5355 | 0.4060785 | 0.9098212 | 0.6856338 | 1
1220 | 0.4499018 | 556.6607 | 0.210137 | 4235.838 | 0.7257737 | 289.5666 | 0.8424736 | 0.2934954 | 0.5180425 | 0.02432616 | 11.40829 | 0.6055178 | 0.03962077 | 0.9047791 | 2.540723 |  | 12.7 | 0.5859371 | 59.66868 | 0.2846309 | 0.798332 | 0.8536373 | 0
1221 | 0.7002768 | 611.6791 | 0.7765624 | 5332.445 | 0.9315618 | 296.5419 | 1.242813 | 0.003344341 | 0.1979182 | 0.2417682 | 183.7928 | 0.2878675 | 0.02224786 | 0.4843635 | 1.399153 |  | 12.7 | 0.5947121 | 59.82012 | 0.18358 | 0.700181 | 1.131842 | 0
1222 | 0.332273 | 530.657 | 0.3318414 | 4495.616 | 0.8620567 | 293.4143 | 1.021901 | 0.6781131 | 0.6795518 | 0.007636643 | 4.141192 | 0.7585159 | 0.04873227 | 0.6189228 | 1.627604 |  | 12.7 | 0.4046299 | 56.6749 | 0.11962 | 0.6282016 | 0.2484741 | 1
1223 | 0.6469249 | 599.1592 | 0.1545316 | 4087.967 | 0.8546332 | 293.1542 | 1.007366 | 0.1155214 | 0.4106294 | 0.05256685 | 31.7279 | 0.759279 | 0.04878369 | 0.2740244 | 1.0914 |  | 12.7 | 0.918863 | 68.12402 | 0.6680264 | 1.185943 | 0.5560961 | 1
1224 | 0.8804847 | 666.7914 | 0.471011 | 4749.09 | 0.4780817 | 284.4179 | 0.6131923 | 0.6392295 | 0.6633795 | 0.008576026 | 3.506491 | 0.9132307 | 0.06257934 | 0.2753613 | 1.093338 |  | 12.7 | 0.5490855 | 59.04389 | 0.8330345 | 1.462627 | 0.1451598 | 1
1225 | 0.0784129 | 447.6625 | 0.3633067 | 4555.256 | 0.6908317 | 288.7659 | 0.7961564 | 0.7166423 | 0.6960791 | 0.006782858 | 2.417474 | 0.6344485 | 0.04121683 | 0.7452216 | 1.905976 |  | 12.7 | 0.948176 | 69.90574 | 0.5468682 | 1.0467 | 0.05851899 | 1
1226 | 0.9766486 | 735.3693 | 0.5751825 | 4932.709 | 0.8145601 | 291.8833 | 0.9376237 | 0.07214196 | 0.3691198 | 0.07079982 | 48.81645 | 0.611663 | 0.03995677 | 0.3015781 | 1.13113 |  | 12.7 | 0.08135991 | 49.78435 | 0.9402171 | 1.846044 | 0.8118836 | 1
1227 | 0.5630856 | 580.7183 | 0.1977542 | 4205.231 | 0.2051 | 278.377 | 0.4705175 | 0.996889 | 0.9269044 | 0.001295067 | 0.3538617 | 0.2975425 | 0.02283889 | 0.5683915 | 1.536383 |  | 12.7 | 0.4982955 | 58.2039 | 0.7088009 | 1.241166 | 0.02283898 | 1
1228 | 0.3798982 | 541.4643 | 0.5812634 | 4943.589 | 0.9091539 | 295.3475 | 1.143515 | 0.8751297 | 0.7761821 | 0.003818187 | 2.364117 | 0.6356498 | 0.04128395 | 0.7846679 | 2.017494 |  | 12.7 | 0.1062571 | 50.62589 | 0.316727 | 0.8279147 | 0.2016164 | 1
1229 | 0.5193427 | 571.3986 | 0.8477081 | 5500 | 0.5480639 | 285.7993 | 0.6231641 | 0.1364724 | 0.4269923 | 0.04674491 | 16.6447 | 0.8405087 | 0.05492757 | 0.5201658 | 1.455842 |  | 12.7 | 0.07481448 | 49.53423 | 0.15282 | 0.6671328 | 0.7878971 | 0
1230 | 0.1206142 | 468.2726 | 0.1449396 | 4059.129 | 0.2809896 | 280.292 | 0.5336011 | 0.4331387 | 0.5798342 | 0.01561586 | 3.901947 | 0.6305605 | 0.0410001 | 0.873184 | 2.359043 |  | 12.7 | 0.6783807 | 61.34013 | 0.1687387 | 0.6845221 | 0.2302806 | 1
1231 | 0.8671193 | 661.3381 | 0.7227348 | 5213.69 | 0.315049 | 281.0647 | 0.4697187 | 0.6747381 | 0.6781307 | 0.007714889 | 2.396575 | 0.259085 | 0.02043046 | 0.58892 | 1.572476 |  | 12.7 | 0.9237601 | 68.37967 | 0.903636 | 1.670064 | 0.03747687 | 1
1232 | 0.4736302 | 561.7105 | 0.9642941 | 5500 | 0.5124397 | 285.0951 | 0.5942381 | 0.2531515 | 0.4979252 | 0.02810268 | 9.380389 | 0.3636407 | 0.02667637 | 0.469416 | 1.376112 |  | 12.7 | 0.4970492 | 58.18349 | 0.7473142 | 1.299352 | 0.4229715 | 1
1233 | 0.6166774 | 592.3767 | 0.6572077 | 5083.398 | 0.5449253 | 285.737 | 0.6433944 | 0.04721627 | 0.3366154 | 0.0893918 | 34.07006 | 0.4101466 | 0.02922948 | 0.3914331 | 1.260224 |  | 12.7 | 0.2018441 | 53.02047 | 0.6580456 | 1.173228 | 0.7988819 | 1
1234 | 0.9366136 | 696.3275 | 0.7961702 | 5379.613 | 0.9131434 | 295.5425 | 1.17111 | 0.1654663 | 0.4472084 | 0.04043453 | 32.97339 | 0.7875101 | 0.05075405 | 0.2010965 | 0.9827499 |  | 12.7 | 0.5800364 | 59.56748 | 0.06263476 | 0.5458914 | 0.5762605 | 0
1235 | 0.9925131 | 772.8897 | 0.3692224 | 4566.26 | 0.7546467 | 290.267 | 0.8635223 | 0.3601877 | 0.5486912 | 0.01952495 | 13.0311 | 0.1533371 | 0.01253326 | 0.9366512 | 2.797948 |  | 12.7 | 0.7522128 | 62.86206 | 0.03914655 | 0.4990203 | 0.9200546 | 0
1236 | 0.4624676 | 559.3385 | 0.1319514 | 4017.95 | 0.1530583 | 276.806 | 0.4483152 | 0.1731563 | 0.4522002 | 0.03901224 | 9.782707 | 0.5717902 | 0.03779961 | 0.5269548 | 1.466863 |  | 12.7 | 0.4161377 | 56.86354 | 0.1629252 | 0.6782493 | 0.4923405 | 1
1237 | 0.4452014 | 555.6564 | 0.42311 | 4664.239 | 0.1808142 | 277.6796 | 0.4154912 | 0.809129 | 0.7393377 | 0.004973288 | 1.148185 | 0.9151493 | 0.06283644 | 0.5856599 | 1.566662 |  | 12.7 | 0.04820296 | 48.31655 | 0.6807034 | 1.202518 | 0.0910425 | 1
1238 | 0.8996911 | 675.4425 | 0.1555349 | 4090.914 | 0.284881 | 280.3824 | 0.5334878 | 0.7759024 | 0.7230216 | 0.005590818 | 2.014598 | 0.3590222 | 0.02641746 | 0.7652282 | 1.960448 |  | 12.7 | 0.2194291 | 53.38441 | 0.9383463 | 1.834751 | 0.1089601 | 1
1239 | 0.1001986 | 459.1045 | 0.4233573 | 4664.682 | 0.3839007 | 282.5293 | 0.5543169 | 0.3623781 | 0.5496561 | 0.01939026 | 4.934614 | 0.06768442 | 0.002641516 | 0.4827928 | 1.396716 |  | 12.7 | 0.2630758 | 54.23156 | 0.8945378 | 1.636474 | 0.2621665 | 1
1240 | 0.7496163 | 624.1924 | 0.9863618 | 5500 | 0.008308436 | 266.0247 | 0.1490548 | 0.7623391 | 0.7166462 | 0.005852445 | 0.5445049 | 0.8221749 | 0.05339739 | 0.9844922 | 3.696685 |  | 12.7 | 0.7463389 | 62.73194 | 0.6489011 | 1.161819 | 0.05340334 | 1
1241 | 0.3817676 | 541.8789 | 0.3905732 | 4605.522 | 0.6605534 | 288.1038 | 0.7655756 | 0.5910979 | 0.6438003 | 0.00986924 | 4.094247 | 0.9790069 | 0.0767068 | 0.0146975 | 0.5431201 |  | 12.7 | 0.6738314 | 61.25302 | 0.8429329 | 1.486091 | 0.1185658 | 1
1242 | 0.8811497 | 667.0737 | 0.7176787 | 5203.172 | 0.4362549 | 283.5887 | 0.5546966 | 0.2371461 | 0.4894965 | 0.02985429 | 11.04679 | 0.5582115 | 0.03707516 | 0.387596 | 1.254659 |  | 12.7 | 0.1481102 | 51.78779 | 0.9075649 | 1.685518 | 0.5309778 | 1
1243 | 0.8537304 | 656.242 | 0.5306413 | 4853.817 | 0.8007658 | 291.4867 | 0.9175883 | 0.565776 | 0.6336066 | 0.01061797 | 6.393717 | 0.179077 | 0.01470334 | 0.6898718 | 1.772553 |  | 12.7 | 0.4798069 | 57.9017 | 0.465559 | 0.9657215 | 0.3771953 | 1
1244 | 0.3867966 | 542.9912 | 0.8330598 | 5476.429 | 0.6867991 | 288.6762 | 0.755821 | 0.2714273 | 0.5072208 | 0.02628985 | 10.78946 | 0.6162782 | 0.04021013 | 0.2897942 | 1.114184 |  | 12.7 | 0.08888515 | 50.05522 | 0.02085896 | 0.447621 | 0.4926873 | 0
1245 | 0.3871998 | 543.0802 | 0.1813683 | 4162.886 | 0.5201482 | 285.2471 | 0.6796613 | 0.4819272 | 0.5998463 | 0.01352757 | 4.993168 | 0.5615394 | 0.03725234 | 0.5281341 | 1.468788 |  | 12.7 | 0.02262991 | 46.5085 | 0.9292245 | 1.784094 | 0.4447918 | 1
1246 | 0.7572194 | 626.2291 | 0.5568811 | 4900.146 | 0.7486683 | 290.1186 | 0.8469614 | 0.7571058 | 0.7142237 | 0.005955039 | 3.158504 | 0.7050614 | 0.04531929 | 0.8875028 | 2.435162 |  | 12.7 | 0.8038563 | 64.10223 | 0.8456745 | 1.492829 | 0.1429194 | 1
1247 | 0.9842125 | 748.9539 | 0.6051711 | 4986.728 | 0.7156034 | 289.3289 | 0.805774 | 0.8672797 | 0.7713671 | 0.003952374 | 2.385209 | 0.8987176 | 0.06075985 | 0.445128 | 1.339328 |  | 12.7 | 0.8637537 | 65.86677 | 0.4502698 | 0.9511548 | 0.07984044 | 1
1248 | 0.07782173 | 447.3204 | 0.8009186 | 5391.435 | 0.4525412 | 283.9127 | 0.5549051 | 0.312555 | 0.5270846 | 0.02279836 | 5.659017 | 0.02247939 | -0.008105838 | 0.4349103 | 1.324065 |  | 12.7 | 0.008566941 | 44.55804 | 0.2007724 | 0.7177771 | 0.4497041 | 1
1249 | 0.07401901 | 445.0711 | 0.9166133 | 5500 | 0.8513933 | 293.0435 | 1.002789 | 0.6376896 | 0.6627469 | 0.008615034 | 3.844997 | 0.7208437 | 0.04629235 | 0.2064942 | 0.9910741 |  | 12.7 | 0.5666992 | 59.34046 | 0.6778781 | 1.198781 | 0.1337683 | 1
1250 | 0.7579219 | 626.419 | 0.390871 | 4606.065 | 0.9038567 | 295.0982 | 1.118262 | 0.1308489 | 0.4227679 | 0.04818317 | 33.75233 | 0.6755674 | 0.04356212 | 0.8990634 | 2.503854 |  | 12.7 | 0.9922949 | 76.43373 | 0.4815132 | 0.9811072 | 1.120966 | 0
1251 | 0.1239847 | 469.6775 | 0.3545399 | 4538.835 | 0.437905 | 283.6216 | 0.5991576 | 0.8476855 | 0.7599387 | 0.004290053 | 1.207267 | 0.621669 | 0.04050721 | 0.898997 | 2.503438 |  | 12.7 | 0.4933721 | 58.12331 | 0.5518465 | 1.051903 | 0.04903949 | 1
1252 | 0.04658784 | 425.4347 | 0.9967772 | 5500 | 0.5629073 | 286.0946 | 0.6356671 | 0.1565581 | 0.4412472 | 0.04220113 | 11.41266 | 0.345441 | 0.02564917 | 0.3666011 | 1.224347 |  | 12.7 | 0.5489081 | 59.04092 | 0.9054763 | 1.677226 | 0.4236933 | 1
1253 | 0.6270551 | 594.6834 | 0.009542001 | 3500 | 0.03069658 | 270.1467 | 0.364025 | 0.01433141 | 0.2630971 | 0.1514743 | 32.7911 | 0.1438222 | 0.01167063 | 0.1451313 | 0.8916711 |  | 12.7 | 0.3581185 | 55.9032 | 0.9182794 | 1.731111 | 0.5341245 | 1
1254 | 0.269081 | 515.2822 | 0.004142669 | 3500 | 0.9238055 | 296.0988 | 1.133163 | 0.4210942 | 0.5748124 | 0.01618866 | 9.45254 | 0.1091213 | 0.008144494 | 0.647117 | 1.682437 |  | 12.7 | 0.7457207 | 62.71835 | 0.916124 | 1.721493 | 0.4266988 | 1
1255 | 0.9505688 | 706.7583 | 0.633234 | 5038.302 | 0.1273299 | 275.8966 | 0.3443881 | 0.7844666 | 0.7271254 | 0.005428627 | 1.321323 | 0.06518315 | 0.002234162 | 0.9934011 | 4.261739 |  | 12.7 | 0.7303335 | 62.38643 | 0.6160497 | 1.122532 | 0.01177416 | 1
1256 | 0.3384356 | 532.0858 | 0.7951262 | 5377.037 | 0.414941 | 283.1613 | 0.5285339 | 0.2470321 | 0.4947365 | 0.02875292 | 8.086051 | 0.5302213 | 0.03559235 | 0.9526541 | 2.981861 |  | 12.7 | 0.1153733 | 50.90085 | 0.9983126 | 3.174585 | 1.043658 | 1
1257 | 0.8065408 | 640.411 | 0.4649084 | 4738.347 | 0.102869 | 274.9042 | 0.3448913 | 0.7383217 | 0.7056807 | 0.006331398 | 1.39843 | 0.1974933 | 0.01613721 | 0.3206804 | 1.158514 |  | 12.7 | 0.7534309 | 62.88929 | 0.8129021 | 1.418555 | 0.01921061 | 1
1258 | 0.7214999 | 616.9271 | 0.2123814 | 4241.27 | 0.09490904 | 274.5446 | 0.3779258 | 0.2869249 | 0.5148626 | 0.02488745 | 5.802576 | 0.5508274787 | 0.0366828 | 0.1437184 | 0.8892226 |  | 12.7 | 0.3997547 | 56.59478 | 0.1786007 | 0.6949804 | 0.2051181 | 1
1259 | 0.7390688 | 621.4203 | 0.7211552 | 5210.394 | 0.8278136 | 292.2821 | 0.9572623 | 0.1044998 | 0.401238 | 0.0562303 | 33.44928 | 0.9139112 | 0.06267004 | 0.2492656 | 1.05526 |  | 12.7 | 0.4066963 | 56.70882 | 0.3130938 | 0.8245818 | 0.6488291 | 1
1260 | 0.1316276 | 472.7673 | 0.2571498 | 4343.49 | 0.1609903 | 277.0655 | 0.42632 | 0.7483731 | 0.7102236 | 0.006128391 | 1.235178 | 0.4732264 | 0.0325896 | 0.9717076 | 3.30908 |  | 12.7 | 0.1352941 | 51.45664 | 0.5611101 | 1.061678 | 0.07737567 | 1
1261 | 0.861959 | 659.3343 | 0.3485196 | 4527.476 | 0.1022987 | 274.8791 | 0.3610808 | 0.03995956 | 0.3248728 | 0.09724805 | 23.15213 | 0.4060438 | 0.02900759 | 0.8227244 | 2.144261 |  | 12.7 | 0.06769036 | 49.24382 | 0.5835371 | 1.085884 | 1.279636 | 0
1262 | 0.9808107 | 742.2816 | 0.7535985 | 5280.1 | 0.6815648 | 288.5605 | 0.7578669 | 0.00788498 | 0.2336916 | 0.1870466 | 105.2232 | 0.7788547 | 0.05013495 | 0.9108942 | 2.582665 |  | 12.7 | 0.1200601 | 51.03676 | 0.4891683 | 0.9885645 | 2.054818 | 0
1263 | 0.6626303 | 602.7606 | 0.6210503 | 5015.768 | 0.8508501 | 293.0251 | 1.001466 | 0.189211 | 0.4622126 | 0.03630847 | 21.9174 | 0.01408309 | -0.01209424 | 0.8854488 | 2.423683 |  | 12.7 | 0.2053439 | 53.09415 | 0.4745193 | 0.9743376 | 1.307581 | 0
1264 | 0.1068494 | 462.2277 | 0.7845067 | 5351.253 | 0.5428962 | 285.6968 | 0.626961 | 0.4438807 | 0.5842819 | 0.01512548 | 4.383346 | 0.3967877 | 0.02850492 | 0.7852536 | 2.019284 |  | 12.7 | 0.8116705 | 64.30834 | 0.8365677 | 1.470853 | 0.1904157 | 1
1265 | 0.732352 | 619.6851 | 0.4734602 | 4753.398 | 0.5508395 | 285.8544 | 0.6666177 | 0.4279167 | 0.5776617 | 0.01586114 | 6.552125 | 0.01204777 | -0.01336765 | 0.2478457 | 1.053169 |  | 12.7 | 0.6765345 | 61.3047 | 0.3464319 | 0.85509 | 0.1779434 | 1
1266 | 0.06243841 | 437.6245 | 0.5001616 | 4800.284 | 0.09518129 | 274.5573 | 0.3327035 | 0.3181162 | 0.5296757 | 0.02237851 | 3.258293 | 0.9793413 | 0.07684695 | 0.5877478 | 1.570382 |  | 12.7 | 0.300167 | 54.9053 | 0.03158417 | 0.4802304 | 0.2236103 | 1
1267 | 0.507167 | 568.8181 | 0.3914417 | 4607.106 | 0.163384 | 277.1421 | 0.4066874 | 0.1227398 | 0.4164674 | 0.05041086 | 11.6616 | 0.03395773 | -0.004336913 | 0.6653463 | 1.719726 |  | 12.7 | 0.9880723 | 75.04649 | 0.9829688 | 2.304714 | 0.3348075 | 1
1268 | 0.4428868 | 555.1612 | 0.9003926 | 5500 | 0.4759682 | 284.3762 | 0.565953 | 0.8037912 | 0.7366402 | 0.005070462 | 1.593115 | 0.3265216 | 0.02455969 | 0.7377801 | 1.886671 |  | 12.7 | 0.5244308 | 58.63383 | 0.6893188 | 1.214075 | 0.04331624 | 1
1269 | 0.3397545 | 532.3902 | 0.1781568 | 4154.312 | 0.7060541 | 289.1093 | 0.8262904 | 0.307197 | 0.5245687 | 0.02321356 | 10.21185 | 0.1655283 | 0.01358826 | 0.1374945 | 0.8783203 |  | 12.7 | 0.3233326 | 55.31068 | 0.8316691 | 1.45949 | 0.3125677 | 1
1270 | 0.6911472 | 609.4743 | 0.11921 | 3974.738 | 0.6420146 | 287.7099 | 0.7792425 | 0.8842938 | 0.7820053 | 0.003661977 | 1.739176 | 0.06192778 | 0.00168541 | 0.5012236 | 1.425566 |  | 12.7 | 0.4037327 | 56.66016 | 0.7670213 | 1.332042 | 0.02791296 | 1
1271 | 0.3753362 | 540.4499 | 0.4911472 | 4784.465 | 0.9493828 | 297.7317 | 1.296301 | 0.9686872 | 0.8569672 | 0.002138832 | 1.498435 | 0.7117328 | 0.04572753 | 0.2455819 | 1.049832 |  | 12.7 | 0.4758514 | 57.83718 | 0.7785824 | 1.352336 | 0.05488939 | 1
1272 | 0.7421725 | 622.2299 | 0.3406347 | 4512.488 | 0.6808438 | 288.5447 | 0.7883588 | 0.2407806 | 0.4914361 | 0.02944178 | 14.44238 | 0.5550139 | 0.03690512 | 0.5634282 | 1.527833 |  | 12.7 | 0.2989032 | 54.88288 | 0.6996236 | 1.228231 | 0.6817693 | 1
1273 | 0.4694156 | 560.8156 | 0.990358 | 5500 | 0.6001991 | 286.8454 | 0.6684703 | 0.999004 | 0.9466481 | 0.00112404 | 0.4213899 | 0.8563049 | 0.05634115 | 0.2312529 | 1.028561 |  | 12.7 | 0.9699393 | 71.91571 | 0.6860709 | 1.209689 | 0.05634115 | 1
1274 | 0.7396544 | 621.5727 | 0.7333612 | 5236.107 | 0.8268271 | 292.2518 | 0.9552779 | 0.8925464 | 0.7874606 | 0.003521437 | 2.09094 | 0.1475669 | 0.01201456 | 0.3541899 | 1.206514 |  | 12.7 | 0.298734 | 54.87988 | 0.7464333 | 1.297941 | 0.05877758 | 1
1275 | 0.9106647 | 680.9406 | 0.1510808 | 4077.734 | 0.8707381 | 293.7309 | 1.035238 | 0.6632585 | 0.673324 | 0.007985547 | 5.629295 | 0.9099834 | 0.06215371 | 0.3468255 | 1.195954 |  | 12.7 | 0.416851 | 56.87521 | 0.8556398 | 1.518285 | 0.275297 | 1
1276 | 0.3435857 | 533.2721 | 0.4596024 | 4728.995 | 0.9779678 | 300.6759 | 1.509887 | 0.334711 | 0.5372932 | 0.02118846 | 17.06053 | 0.7570175 | 0.04863155 | 0.2603484 | 1.071505 |  | 12.7 | 0.9549971 | 70.44106 | 0.4450658 | 0.9462323 | 0.3789289 | 1
1277 | 0.2864661 | 519.6641 | 0.4730163 | 4752.617 | 0.6112877 | 287.0718 | 0.7153659 | 0.069206 | 0.3657486 | 0.07253292 | 26.96411 | 0.0104264 | -0.01452342 | 0.4495598 | 1.345985 |  | 12.7 | 0.4662273 | 57.68032 | 0.6180633 | 1.12487 | 0.7204219 | 1
1278 | 0.5717429 | 582.5787 | 0.8532056 | 5500 | 0.9673268 | 299.335 | 1.487759 | 0.919864 | 0.807363 | 0.00305292 | 2.646078 | 0.6735287 | 0.04344324 | 0.03455783 | 0.6370277 |  | 12.7 | 0.3517096 | 55.79524 | 0.3426903 | 0.8516708 | 0.0796659 | 1
1279 | 0.07498927 | 445.6532 | 0.9538597 | 5500 | 0.9701147 | 299.6463 | 1.516428 | 0.6700583 | 0.6761664 | 0.007824373 | 5.28772 | 0.430483 | 0.03032196 | 0.4204146 | 1.302599 |  | 12.7 | 0.1427812 | 51.6523 | 0.547003 | 1.04684 | 0.324212 | 1
1280 | 0.4384609 | 554.2133 | 0.01919736 | 3500 | 0.9657859 | 299.1723 | 1.279474 | 0.5298133 | 0.6191653 | 0.01177694 | 8.351043 | 0.9452937 | 0.06761762 | 0.1587171 | 0.914767 |  | 12.7 | 0.1936892 | 52.84617 | 0.6955372 | 1.222572 | 0.3437339 | 1
1281 | 0.6102322 | 590.9536 | 0.1309498 | 4014.661 | 0.4099684 | 283.0609 | 0.6180928 | 0.7036439 | 0.6904347 | 0.007063133 | 2.579909 | 0.8499252 | 0.05575837 | 0.2743695 | 1.091901 |  | 12.7 | 0.3639319 | 56.00072 | 0.1541051 | 0.6685625 | 0.1144236 | 1
1282 | 0.454039 | 557.5434 | 0.1811336 | 4162.263 | 0.8794775 | 294.0649 | 1.052789 | 0.8251126 | 0.7476214 | 0.004686368 | 2.750784 | 0.2672008 | 0.02095268 | 0.6858487 | 1.763659 |  | 12.7 | 0.1043678 | 50.56699 | 0.7813631 | 1.357353 | 0.2064385 | 1
1283 | 0.3854622 | 542.6965 | 0.8198137 | 5440.259 | 0.2074165 | 278.4408 | 0.3787576 | 0.6527235 | 0.6689462 | 0.00824031 | 1.693799 | 0.7879106 | 0.05078304 | 0.06894224 | 0.7384514 |  | 12.7 | 0.8332639 | 64.91096 | 0.02221486 | 0.4522892 | 0.05391745 | 1
1284 | 0.8154451 | 643.193 | 0.9171564 | 5500 | 0.4551136 | 283.9638 | 0.550275 | 0.6709522 | 0.676541 | 0.007803371 | 2.761871 | 0.8840823 | 0.05910853 | 0.9325062 | 2.757962 |  | 12.7 | 0.01861388 | 46.08733 | 0.5580515 | 1.058437 | 0.4786173 | 1
1285 | 0.8488438 | 654.4607 | 0.6142436 | 5003.278 | 0.1570708 | 276.9384 | 0.3714424 | 0.5294209 | 0.6190076 | 0.01179027 | 2.866149 | 0.1422332 | 0.01152287 | 0.03723991 | 0.6466847 |  | 12.7 | 0.3148339 | 55.16311 | 0.04566595 | 0.5134453 | 0.05988084 | 1
1286 | 0.3538569 | 535.6186 | 0.05047122 | 3651.789 | 0.4306353 | 283.4764 | 0.6578896 | 0.9664098 | 0.853853 | 0.002187151 | 0.7707036 | 0.2475429 | 0.01967292 | 0.6645808 | 1.718128 |  | 12.7 | 0.9387475 | 69.25675 | 0.449239 | 0.9501784 | 0.0196818 | 1
1287 | 0.1303649 | 472.2656 | 0.4527997 | 4716.986 | 0.6301601 | 287.4617 | 0.7333256 | 0.4604616 | 0.5910974 | 0.01440377 | 4.988376 | 0.1008143 | 0.007184563 | 0.5595278 | 1.521159 |  | 12.7 | 0.206801 | 53.12463 | 0.05605754 | 0.5340248 | 0.3108966 | 1
1288 | 0.8910975 | 671.4366 | 0.9401585 | 5500 | 0.6702527 | 288.3132 | 0.7370163 | 0.1308888 | 0.4227983 | 0.04817265 | 23.83871 | 0.2332504 | 0.01870813 | 0.3315892 | 1.174132 |  | 12.7 | 0.2491854 | 53.96938 | 0.2632398 | 0.7783589 | 0.6542499 | 1
1289 | 0.6672974 | 603.8431 | 0.5334261 | 4858.72 | 0.4471983 | 283.8066 | 0.5844039 | 0.5742382 | 0.6370086 | 0.01036199 | 3.656624 | 0.1106206 | 0.008312081 | 0.8311118 | 2.175575 |  | 12.7 | 0.3261265 | 55.35892 | 0.528908 | 1.028197 | 0.2568813 | 1
1290 | 0.1419412 | 476.7465 | 0.5393658 | 4869.185 | 0.7988051 | 291.4317 | 0.9144504 | 0.7265473 | 0.7004347 | 0.006574203 | 2.866097 | 0.8083349 | 0.05230731 | 0.5668512 | 1.533722 |  | 12.7 | 0.3801489 | 56.27096 | 0.4100909 | 0.9135361 | 0.1542007 | 1
1291 | 0.6755307 | 605.7675 | 0.9596284 | 5500 | 0.2242202 | 278.892 | 0.386909 | 0.4222108 | 0.5752796 | 0.01613449 | 3.781553 | 0.5626176 | 0.03730979 | 0.5389216 | 1.486528 |  | 12.7 | 0.1451459 | 51.71279 | 0.2579473 | 0.7733726 | 0.2634147 | 1
1292 | 0.9337199 | 694.3949 | 0.4237436 | 4665.372 | 0.2199275 | 278.7786 | 0.4438494 | 0.005850856 | 0.2204627 | 0.2056664 | 63.38778 | 0.1461077 | 0.01188125 | 0.5636283 | 1.528176 |  | 12.7 | 0.6181273 | 60.23042 | 0.5090139 | 1.008151 | 1.032234 | 0
1293 | 0.2567447 | 512.0865 | 0.316186 | 4465.126 | 0.9157478 | 295.6734 | 1.147736 | 0.2671108 | 0.5050544 | 0.0267016 | 15.6936 | 0.8688531 | 0.05754071 | 0.05079311 | 0.689969 |  | 12.7 | 0.2266346 | 53.52934 | 0.9636701 | 2.027984 | 0.3523388 | 1
1294 | 0.01203302 | 376.6618 | 0.3784086 | 4583.236 | 0.9344037 | 296.714 | 1.216282 | 0.5858447 | 0.6416817 | 0.01002038 | 4.590605 | 0.2093325 | 0.01701647 | 0.2802774 | 1.100452 |  | 12.7 | 0.494584 | 58.14313 | 0.9693782 | 2.090319 | 0.1618498 | 1
1295 | 0.1392591 | 475.7312 | 0.7021245 | 5171.364 | 0.4432574 | 283.7283 | 0.5617144 | 0.5356664 | 0.6215163 | 0.01157999 | 3.094463 | 0.7076949 | 0.04547992 | 0.05725455 | 0.7082052 |  | 12.7 | 0.06866343 | 49.28473 | 0.7155288 | 1.250858 | 0.1391903 | 1
1296 | 0.8475721 | 654.0034 | 0.3283567 | 4488.881 | 0.291212 | 280.5282 | 0.5060503 | 0.9979362 | 0.9347985 | 0.001223767 | 0.4050161 | 0.7056955 | 0.04535791 | 0.1621232 | 0.9204403 |  | 12.7 | 0.5617528 | 59.25682 | 0.4033995 | 0.9073442 | 0.04535811 | 1
1297 | 0.3810926 | 541.7293 | 0.7576606 | 5289.158 | 0.1574928 | 276.9521 | 0.3513408 | 0.1823307 | 0.4579855 | 0.03742633 | 7.123412 | 0.03241354 | -0.004775423 | 0.8336195 | 2.185221 |  | 12.7 | 0.677697 | 61.327 | 0.1557276 | 0.6703607 | 0.4280556 | 1
1298 | 0.1355171 | 474.2922 | 0.2847862 | 4401.923 | 0.0007282057 | 259.8298 | 0.14691 | 0.2714826 | 0.5072484 | 0.02628464 | 1.831468 | 0.04209484 | -0.002264426 | 0.9854144 | 3.736626 |  | 12.7 | 0.4401252 | 57.25517 | 0.09574503 | 0.5969743 | 0.07218427 | 1
1299 | 0.3074889 | 524.7981 | 0.4486389 | 4709.629 | 0.8496002 | 292.9829 | 0.9990624 | 0.03487055 | 0.3156807 | 0.1038767 | 54.46321 | 0.9281913 | 0.0647115 | 0.3296362 | 1.171336 |  | 12.7 | 0.6075509 | 60.04391 | 0.4566711 | 0.957234 | 0.7841263 | 1
1300 | 0.009627425 | 369.5227 | 0.3851647 | 4595.639 | 0.1190171 | 275.5759 | 0.3709388 | 0.5762992 | 0.6378377 | 0.01030054 | 1.411898 | 0.01006586 | -0.01480156 | 0.5946301 | 1.582739 |  | 12.7 | 0.8740628 | 66.22617 | 0.7708313 | 1.338632 | -0.01249141 | 1
1301 | 0.7624514 | 627.6508 | 0.5127313 | 4822.343 | 0.4239096 | 283.3417 | 0.5706234 | 0.7971431 | 0.7333243 | 0.005192518 | 1.859712 | 0.7549398 | 0.04849247 | 0.01456037 | 0.5422319 |  | 12.7 | 0.848429 | 65.36859 | 0.6367045 | 1.146937 | 0.05161052 | 1
1302 | 0.613127 | 591.5919 | 0.5938803 | 4966.277 | 0.3906291 | 282.6674 | 0.5381719 | 0.06635343 | 0.3623766 | 0.07430881 | 23.6583 | 0.8730072 | 0.05795517 | 0.6218675 | 1.633184 |  | 12.7 | 0.9425026 | 69.50438 | 0.8901581 | 1.621278 | 0.7020935 | 1
1303 | 0.7333099 | 619.9312 | 0.5465852 | 4881.927 | 0.928314 | 296.3519 | 1.207384 | 0.9135868 | 0.8024915 | 0.003161492 | 2.366361 | 0.7861368 | 0.05065486 | 0.1591661 | 0.9155174 |  | 12.7 | 0.1106108 | 50.75904 | 0.8911367 | 1.624623 | 0.1200278 | 1
1304 | 0.6532574 | 600.604 | 0.8909694 | 5500 | 0.5357948 | 285.5562 | 0.6130388 | 0.1344129 | 0.4254583 | 0.04726216 | 17.40162 | 0.4926286 | 0.03361195 | 0.6050729 | 1.601778 |  | 12.7 | 0.5449874 | 58.97536 | 0.6281624 | 1.136728 | 0.712319 | 1
1305 | 0.1327298 | 473.2025 | 0.5068078 | 4811.946 | 0.5951672 | 286.7431 | 0.6988231 | 0.5196669 | 0.6150866 | 0.01212661 | 4.010086 | 0.1452868 | 0.01180586 | 0.3841663 | 1.249692 |  | 12.7 | 0.914255 | 67.8947 | 0.7031329 | 1.23314 | 0.0753079 | 1
1306 | 0.6546855 | 600.9311 | 0.8248365 | 5453.769 | 0.8917795 | 294.5653 | 1.10397 | 0.182417 | 0.4580391 | 0.03741193 | 24.81946 | 0.9198373 | 0.06348354 | 0.3156649 | 1.151331 |  | 12.7 | 0.9047466 | 67.45137 | 0.04014766 | 0.5013283 | 0.5389733 | 0
1307 | 0.7786086 | 632.1539 | 0.6910246 | 5149.13 | 0.958736 | 298.4966 | 1.382104 | 0.3553411 | 0.546548 | 0.01982744 | 17.32328 | 0.1411323 | 0.01141984 | 0.950443 | 2.952995 |  | 12.7 | 0.7243691 | 62.26082 | 0.4738869 | 0.9737274 | 1.187438 | 0
1308 | 0.2542431 | 511.4289 | 0.420334 | 4659.273 | 0.2987966 | 280.701 | 0.4982018 | 0.6574278 | 0.6708974 | 0.008125774 | 2.070405 | 0.743348 | 0.04772774 | 0.9795457 | 3.517326 |  | 12.7 | 0.07190394 | 49.41806 | 0.411148 | 0.9145159 | 0.2946448 | 1
1309 | 0.753522 | 625.2344 | 0.5254467 | 4844.68 | 0.7993677 | 291.4474 | 0.9156844 | 0.3155064 | 0.5284623 | 0.02257416 | 12.9241 | 0.3398398 | 0.02532909 | 0.1506341 | 0.9011207 |  | 12.7 | 0.08716692 | 49.9948 | 0.4761125 | 0.9758762 | 0.4310129 | 1
1310 | 0.1733786 | 487.7941 | 0.7226095 | 5213.428 | 0.4003564 | 282.8659 | 0.5286291 | 0.874216 | 0.7756139 | 0.003833784 | 0.9885879 | 0.7266605 | 0.04665762 | 0.9946904 | 4.408632 |  | 12.7 | 0.7473612 | 62.75445 | 0.4054239 | 0.9092157 | 0.04827679 | 1
1311 | 0.4106117 | 548.2054 | 0.4801429 | 4765.144 | 0.3496285 | 281.8135 | 0.5243654 | 0.02578425 | 0.2964692 | 0.1192258 | 34.27266 | 0.3852955 | 0.02787636 | 0.2386063 | 1.03951 |  | 12.7 | 0.6688877 | 61.15906 | 0.8225772 | 1.439172 | 0.592711 | 1
1312 | 0.7150885 | 615.3224 | 0.01784448 | 3500 | 0.001275847 | 261.1353 | 0.2327889 | 0.7959469 | 0.7327325 | 0.005214606 | 0.7469411 | 0.7937301 | 0.05120808 | 0.5081731 | 1.436596 |  | 12.7 | 0.583371 | 59.62461 | 0.3502458 | 0.8585752 | 0.05137908 | 1
1313 | 0.4950861 | 566.2592 | 0.5819574 | 4944.832 | 0.1090855 | 275.1711 | 0.3350539 | 0.7523574 | 0.7120423 | 0.006048959 | 1.147653 | 0.2827736 | 0.02193295 | 0.7665604 | 1.96422 |  | 12.7 | 0.2974677 | 54.85737 | 0.3538338 | 0.8618543 | 0.03240626 | 1
1314 | 0.5959904 | 587.832 | 0.1903366 | 4186.34 | 0.5577791 | 285.9924 | 0.7046227 | 0.5634312 | 0.6326645 | 0.01068997 | 4.427785 | 0.8131301 | 0.05267929 | 0.7977833 | 2.058676 |  | 12.7 | 0.6609397 | 61.00945 | 0.1103145 | 0.61643 | 0.2623165 | 1
1315 | 0.7564772 | 626.0288 | 0.7422129 | 5255.128 | 0.8979985 | 294.834 | 1.118029 | 0.04829401 | 0.3382463 | 0.08835202 | 61.83922 | 0.4423404 | 0.0309542 | 0.08523577 | 0.7763153 |  | 12.7 | 0.5684486 | 59.37011 | 0.2329893 | 0.7495472 | 0.5338776 | 1
1316 | 0.9258858 | 689.4716 | 0.2148625 | 4247.236 | 0.2063916 | 278.4126 | 0.4679007 | 0.4808858 | 0.5994235 | 0.01356866 | 4.377306 | 0.6092661 | 0.03982554 | 0.6673404 | 1.723902 |  | 12.7 | 0.3614177 | 55.95859 | 0.8652976 | 1.544555 | 0.2818867 | 1
1317 | 0.6700944 | 604.4947 | 0.5905301 | 4960.236 | 0.8040211 | 291.5787 | 0.9207936 | 0.2368127 | 0.4893178 | 0.02989259 | 16.63866 | 0.04554036 | -0.00148421 | 0.7270862 | 1.859744 |  | 12.7 | 0.6532292 | 60.86594 | 0.1280762 | 0.6385307 | 0.749968 | 0
1318 | 0.2763652 | 517.1346 | 0.1718976 | 4137.315 | 0.778529 | 290.8805 | 0.9022254 | 0.9861748 | 0.8880227 | 0.001711692 | 0.7986275 | 0.386437 | 0.02793903 | 0.6989635 | 1.793008 |  | 12.7 | 0.7330243 | 62.44364 | 0.1635876 | 0.6789683 | 0.02808529 | 1
1319 | 0.1295678 | 471.9471 | 0.9378347 | 5500 | 0.9637357 | 298.9649 | 1.454295 | 0.09766862 | 0.3950846 | 0.05876798 | 40.33542 | 0.1295524 | 0.0103013 | 0.105112 | 0.817825 |  | 12.7 | 0.4280412 | 57.05809 | 0.9423857 | 1.859577 | 0.5120937 | 1
1320 | 0.3917783 | 544.0889 | 0.3859183 | 4597.019 | 0.7903881 | 291.1991 | 0.9075264 | 0.2820524 | 0.512482 | 0.02531611 | 12.50047 | 0.1182913 | 0.009144995 | 0.3161964 | 1.152092 |  | 12.7 | 0.4471121 | 57.369 | 0.8171709 | 1.427531 | 0.4339357 | 1
1321 | 0.8082442 | 640.937 | 0.9029738 | 5500 | 0.1045514 | 274.9776 | 0.2922045 | 0.9750804 | 0.8665623 | 0.001996568 | 0.3739265 | 0.6965165 | 0.04480256 | 0.5826414 | 1.561307 |  | 12.7 | 0.79723 | 63.93183 | 0.1362486 | 0.648223 | 0.04480256 | 1
1322 | 0.9693628 | 725.4426 | 0.4117436 | 4643.857 | 0.6178068 | 287.2058 | 0.7263319 | 0.9651673 | 0.8522098 | 0.002213085 | 1.166101 | 0.8360454 | 0.05454501 | 0.4773782 | 1.388344 |  | 12.7 | 0.5018486 | 58.26213 | 0.2679081 | 0.7827412 | 0.05834641 | 1
1323 | 0.7439183 | 622.6875 | 0.2992919 | 4431.493 | 0.3366029 | 281.535 | 0.5401447 | 0.5659498 | 0.6336764 | 0.01061265 | 3.569474 | 0.479355 | 0.03291278 | 0.6679454 | 1.725173 |  | 12.7 | 0.07416643 | 49.50864 | 0.09375384 | 0.5942019 | 0.3177498 | 1
1324 | 0.4584486 | 558.483 | 0.7136456 | 5194.847 | 0.9313513 | 296.5294 | 1.234947 | 0.8043942 | 0.7369433 | 0.005059448 | 3.489486 | 0.02419869 | -0.007451112 | 0.5655334 | 1.531451 |  | 12.7 | 0.08747263 | 50.00561 | 0.0389837 | 0.4986413 | 0.2355541 | 1
1325 | 0.8203322 | 644.7554 | 0.286589 | 4405.636 | 0.3413488 | 281.637 | 0.545168 | 0.6588255 | 0.6714782 | 0.008091987 | 2.844334 | 0.07146044 | 0.003234998 | 0.85331 | 2.26612 |  | 12.7 | 0.8436727 | 65.2216 | 0.2215913 | 0.7384593 | 0.06582594 | 1
1326 | 0.2672742 | 514.8189 | 0.3018117 | 4436.562 | 0.06274956 | 272.8077 | 0.3260364 | 0.3281789 | 0.5343145 | 0.02164609 | 3.633291 | 0.3978197 | 0.02856111 | 0.5844434 | 1.564501 |  | 12.7 | 0.0818074 | 49.80093 | 0.113325 | 0.6202887 | 0.2877084 | 1
1327 | 0.9872677 | 756.0967 | 0.1685057 | 4127.939 | 0.5491604 | 285.821 | 0.7019719 | 0.9348787 | 0.8199807 | 0.002788726 | 1.480141 | 0.9182702 | 0.06326413 | 0.3738123 | 1.234734 |  | 12.7 | 0.1486866 | 51.80227 | 0.860513 | 1.531329 | 0.09026224 | 1
1328 | 0.550252 | 577.9722 | 0.8568607 | 5500 | 0.9354297 | 296.7775 | 1.269892 | 0.4538921 | 0.5884038 | 0.0146848 | 10.77809 | 0.3657763 | 0.02679572 | 0.5697818 | 1.538789 |  | 12.7 | 0.2414843 | 53.82125 | 0.8360226 | 1.469574 | 0.5949818 | 1
1329 | 0.6763989 | 605.9716 | 0.5085935 | 4815.08 | 0.3225187 | 281.2292 | 0.5026641 | 0.5335962 | 0.6206849 | 0.01164926 | 3.548366 | 0.2472291 | 0.01965206 | 0.5794 | 1.555587 |  | 12.7 | 0.9582246 | 70.71903 | 0.09171096 | 0.5913257 | 0.06482733 | 1
1330 | 0.1812896 | 490.366 | 0.6651145 | 5098.524 | 0.6266904 | 287.3896 | 0.7119803 | 0.1592393 | 0.4430627 | 0.0416551 | 14.54308 | 0.9099284 | 0.0621466 | 0.9008706 | 2.515285 |  | 12.7 | 0.7249213 | 62.27238 | 0.8449161 | 1.490954 | 0.9403845 | 1
1331 | 0.4652388 | 559.9279 | 0.02773711 | 3500 | 0.5311739 | 285.4648 | 0.7295607 | 0.4133278 | 0.571553 | 0.01657164 | 6.769536 | 0.8221336 | 0.05339406 | 0.612497 | 1.615537 |  | 12.7 | 0.3020845 | 54.93925 | 0.2704683 | 0.7851385 | 0.4454773 | 1
1332 | 0.07785311 | 447.3386 | 0.002485936 | 3500 | 0.4458634 | 283.7801 | 0.6783439 | 0.4514689 | 0.5874081 | 0.01479006 | 4.488036 | 0.1954582 | 0.01598291 | 0.8295032 | 2.169458 |  | 12.7 | 0.8894656 | 66.8078 | 0.04972969 | 0.5218005 | 0.1687052 | 1
1333 | 0.1755353 | 488.5025 | 0.2821353 | 4396.443 | 0.2187833 | 278.7482 | 0.4643257 | 0.4041992 | 0.5676984 | 0.01703625 | 3.864235 | 0.382711 | 0.02773426 | 0.7981754 | 2.059944 |  | 12.7 | 0.7380441 | 62.55129 | 0.4399774 | 0.9414351 | 0.1759644 | 1
1334 | 0.9493536 | 705.7632 | 0.8656972 | 5500 | 0.4622538 | 284.1052 | 0.5556067 | 0.6985349 | 0.6882366 | 0.007175391 | 2.813663 | 0.3153009 | 0.02390152 | 0.6702593 | 1.730051 |  | 12.7 | 0.6166664 | 60.20454 | 0.7370794 | 1.283213 | 0.1010626 | 1
1335 | 0.1575321 | 482.4069 | 0.5313364 | 4855.041 | 0.7295409 | 289.6558 | 0.8258775 | 0.7550478 | 0.7132763 | 0.005995645 | 2.388719 | 0.6435349 | 0.04172639 | 0.8998758 | 2.508968 |  | 12.7 | 0.1030874 | 50.52667 | 0.3996494 | 0.9038811 | 0.2477912 | 1
1336 | 0.400952 | 546.1003 | 0.0992563 | 3899.939 | 0.0617959 | 272.7466 | 0.3721753 | 0.6223927 | 0.6564884 | 0.009010625 | 1.831365 | 0.6912517 | 0.04448743 | 0.2226242 | 1.015613 |  | 12.7 | 0.2213968 | 53.42421 | 0.9742036 | 2.152881 | 0.07687036 | 1
1337 | 0.8874084 | 669.7867 | 0.4586168 | 4727.257 | 0.4995811 | 284.8417 | 0.6299599 | 0.7300862 | 0.7020034 | 0.006500641 | 2.742872 | 0.4567385 | 0.03171827 | 0.7613616 | 1.949609 |  | 12.7 | 0.3513038 | 55.78839 | 0.1082932 | 0.6138106 | 0.1579444 | 1
1338 | 0.1151355 | 465.9286 | 0.4726288 | 4751.936 | 0.08962956 | 274.2937 | 0.3308633 | 0.8407755 | 0.7560817 | 0.004410408 | 0.6799027 | 0.05640498 | 0.0007005387 | 0.134801 | 0.8735405 |  | 12.7 | 0.4323177 | 57.12787 | 0.3399461 | 0.8491628 | 0.0008218683 | 1
1339 | 0.500082 | 567.3174 | 0.3643789 | 4557.255 | 0.1010678 | 274.8246 | 0.3574931 | 0.3417281 | 0.5404664 | 0.0207116 | 4.200563 | 0.2603556 | 0.02051276 | 0.2112575 | 0.9983706 |  | 12.7 | 0.316143 | 55.18593 | 0.5377951 | 1.037301 | 0.1600543 | 1
1340 | 0.9344844 | 694.8991 | 0.3662557 | 4560.749 | 0.6257319 | 287.3697 | 0.7371437 | 0.8720102 | 0.7742507 | 0.003871457 | 1.983117 | 0.1797425 | 0.01475672 | 0.3246817 | 1.164243 |  | 12.7 | 0.6912385 | 61.58986 | 0.8335606 | 1.463842 | 0.03095678 | 1
1341 | 0.5751827 | 583.3199 | 0.5654784 | 4915.412 | 0.08049531 | 273.8323 | 0.3090357 | 0.5721011 | 0.6361491 | 0.01042607 | 1.879473 | 0.3771658 | 0.02742841 | 0.575519 | 1.548778 |  | 12.7 | 0.162337 | 52.13593 | 0.3038617 | 0.8160978 | 0.09124564 | 1
1342 | 0.2170906 | 501.2162 | 0.1421908 | 4050.63 | 0.1448148 | 276.5268 | 0.4388655 | 0.6255311 | 0.6577688 | 0.008928239 | 1.963913 | 0.1344298 | 0.01078045 | 0.05185767 | 0.6930618 |  | 12.7 | 0.5788942 | 59.54794 | 0.5460824 | 1.045881 | 0.02312129 | 1
1343 | 0.2407801 | 507.8293 | 0.5421507 | 4874.098 | 0.6557114 | 288.0002 | 0.7491667 | 0.8640544 | 0.7694308 | 0.004007655 | 1.524708 | 0.01750436 | -0.01027341 | 0.4904891 | 1.408695 |  | 12.7 | 0.1493136 | 51.81799 | 0.08792497 | 0.5859054 | 0.02532023 | 1
1344 | 0.7659028 | 628.598 | 0.5833775 | 4947.379 | 0.01260575 | 267.2582 | 0.1966445 | 0.841362 | 0.7564059 | 0.004400162 | 0.5439056 | 0.495627 | 0.0337698 | 0.9577929 | 3.054601 |  | 12.7 | 0.2927839 | 54.77385 | 0.5889542 | 1.091854 | 0.03393545 | 1
1345 | 0.07064805 | 443.0021 | 0.1790006 | 4156.574 | 0.6749083 | 288.4146 | 0.7980821 | 0.2176896 | 0.4788303 | 0.03222825 | 11.39436 | 0.6876959 | 0.04427593 | 0.2606283 | 1.071913 |  | 12.7 | 0.3866795 | 56.37914 | 0.7095319 | 1.242211 | 0.4144304 | 1
1346 | 0.9452957 | 702.5725 | 0.3845847 | 4594.577 | 0.05040352 | 271.9521 | 0.2971103 | 0.01148501 | 0.2517139 | 0.1643624 | 34.30926 | 0.4591367 | 0.03184521 | 0.2771069 | 1.095866 |  | 12.7 | 0.4254554 | 57.01587 | 0.6738711 | 1.193524 | 0.6624505 | 1
1347 | 0.3350976 | 531.3131 | 0.4438587 | 4701.165 | 0.9144998 | 295.6103 | 1.152209 | 0.004989612 | 0.2137585 | 0.2157992 | 132.1087 | 0.6027775 | 0.0394714 | 0.9172433 | 2.629338 |  | 12.7 | 0.4742908 | 57.81173 | 0.1319093 | 0.6431101 | 2.063125 | 0
1348 | 0.3538642 | 535.6202 | 0.8540188 | 5500 | 0.2744164 | 280.1379 | 0.4223756 | 0.9828875 | 0.8807514 | 0.001803344 | 0.4079759 | 0.9187306 | 0.06332826 | 0.1800949 | 0.9497127 |  | 12.7 | 0.1369904 | 51.50154 | 0.9275933 | 1.775712 | 0.06334371 | 1
1349 | 0.7888933 | 635.1186 | 0.1176731 | 3969.31 | 0.3140866 | 281.0434 | 0.5619492 | 0.517534 | 0.6142285 | 0.01220148 | 4.354764 | 0.3755634 | 0.02733977 | 0.1762861 | 0.9435947 |  | 12.7 | 0.9987449 | 81.75565 | 0.2077271 | 0.7247547 | 0.04501214 | 1
1350 | 0.0623255 | 437.5468 | 0.8658641 | 5500 | 0.8415527 | 292.7168 | 0.9820003 | 0.16678 | 0.4480709 | 0.04018514 | 17.26639 | 0.1637865 | 0.0134407 | 0.7282417 | 1.862609 |  | 12.7 | 0.9745044 | 72.49657 | 0.9215159 | 1.746024 | 0.584624 | 1
1351 | 0.9576513 | 712.9828 | 0.7420555 | 5254.787 | 0.519 | 285.2245 | 0.6132938 | 0.09089389 | 0.3886917 | 0.06152583 | 26.90327 | 0.496582 | 0.03382008 | 0.6223289 | 1.634061 |  | 12.7 | 0.05131544 | 48.48121 | 0.5944376 | 1.097951 | 1.035083 | 1
1352 | 0.8787591 | 666.0641 | 0.1563268 | 4093.231 | 0.184759 | 277.7966 | 0.4655385 | 0.8248928 | 0.7475052 | 0.004690275 | 1.454354 | 0.4442966 | 0.03105822 | 0.6905447 | 1.77405 |  | 12.7 | 0.8657355 | 65.93422 | 0.685204 | 1.208525 | 0.03419615 | 1
1353 | 0.4563946 | 558.0455 | 0.1165375 | 3965.267 | 0.9546451 | 298.1465 | 1.263148 | 0.06098706 | 0.3557486 | 0.07792726 | 54.93047 | 0.0104831 | -0.01448045 | 0.3931828 | 1.262765 |  | 12.7 | 0.46101 | 57.59534 | 0.3516336 | 0.8598434 | 0.8392434 | 1
1354 | 0.6307714 | 595.5143 | 0.7544535 | 5282 | 0.09688541 | 274.6359 | 0.2995621 | 0.8851595 | 0.7825677 | 0.003647233 | 0.6506427 | 0.6558045 | 0.04242183 | 0.8212202 | 2.138792 |  | 12.7 | 0.8065083 | 64.17154 | 0.5755192 | 1.077138 | 0.04243528 | 1
1355 | 0.6720853 | 604.9598 | 0.5917747 | 4962.479 | 0.4887958 | 284.6292 | 0.6076837 | 0.6596373 | 0.6718158 | 0.008072413 | 2.967615 | 0.3950279 | 0.028409 | 0.4766035 | 1.38715 |  | 12.7 | 0.6935915 | 61.63616 | 0.8724291 | 1.565104 | 0.08896931 | 1
1356 | 0.2004134 | 496.3077 | 0.2679464 | 4366.675 | 0.3632174 | 282.1 | 0.562229 | 0.1485701 | 0.4357226 | 0.0439072 | 12.2518 | 0.1693874 | 0.01391163 | 0.7995462 | 2.064396 |  | 12.7 | 0.9966863 | 78.98473 | 0.1944758 | 0.7113932 | 0.384132 | 1
1357 | 0.5881036 | 586.1156 | 0.3740817 | 4575.257 | 0.1621513 | 277.1028 | 0.4082658 | 0.886511 | 0.7834502 | 0.003624217 | 0.8672424 | 0.642702 | 0.0416795 | 0.008565925 | 0.4958725 |  | 12.7 | 0.4531043 | 57.46659 | 0.2133899 | 0.7303837 | 0.04198653 | 1
1358 | 0.1709908 | 487.0033 | 0.9401191 | 5500 | 0.9615709 | 298.756 | 1.435711 | 0.5802755 | 0.6394382 | 0.01018295 | 7.119879 | 0.2857144 | 0.02211508 | 0.2597622 | 1.070648 |  | 12.7 | 0.7353808 | 62.49402 | 0.02450334 | 0.4597484 | 0.2181754 | 1
1359 | 0.3549844 | 535.8746 | 0.6152105 | 5005.048 | 0.9100469 | 295.3906 | 1.148258 | 0.4812868 | 0.5995863 | 0.01355282 | 8.339348 | 0.6069059 | 0.03969654 | 0.5938735 | 1.581373 |  | 12.7 | 0.901333 | 67.30085 | 0.4894556 | 0.9888453 | 0.3191034 | 1
1360 | 0.08176537 | 449.5666 | 0.4801144 | 4765.093 | 0.2387007 | 279.2656 | 0.4494057 | 0.5908743 | 0.6437101 | 0.00987563 | 1.99525 | 0.6039039 | 0.03953276 | 0.2873467 | 1.110657 |  | 12.7 | 0.3229634 | 55.30429 | 0.3601047 | 0.867587 | 0.07482133 | 1
1361 | 0.9205092 | 686.3187 | 0.8435525 | 5500 | 0.6564113 | 288.0151 | 0.7226084 | 0.3990345 | 0.5655057 | 0.01730635 | 8.582904 | 0.02329415 | -0.007790503 | 0.0482086 | 0.6822998 |  | 12.7 | 0.3814083 | 56.29185 | 0.9002083 | 1.657068 | 0.1942236 | 1
1362 | 0.8935282 | 672.5458 | 0.9464788 | 5500 | 0.6872064 | 288.6853 | 0.7553612 | 0.2854025 | 0.5141209 | 0.02502023 | 12.71065 | 0.5390587 | 0.03605931 | 0.1454189 | 0.8921685 |  | 12.7 | 0.5307861 | 58.73905 | 0.8707246 | 1.560096 | 0.3452687 | 1
1363 | 0.4923711 | 565.684 | 0.4687093 | 4745.04 | 0.02807054 | 269.8379 | 0.2490492 | 0.5598463 | 0.6312245 | 0.01080097 | 1.521674 | 0.2428012 | 0.01935627 | 0.7045722 | 1.805884 |  | 12.7 | 0.2384394 | 53.76209 | 0.4714979 | 0.9714253 | 0.05255675 | 1
1364 | 0.143993 | 477.5145 | 0.2927456 | 4418.233 | 0.8948836 | 294.698 | 1.09077 | 0.273701 | 0.508355 | 0.02607681 | 13.58233 | 0.5157345 | 0.03482847 | 0.636163 | 1.660749 |  | 12.7 | 0.4890828 | 58.05317 | 0.2851504 | 0.798814 | 0.659517 | 1
1365 | 0.6148474 | 591.972 | 0.276001 | 4383.666 | 0.2669362 | 279.9602 | 0.4981492 | 0.03479671 | 0.3155403 | 0.1039814 | 30.66311 | 0.9095274 | 0.06209486 | 0.7174667 | 1.836286 |  | 12.7 | 0.8412732 | 65.14868 | 0.8335513 | 1.46382 | 0.9545457 | 1
1366 | 0.214138 | 500.3637 | 0.1455154 | 4060.896 | 0.2000708 | 278.2368 | 0.4793176 | 0.5976795 | 0.6464585 | 0.009682831 | 2.322264 | 0.4869611 | 0.03331352 | 0.8061484 | 2.086237 |  | 12.7 | 0.7357047 | 62.50097 | 0.7192006 | 1.256226 | 0.07610167 | 1
1367 | 0.8108806 | 641.7568 | 0.3376652 | 4506.809 | 0.09070415 | 274.3456 | 0.351381 | 0.7059664 | 0.6914377 | 0.0070125 | 1.581327 | 0.9908428 | 0.08354318 | 0.583028 | 1.561992 |  | 12.7 | 0.8872188 | 66.71919 | 0.9089091 | 1.69095 | 0.08706952 | 1
1368 | 0.01179731 | 376.0202 | 0.5255845 | 4844.922 | 0.2021477 | 278.295 | 0.4173894 | 0.5977961 | 0.6465056 | 0.009679558 | 1.519176 | 0.2505515 | 0.01987214 | 0.1359411 | 0.8755685 |  | 12.7 | 0.02805756 | 46.99186 | 0.966864 | 2.061542 | 0.06192783 | 1
1369 | 0.2441247 | 508.7334 | 0.907826 | 5500 | 0.2327656 | 279.114 | 0.3930266 | 0.6255344 | 0.6577702 | 0.008928151 | 1.785146 | 0.09663818 | 0.006680098 | 0.06778991 | 0.7356015 |  | 12.7 | 0.2287986 | 53.57242 | 0.6592376 | 1.174732 | 0.02893607 | 1
1370 | 0.2594082 | 512.783 | 0.934526 | 5500 | 0.1372406 | 276.2606 | 0.320649 | 0.7888452 | 0.7292491 | 0.005346554 | 0.8790983 | 0.1343301 | 0.01077078 | 0.7381883 | 1.887717 |  | 12.7 | 0.7498029 | 62.80845 | 0.5010192 | 1.000214 | 0.01106632 | 1
1371 | 0.5848334 | 585.4062 | 0.8524111 | 5500 | 0.2517803 | 279.5925 | 0.4065055 | 0.8199892 | 0.7449305 | 0.004777708 | 1.136955 | 0.5916312 | 0.03886661 | 0.2188919 | 1.009977 |  | 12.7 | 0.5428615 | 58.93987 | 0.4503182 | 0.9512007 | 0.04097049 | 1
1372 | 0.1579692 | 482.5601 | 0.9495744 | 5500 | 0.5626777 | 286.09 | 0.6354715 | 0.5090297 | 0.6108042 | 0.01250492 | 3.834673 | 0.7851974 | 0.05058722 | 0.09884143 | 0.8051766 |  | 12.7 | 0.1470647 | 51.76144 | 0.3131813 | 0.8246621 | 0.1701111 | 1
1373 | 0.5797393 | 584.3036 | 0.2805355 | 4393.124 | 0.5286461 | 285.4149 | 0.6713487 | 0.7264424 | 0.7003884 | 0.00657639 | 2.57973 | 0.5620078 | 0.0372773 | 0.8131772 | 2.110257 |  | 12.7 | 0.6109789 | 60.10414 | 0.5775856 | 1.079382 | 0.1137532 | 1
1374 | 0.02404511 | 400.2798 | 0.3021437 | 4437.229 | 0.3029407 | 280.7945 | 0.517742 | 0.3558771 | 0.5467856 | 0.01979367 | 4.102074 | 0.1137448 | 0.00865613 | 0.6393151 | 1.666938 |  | 12.7 | 0.2446591 | 53.88257 | 0.6515158 | 1.165059 | 0.2582151 | 1
1375 | 0.8905611 | 671.1942 | 0.7867808 | 5356.711 | 0.8494464 | 292.9777 | 0.998611 | 0.7359744 | 0.7046286 | 0.006379365 | 4.275845 | 0.3801086 | 0.02759089 | 0.4561684 | 1.355955 |  | 12.7 | 0.7079495 | 61.92295 | 0.1741097 | 0.690245 | 0.1502413 | 1
1376 | 0.7367142 | 620.8095 | 0.2302539 | 4283.392 | 0.2182903 | 278.7351 | 0.4732336 | 0.3563053 | 0.5469753 | 0.01976676 | 5.807235 | 0.5579328 | 0.03706033 | 0.1701002 | 0.9335636 |  | 12.7 | 0.6292824 | 60.42948 | 0.4128389 | 0.916084 | 0.18172 | 1
1377 | 0.5081585 | 569.0282 | 0.5438729 | 4877.137 | 0.3697697 | 282.2368 | 0.5300519 | 0.2306733 | 0.4860026 | 0.03061202 | 9.233028 | 0.7197832 | 0.04622615 | 0.5670139 | 1.534003 |  | 12.7 | 0.2079545 | 53.14869 | 0.8171455 | 1.427477 | 0.5618346 | 1
1378 | 0.7055136 | 612.9575 | 0.3666063 | 4561.401 | 0.771355 | 290.6925 | 0.8837518 | 0.767087 | 0.7188616 | 0.005760173 | 3.120299 | 0.6230305 | 0.04058245 | 0.04201873 | 0.6628857 |  | 12.7 | 0.4803772 | 57.911 | 0.9705355 | 2.10437 | 0.08434686 | 1
1379 | 0.8164885 | 643.5244 | 0.8431372 | 5500 | 0.1954582 | 278.1065 | 0.3659465 | 0.2094484 | 0.4741547 | 0.03332753 | 7.848482 | 0.8055455 | 0.05209355 | 0.5493418 | 1.503913 |  | 12.7 | 0.2662931 | 54.29143 | 0.465919 | 0.9660665 | 0.4786696 | 1
1380 | 0.01174577 | 375.8784 | 0.03867136 | 3563.578 | 0.4545023 | 283.9516 | 0.678708 | 0.4179002 | 0.5734741 | 0.01634483 | 4.169756 | 0.4884564 | 0.03339227 | 0.1114559 | 0.8302667 |  | 12.7 | 0.9073625 | 67.56965 | 0.03006607 | 0.4761161 | 0.07915546 | 1
1381 | 0.405137 | 547.0139 | 0.6296199 | 5031.593 | 0.03694528 | 270.8019 | 0.2447119 | 0.1337016 | 0.424925 | 0.04744332 | 6.3508 | 0.8685047 | 0.05750636 | 0.8128871 | 2.109249 |  | 12.7 | 0.4280507 | 57.05824 | 0.1468076 | 0.660377 | 0.4950665 | 1
1382 | 0.4607057 | 558.9636 | 0.2519977 | 4332.248 | 0.4075444 | 283.0118 | 0.5934344 | 0.9205879 | 0.8079385 | 0.003040343 | 1.008507 | 0.3078631 | 0.02345975 | 0.8641684 | 2.315274 |  | 12.7 | 0.09978751 | 50.42122 | 0.5266152 | 1.025864 | 0.04158088 | 1
1383 | 0.3250765 | 528.9751 | 0.3980144 | 4619.057 | 0.1437959 | 276.4915 | 0.3901349 | 0.7746811 | 0.7224414 | 0.005614134 | 1.158598 | 0.05416947 | 0.0002802139 | 0.5367319 | 1.482906 |  | 12.7 | 0.7737259 | 63.35595 | 0.08236272 | 0.5777127 | 0.001578317 | 1
1384 | 0.4344058 | 553.3433 | 0.3385168 | 4508.44 | 0.6075741 | 286.9958 | 0.7247612 | 0.7095418 | 0.6929863 | 0.006935028 | 2.781236 | 0.25193 | 0.019963 | 0.2017919 | 0.9838258 |  | 12.7 | 0.7967054 | 63.9185 | 0.1709524 | 0.6868889 | 0.04876408 | 1
1385 | 0.1994276 | 496.0101 | 0.04380359 | 3604.29 | 0.4282342 | 283.4283 | 0.6600578 | 0.6429249 | 0.6648998 | 0.008483007 | 2.777297 | 0.5599814 | 0.03716937 | 0.7082382 | 1.814412 |  | 12.7 | 0.9173301 | 68.04659 | 0.6032953 | 1.107916 | 0.07068154 | 1
1386 | 0.4661194 | 560.1151 | 0.1177801 | 3969.69 | 0.686908 | 288.6786 | 0.8164315 | 0.2685309 | 0.505769 | 0.02656507 | 12.14809 | 0.2737857 | 0.02137053 | 0.2160959 | 1.005738 |  | 12.7 | 0.7934394 | 63.83604 | 0.09785791 | 0.599884 | 0.3162242 | 1
1387 | 0.8532169 | 656.0529 | 0.731093 | 5231.285 | 0.6102381 | 287.0503 | 0.6906906 | 0.169602 | 0.4499099 | 0.03965849 | 17.97044 | 0.7420038 | 0.04764024 | 0.2663406 | 1.08024 |  | 12.7 | 0.9695111 | 71.8653 | 0.6577576 | 1.172865 | 0.3818847 | 1
1388 | 0.4057098 | 547.1387 | 0.08003773 | 3816.628 | 0.08494915 | 274.0619 | 0.4065215 | 0.1698239 | 0.4500537 | 0.0396176 | 8.81189 | 0.7698172 | 0.04950315 | 0.9779197 | 3.468047 |  | 12.7 | 0.6791004 | 61.35397 | 0.5058566 | 1.005009 | 0.8920791 | 1
1389 | 0.7039369 | 612.5715 | 0.9744955 | 5500 | 0.7228328 | 289.4974 | 0.7968333 | 0.8935527 | 0.7881409 | 0.003504294 | 1.710507 | 0.9022128 | 0.06117953 | 0.7541777 | 1.929876 |  | 12.7 | 0.3916107 | 56.4606 | 0.9291544 | 1.78373 | 0.09478579 | 1
1390 | 0.05583112 | 432.8803 | 0.4612705 | 4731.937 | 0.4829811 | 284.5146 | 0.6177578 | 0.759463 | 0.7153124 | 0.005908711 | 1.580079 | 0.4815426 | 0.03302807 | 0.6030476 | 1.598057 |  | 12.7 | 0.9430932 | 69.54456 | 0.9018755 | 1.663335 | 0.03519625 | 1
1391 | 0.9672428 | 722.9264 | 0.3265973 | 4485.47 | 0.8248341 | 292.1908 | 0.9584905 | 0.5213699 | 0.6157715 | 0.01206717 | 8.361563 | 0.5145989 | 0.03476865 | 0.3136853 | 1.148494 |  | 12.7 | 0.3138388 | 55.14575 | 0.1467638 | 0.6603274 | 0.3681005 | 1
1392 | 0.3806084 | 541.6219 | 0.9397285 | 5500 | 0.4074691 | 283.0103 | 0.5155137 | 0.4001485 | 0.5659794 | 0.01724763 | 4.815771 | 0.2797627 | 0.02174552 | 0.2854596 | 1.107936 |  | 12.7 | 0.922476 | 68.31137 | 0.9686931 | 2.082249 | 0.1011979 | 1
1393 | 0.9836745 | 747.8215 | 0.5957858 | 4969.718 | 0.02532421 | 269.488 | 0.2276753 | 0.8430248 | 0.7573282 | 0.004371146 | 0.7442334 | 0.4411806 | 0.03089249 | 0.4980066 | 1.420489 |  | 12.7 | 0.134265 | 51.42924 | 0.2232726 | 0.7401043 | 0.03297851 | 1
1394 | 0.7353088 | 620.4462 | 0.413263 | 4646.589 | 0.4403217 | 283.6698 | 0.5935649 | 0.5760765 | 0.6377481 | 0.01030716 | 3.79587 | 0.5465539 | 0.03645615 | 0.8770781 | 2.378884 |  | 12.7 | 0.04707249 | 48.25478 | 0.4280734 | 0.9302697 | 0.4977007 | 1
1395 | 0.9483348 | 704.9435 | 0.1569166 | 4094.952 | 0.9417808 | 297.1894 | 1.217763 | 0.3759081 | 0.5555693 | 0.01858496 | 15.95434 | 0.7663339 | 0.04926336 | 0.7244987 | 1.853365 |  | 12.7 | 0.632127 | 60.48064 | 0.09171064 | 0.5913252 | 0.7666317 | 0
1396 | 0.2730527 | 516.2953 | 0.8868776 | 5500 | 0.8576308 | 293.2581 | 1.016659 | 0.4214855 | 0.5749762 | 0.01616965 | 8.487394 | 0.2934595 | 0.02259057 | 0.2370906 | 1.037259 |  | 12.7 | 0.3315368 | 55.45199 | 0.5958205 | 1.099497 | 0.3264122 | 1
1397 | 0.003201229 | 336.9171 | 0.4829634 | 4770.098 | 0.484377 | 284.5421 | 0.6163616 | 0.7276921 | 0.7009414 | 0.006550351 | 1.360264 | 0.5759073 | 0.03802012 | 0.6325295 | 1.653666 |  | 12.7 | 0.2057952 | 53.1036 | 0.6037507 | 1.108432 | 0.0611269 | 1
1398 | 0.7544679 | 625.4882 | 0.877086 | 5500 | 0.324333 | 281.2689 | 0.4570724 | 0.6943521 | 0.6864449 | 0.007268208 | 2.077932 | 0.2107044 | 0.01711643 | 0.2683375 | 1.083145 |  | 12.7 | 0.08210296 | 49.81184 | 0.4510047 | 0.9518514 | 0.09034039 | 1
1399 | 0.2830804 | 518.8211 | 0.8560831 | 5500 | 0.9246815 | 296.1471 | 1.220764 | 0.3646312 | 0.5506464 | 0.019253 | 12.19404 | 0.4158634 | 0.02953777 | 0.01319794 | 0.5330769 |  | 12.7 | 0.7507553 | 62.8296 | 0.4112872 | 0.9146449 | 0.1856661 | 1
1400 | 0.8449562 | 653.0707 | 0.8755937 | 5500 | 0.7699202 | 290.6553 | 0.8594787 | 0.6879099 | 0.6836988 | 0.007412807 | 4.160811 | 0.9388455 | 0.06644823 | 0.8042937 | 2.080033 |  | 12.7 | 0.4057783 | 56.69375 | 0.5583502 | 1.058753 | 0.322665 | 1
1401 | 0.3933107 | 544.4258 | 0.4042696 | 4630.382 | 0.8860673 | 294.3282 | 1.073919 | 0.4163973 | 0.5728433 | 0.01641895 | 9.599652 | 0.3113709 | 0.02366867 | 0.1696648 | 0.932853 |  | 12.7 | 0.6312257 | 60.46441 | 0.95875 | 1.981656 | 0.2743073 | 1
1402 | 0.9414318 | 699.7037 | 0.5418088 | 4873.494 | 0.8215309565 | 292.0908 | 0.9495405 | 0.8959669 | 0.7897871 | 0.003463153 | 2.300908 | 0.1180246 | 0.009116688 | 0.2150511 | 1.004151 |  | 12.7 | 0.394929 | 56.51532 | 0.09433485 | 0.595014 | 0.05001487 | 1
1403 | 0.4054678 | 547.086 | 0.9484427 | 5500 | 0.6531774 | 287.9462 | 0.7193105 | 0.1768647 | 0.4545601 | 0.03835737 | 15.09457 | 0.6922929 | 0.04454957 | 0.4947198 | 1.415321 |  | 12.7 | 0.8002954 | 64.01018 | 0.08229139 | 0.5776058 | 0.5248407 | 1
1404 | 0.9209718 | 686.5834 | 0.6602093 | 5089.124 | 0.768752 | 290.6251 | 0.8676772 | 0.6995676 | 0.68868 | 0.007152602 | 4.261039 | 0.3109336 | 0.02364268 | 0.4371857 | 1.327454 |  | 12.7 | 0.74693 | 62.74495 | 0.02049805 | 0.4463437 | 0.1363874 | 1
1405 | 0.1454483 | 478.0548 | 0.8090295 | 5412.028 | 0.7157382 | 289.332 | 0.7912291 | 0.9004188 | 0.7928779 | 0.003387214 | 1.281216 | 0.2300635 | 0.0184886 | 0.7978684 | 2.058951 |  | 12.7 | 0.3943422 | 56.50565 | 0.5274708 | 1.026734 | 0.03115713 | 1
1406 | 0.9311914 | 692.7591 | 0.4030022 | 4628.091 | 0.2661099 | 279.9405 | 0.4786056 | 0.7227163 | 0.6987441 | 0.006654417 | 2.206328 | 0.8879724 | 0.05953213 | 0.9764192 | 3.42578 |  | 12.7 | 0.6764819 | 61.30369 | 0.08528287 | 0.5820494 | 0.1291482 | 1
1407 | 0.8718986 | 663.2423 | 0.4951167 | 4791.431 | 0.5305787 | 285.4531 | 0.6489831 | 0.957471 | 0.8427666 | 0.002368197 | 1.01935 | 0.4966268 | 0.03382244 | 0.699051 | 1.793207 |  | 12.7 | 0.813221 | 64.34994 | 0.6807109 | 1.202528 | 0.03434605 | 1
1408 | 0.6307639 | 595.5126 | 0.5724373 | 4927.808 | 0.1498406 | 276.6983 | 0.371256 | 0.8113979 | 0.7404942 | 0.004932198 | 1.090448 | 0.507669 | 0.03440372 | 0.2525231 | 1.060047 |  | 12.7 | 0.9002051 | 67.25204 | 0.962237 | 2.013874 | 0.03463016 | 1
1409 | 0.5878558 | 586.0618 | 0.4725301 | 4751.762 | 0.05405965 | 272.2213 | 0.2899945 | 0.5941274 | 0.6450233 | 0.009783034 | 1.662673 | 0.4372077 | 0.0306809 | 0.1149259 | 0.836935 |  | 12.7 | 0.6765032 | 61.3041 | 0.5330979 | 1.032477 | 0.03688162 | 1
1410 | 0.5920371 | 586.9706 | 0.6330218 | 5037.907 | 0.2901791 | 280.5045 | 0.4648957 | 0.2423937 | 0.492292 | 0.02926157 | 7.9849 | 0.294703 | 0.02266636 | 0.2472878 | 1.052347 |  | 12.7 | 0.6132798 | 60.14468 | 0.5912767 | 1.09443 | 0.2647791 | 1
1411 | 0.1449759 | 477.8798 | 0.1900845 | 4185.69 | 0.4748814 | 284.3548 | 0.6477017 | 0.9927846 | 0.9072591 | 0.001491063 | 0.4615191 | 0.6043563 | 0.03955743 | 0.7974148 | 2.057486 |  | 12.7 | 0.9102794 | 67.70475 | 0.7263552 | 1.266851 | 0.03955745 | 1
1412 | 0.7434654 | 622.5686 | 0.6257865 | 5024.5 | 0.2889242 | 280.4757 | 0.4649872 | 0.3869028 | 0.5603184 | 0.01796247 | 5.199891 | 0.6669221 | 0.04306003 | 0.2935639 | 1.119611 |  | 12.7 | 0.07800372 | 49.65793 | 0.9652095 | 2.043774 | 0.3141176 | 1
1413 | 0.922203 | 687.294 | 0.3447654 | 4520.356 | 0.6424454 | 287.7189 | 0.7533859 | 0.8796643 | 0.7790347 | 0.00374085 | 1.937003 | 0.9289166 | 0.06482316 | 0.5959806 | 1.585181 |  | 12.7 | 0.6515813 | 60.83547 | 0.3730217 | 0.879408 | 0.0868094 | 1
1414 | 0.7131037 | 614.8291 | 0.7803836 | 5341.443 | 0.774359 | 290.7708 | 0.8695638 | 0.2167133 | 0.4782815 | 0.03235536 | 17.29825 | 0.7966116 | 0.05142116 | 0.9533994 | 2.991898 |  | 12.7 | 0.09690135 | 50.32706 | 0.08827943 | 0.586418 | 1.587409 | 0
1415 | 0.6347902 | 596.416 | 0.6481024 | 5066.142 | 0.9404352 | 297.0993 | 1.269435 | 0.7269932 | 0.700632 | 0.006564904 | 4.970365 | 0.2573286 | 0.02031634 | 0.06004133 | 0.7157077 |  | 12.7 | 0.7542504 | 62.90765 | 0.156176 | 0.6708563 | 0.09770489 | 1
1416 | 0.2197371 | 501.9746 | 0.09307648 | 3874.568 | 0.7989271 | 291.4351 | 0.9314542 | 0.735091 | 0.7042335 | 0.006397471 | 2.991242 | 0.7134428 | 0.04583289 | 0.3977034 | 1.269339 |  | 12.7 | 0.01410189 | 45.5156 | 0.1257875 | 0.6357669 | 0.2657082 | 1
1417 | 0.1552758 | 481.6115 | 0.457777 | 4725.775 | 0.1965374 | 278.1371 | 0.4223654 | 0.6467492 | 0.6664763 | 0.008387611 | 1.706174 | 0.6161562 | 0.04020342 | 0.5861468 | 1.567528 |  | 12.7 | 0.6143413 | 60.16342 | 0.7498608 | 1.303452 | 0.05576285 | 1
1418 | 0.8438405 | 652.6761 | 0.8045122 | 5400.495 | 0.6035947 | 286.9145 | 0.6764223 | 0.1544598 | 0.4398132 | 0.04263752 | 18.82381 | 0.03760938 | -0.00336169 | 0.3793537 | 1.242733 |  | 12.7 | 0.07542883 | 49.55834 | 0.1013978 | 0.6046881 | 0.6795368 | 0
1419 | 0.3826394 | 542.072 | 0.6478946 | 5065.75 | 0.3491862 | 281.8041 | 0.5031381 | 0.1341211 | 0.4252397 | 0.04733632 | 12.91037 | 0.6675715 | 0.04309756 | 0.06260869 | 0.7224485 |  | 12.7 | 0.8783532 | 66.38239 | 0.09228354 | 0.5921352 | 0.2406285 | 1
1420 | 0.125624 | 470.3512 | 0.5724564 | 4927.842 | 0.5215383 | 285.2746 | 0.6341567 | 0.5768244 | 0.6380491 | 0.01028493 | 3.067752 | 0.8283992 | 0.05390502 | 0.008722175 | 0.4973357 |  | 12.7 | 0.06523022 | 49.13848 | 0.08598308 | 0.5830774 | 0.1165487 | 1
1421 | 0.862477 | 659.5331 | 0.6681335 | 5104.336 | 0.5470831 | 285.7798 | 0.6439472 | 0.3028419 | 0.5225091 | 0.02355907 | 10.00564 | 0.6248532 | 0.0406833 | 0.9544166 | 3.005865 |  | 12.7 | 0.3806136 | 56.27867 | 0.7766211 | 1.34883 | 1.019105 | 1
1422 | 0.7647773 | 628.2883 | 0.7871785 | 5357.669 | 0.2723996 | 280.0902 | 0.4304992 | 0.2398652 | 0.4909491 | 0.02954483 | 7.991213 | 0.602864 | 0.03947611 | 0.04383737 | 0.668757 |  | 12.7 | 0.3920587 | 56.46799 | 0.9246153 | 1.760874 | 0.2116497 | 1
1423 | 0.5545085 | 578.8816 | 0.1419019 | 4049.73 | 0.2112894 | 278.5466 | 0.4881256 | 0.3975777 | 0.5648856 | 0.0173835 | 4.912004 | 0.9456526 | 0.06768584 | 0.1988617 | 0.9792851 |  | 12.7 | 0.2194147 | 53.38412 | 0.03200159 | 0.4813389 | 0.2447925 | 1
1424 | 0.02396919 | 400.1662 | 0.6435082 | 5057.496 | 0.9132141 | 295.546 | 1.160322 | 0.9275392 | 0.8136241 | 0.002918832 | 1.355277 | 0.8088309 | 0.05234552 | 0.6964492 | 1.7873 |  | 12.7 | 0.8545521 | 65.56293 | 0.08956216 | 0.5882641 | 0.05464149 | 1
1425 | 0.680003 | 606.8212 | 0.6267634 | 5026.305 | 0.263472 | 279.8772 | 0.4473812 | 0.4075607 | 0.5691209 | 0.0168633 | 4.578055 | 0.7443564 | 0.04779353 | 0.3609662 | 1.216245 |  | 12.7 | 0.4292465 | 57.07776 | 0.670117 | 1.188643 | 0.2142821 | 1
1426 | 0.4986043 | 567.0044 | 0.1288167 | 4007.598 | 0.9977573 | 307.1869 | 1.880778 | 0.278914 | 0.5109382 | 0.02559804 | 27.29799 | 0.7858653 | 0.05063529 | 0.7172527 | 1.835772 |  | 12.7 | 0.4140852 | 56.82994 | 0.3127861 | 0.8242994 | 1.033074 | 0
1427 | 0.8152031 | 643.1163 | 0.7744423 | 5327.49 | 0.1860309 | 277.834 | 0.3706409 | 0.6185147 | 0.6549085 | 0.009113327 | 2.1723 | 0.5764839 | 0.03805103 | 0.1354007 | 0.874608 |  | 12.7 | 0.4242931 | 56.99688 | 0.3995873 | 0.9038238 | 0.06613472 | 1
1428 | 0.2198965 | 502.0201 | 0.25556 | 4340.034 | 0.772144 | 290.713 | 0.890005 | 0.4887172 | 0.6025994 | 0.01326302 | 5.925922 | 0.5677693 | 0.03758465 | 0.8534535 | 2.266746 |  | 12.7 | 0.4060849 | 56.69879 | 0.8971012 | 1.64565 | 0.486163 | 1
1429 | 0.2886969 | 520.217 | 0.10356 | 3916.933 | 0.8965571 | 294.7707 | 1.083617 | 0.9189007 | 0.8066018 | 0.003069636 | 1.730402 | 0.2173743 | 0.01759708 | 0.48354 | 1.397875 |  | 12.7 | 0.9325085 | 68.87209 | 0.4095479 | 0.913033 | 0.02109207 | 1
1430 | 0.4647705 | 559.8283 | 0.4606183 | 4730.787 | 0.7414491 | 289.9419 | 0.8434125 | 0.9944389 | 0.9138998 | 0.001421697 | 0.6712773 | 0.2354249 | 0.01885696 | 0.4895544 | 1.407235 |  | 12.7 | 0.348114 | 55.73446 | 0.03089484 | 0.4783786 | 0.01914012 | 1
1431 | 0.07866687 | 447.8089 | 0.08380144 | 3834.037 | 0.7775151 | 290.8537 | 0.9079535 | 0.1041897 | 0.4009645 | 0.05634071 | 22.90755 | 0.6643097 | 0.04290933 | 0.5802774 | 1.557132 |  | 12.7 | 0.02646409 | 46.85822 | 0.551544 | 1.051586 | 0.9723456 | 1
1432 | 0.1734164 | 487.8066 | 0.261486 | 4352.86 | 0.1006221 | 274.8048 | 0.3739446 | 0.5171766 | 0.6140847 | 0.01221408 | 2.228002 | 0.2595304 | 0.02045933 | 0.009317316 | 0.5027435 |  | 12.7 | 0.8338566 | 64.92826 | 0.7444542 | 1.294788 | 0.02689972 | 1
1433 | 0.64982 | 599.8185 | 0.3568581 | 4543.191 | 0.544217 | 285.723 | 0.6737377 | 0.8728536 | 0.7747705 | 0.003857049 | 1.558712 | 0.0805802 | 0.00457523 | 0.2654041 | 1.078877 |  | 12.7 | 0.5556004 | 59.15319 | 0.8935404 | 1.632962 | 0.01372172 | 1
1434 | 0.9396558 | 698.4347 | 0.201032 | 4213.441 | 0.5361911 | 285.564 | 0.6876614 | 0.7412354 | 0.7069912 | 0.006272155 | 3.012432 | 0.299359 | 0.02294886 | 0.1565904 | 0.9112021 |  | 12.7 | 0.6648522 | 61.08287 | 0.3499136 | 0.8582716 | 0.06621351 | 1
1435 | 0.479867 | 563.0338 | 0.1078606 | 3933.41 | 0.6010396 | 286.8625 | 0.7503431 | 0.5103032 | 0.6113174 | 0.01245897 | 5.263524 | 0.4749966 | 0.03268298 | 0.9725499 | 3.328404 |  | 12.7 | 0.3654002 | 56.02529 | 0.4668488 | 0.9669579 | 0.6317423 | 1
1436 | 0.9694791 | 725.5848 | 0.3736899 | 4574.533 | 0.6420525 | 287.7107 | 0.7504902 | 0.9388285 | 0.8235761 | 0.002717718 | 1.479918 | 0.6431095 | 0.04170244 | 0.1691469 | 0.9320069 |  | 12.7 | 0.5111566 | 58.41497 | 0.8787654 | 1.584284 | 0.04871733 | 1
1437 | 0.4348885 | 553.4469 | 0.9259523 | 5500 | 0.679597 | 288.5173 | 0.7470274 | 0.4246335 | 0.5762921 | 0.01601773 | 6.622371 | 0.9526364 | 0.06909042 | 0.01287767 | 0.5308309 |  | 12.7 | 0.8156914 | 64.41672 | 0.5745629 | 1.076102 | 0.1407998 | 1
1438 | 0.744013 | 622.7123 | 0.3623521 | 4553.475 | 0.9444713 | 297.3746 | 1.25686 | 0.07596019 | 0.3733654 | 0.06867609 | 53.75019 | 0.5953218 | 0.03906638 | 0.7444174 | 1.903866 |  | 12.7 | 0.4522632 | 57.4529 | 0.3427694 | 0.8517431 | 1.281036 | 0
1439 | 0.7225257 | 617.1855 | 0.02116115 | 3500 | 0.6860913 | 288.6605 | 0.8356242 | 0.6472645 | 0.666689 | 0.008374822 | 4.31919 | 0.2223255 | 0.01794838 | 0.6264286 | 1.641892 |  | 12.7 | 0.2217351 | 53.43104 | 0.5401329 | 1.039713 | 0.2871973 | 1
1440 | 0.738589 | 621.2956 | 0.8053795 | 5402.696 | 0.4280124 | 283.4239 | 0.5363279 | 0.01403423 | 0.2619936 | 0.1526781 | 50.87511 | 0.4714927 | 0.03249812 | 0.03038123 | 0.6210113 |  | 12.7 | 0.7541652 | 62.90574 | 0.1236049 | 0.6331097 | 0.3966 | 1
1441 | 0.8915878 | 671.6589 | 0.7483093 | 5268.425 | 0.6522675 | 287.9268 | 0.7284613 | 0.1408779 | 0.4302257 | 0.04567317 | 22.34685 | 0.2989499 | 0.02292412 | 6.236696e-05 | 0.2607598 |  | 12.7 | 0.5045186 | 58.30593 | 0.5549252 | 1.055138 | 0.1406828 | 1
1442 | 0.3377417 | 531.9254 | 0.6044027 | 4985.332 | 0.8727864 | 293.8077 | 1.047889 | 0.001317103 | 0.1658954 | 0.3042034 | 169.5625 | 0.005917027 | -0.01885814 | 0.9081806 | 2.563713 |  | 12.7 | 0.8814915 | 66.49937 | 0.2155827 | 0.7325514 | 1.970177 | 0
1443 | 0.9623027 | 717.5457 | 0.9968613 | 5500 | 0.7828248 | 290.9947 | 0.8786606 | 0.7521099 | 0.711929 | 0.006053876 | 3.816843 | 0.5159368 | 0.03483912 | 0.726643 | 1.858648 |  | 12.7 | 0.0661098 | 49.17647 | 0.9590453 | 1.984278 | 0.3754577 | 1
1444 | 0.9195845 | 685.7929 | 0.3058728 | 4444.692 | 0.7281311 | 289.6224 | 0.8378542 | 0.9833011 | 0.8816124 | 0.001792241 | 1.029812 | 0.09007306 | 0.005853589 | 0.01233273 | 0.5269184 |  | 12.7 | 0.3736712 | 56.16331 | 0.5422779 | 1.041931 | 0.007134178 | 1
1445 | 0.00250718 | 330.1837 | 0.8128174 | 5421.829 | 0.9621235 | 298.8084 | 1.432902 | 0.6480864 | 0.6670284 | 0.00835446 | 3.952668 | 0.2788841 | 0.02169065 | 0.6953508 | 1.784819 |  | 12.7 | 0.3172062 | 55.20443 | 0.9296264 | 1.786188 | 0.2519601 | 1
1446 | 0.2272801 | 504.108 | 0.4043989 | 4630.616 | 0.7798899 | 290.9165 | 0.8929846 | 0.5794095 | 0.6390895 | 0.01020845 | 4.595444 | 0.7459691 | 0.04789903 | 0.7827783 | 2.01175 |  | 12.7 | 0.9020567 | 67.33242 | 0.462743 | 0.9630262 | 0.1883819 | 1
1447 | 0.01514887 | 384.2581 | 0.9277194 | 5500 | 0.3227661 | 281.2346 | 0.4559842 | 0.8262272 | 0.7482115 | 0.004666571 | 0.8176562 | 0.3559847 | 0.02624654 | 0.3092451 | 1.14213 |  | 12.7 | 0.8461419 | 65.29749 | 0.1928186 | 0.7097019 | 0.02629011 | 1
1448 | 0.1903187 | 493.2169 | 0.3248643 | 4482.103 | 0.4567554 | 283.9963 | 0.6157109 | 0.05185373 | 0.3434553 | 0.08511152 | 25.84659 | 0.8901418 | 0.05977294 | 0.5375116 | 1.484195 |  | 12.7 | 0.3745903 | 56.17861 | 0.3224715 | 0.8331786 | 0.8365965 | 0
1449 | 0.6549001 | 600.9803 | 0.4753982 | 4756.805 | 0.3324586 | 281.4456 | 0.5135012 | 0.7893195 | 0.7294802 | 0.005337697 | 1.647235 | 0.7705845 | 0.04955623 | 0.8250525 | 2.152811 |  | 12.7 | 0.5047785 | 58.31019 | 0.9874682 | 2.417435 | 0.07474382 | 1
1450 | 0.8969869 | 674.156 | 0.163493 | 4113.858 | 0.008383202 | 266.0505 | 0.2411771 | 0.6068788 | 0.6501822 | 0.009427609 | 1.532845 | 0.2075339 | 0.01688484 | 0.168742 | 0.9313447 |  | 12.7 | 0.09173035 | 50.15354 | 0.1798667 | 0.6963075 | 0.04653939 | 1
1451 | 0.5909346 | 586.7307 | 0.475496 | 4756.977 | 0.2048377 | 278.3697 | 0.4260128 | 0.2983626 | 0.5203766 | 0.02392225 | 5.97948 | 0.184188 | 0.01511009 | 0.669311 | 1.728049 |  | 12.7 | 0.7795545 | 63.49492 | 0.6229391 | 1.130567 | 0.2581368 | 1
1452 | 0.06973766 | 442.4303 | 0.8431604 | 5500 | 0.6163114 | 287.175 | 0.6833481 | 0.06602728 | 0.3619847 | 0.07451802 | 22.52932 | 0.1527568 | 0.01248169 | 0.393466 | 1.263177 |  | 12.7 | 0.6541976 | 60.88388 | 0.8189679 | 1.431365 | 0.6038994 | 1
1453 | 0.9969349 | 798.892 | 0.03936027 | 3569.289 | 0.01015416 | 266.6101 | 0.2994519 | 0.4427011 | 0.5837948 | 0.01517843 | 3.631131 | 0.7827957 | 0.05041507 | 0.259844 | 1.070768 |  | 12.7 | 0.461788 | 57.60801 | 0.1966886 | 0.7136442 | 0.1479885 | 1
1454 | 0.9758437 | 734.1543 | 0.4145478 | 4648.897 | 0.3171582 | 281.1113 | 0.5111849 | 0.9902025 | 0.8987176 | 0.001585281 | 0.5949379 | 0.5371968 | 0.03596085 | 0.8891401 | 2.444459 |  | 12.7 | 0.7637132 | 63.12253 | 0.5733752 | 1.074817 | 0.03596999 | 1
1455 | 0.393909 | 544.5572 | 0.5925662 | 4963.906 | 0.01494849 | 267.7824 | 0.2028212 | 0.9329964 | 0.8183123 | 0.002822302 | 0.3117169 | 0.6701867 | 0.043249 | 0.7177959 | 1.837078 |  | 12.7 | 0.6763694 | 61.30154 | 0.04642614 | 0.5150419 | 0.043249 | 1
1456 | 0.07259313 | 444.2049 | 0.7784997 | 5336.995 | 0.05031508 | 271.9454 | 0.2440836 | 0.3568994 | 0.5472383 | 0.0197295 | 2.139134 | 0.2443305 | 0.01945876 | 0.657409 | 1.703298 |  | 12.7 | 0.7102002 | 61.96861 | 0.4828445 | 0.9824004 | 0.04845494 | 1
1457 | 0.4007804 | 546.0628 | 0.2415761 | 4309.131 | 0.7627704 | 290.4718 | 0.8798485 | 0.8286722 | 0.7495121 | 0.004623234 | 2.221245 | 0.8769831 | 0.05836077 | 0.1688078 | 0.9314523 |  | 12.7 | 0.1707956 | 52.33458 | 0.4388635 | 0.940387 | 0.1107875 | 1
1458 | 0.3193114 | 527.6167 | 0.9733006 | 5500 | 0.2486606 | 279.5153 | 0.404305 | 0.397953 | 0.5650454 | 0.01736359 | 3.703966 | 0.4884735 | 0.03339317 | 0.3075264 | 1.139666 |  | 12.7 | 0.05986385 | 48.89837 | 0.6765596 | 1.197045 | 0.2364267 | 1
1459 | 0.4414263 | 554.8486 | 0.2760569 | 4383.783 | 0.8396461 | 292.655 | 0.9825176 | 0.5598504 | 0.6312262 | 0.01080084 | 5.888062 | 0.6086798 | 0.03979348 | 0.7180541 | 1.837699 |  | 12.7 | 0.9313593 | 68.8045 | 0.5785443 | 1.080425 | 0.2232982 | 1
1460 | 0.1257197 | 470.3903 | 0.616621 | 5007.633 | 0.2433632 | 279.3832 | 0.4347469 | 0.3998472 | 0.5658513 | 0.01726349 | 3.530397 | 0.08824396 | 0.005615391 | 0.08760459 | 0.7814967 |  | 12.7 | 0.9185133 | 68.10625 | 0.8037278 | 1.399867 | 0.03436799 | 1
1461 | 0.9463403 | 703.3754 | 0.1057296 | 3925.306 | 0.3734774 | 282.3139 | 0.6022405 | 0.6436659 | 0.665205 | 0.008464455 | 3.585553 | 0.6518474 | 0.04219657 | 0.0853398 | 0.7765444 |  | 12.7 | 0.001080185 | 41.26694 | 0.564497 | 1.065283 | 0.2522757 | 1
1462 | 0.4981055 | 566.8987 | 0.7315249 | 5232.202 | 0.7055763 | 289.0984 | 0.7858423 | 0.1753994 | 0.4536312 | 0.03861383 | 17.20219 | 0.9044161 | 0.06144978 | 0.7130224 | 1.825678 |  | 12.7 | 0.007356478 | 44.28102 | 0.8266153 | 1.448077 | 1.102854 | 1
1463 | 0.9707223 | 727.1332 | 0.03033387 | 3500 | 0.5031732 | 284.9125 | 0.7124255 | 0.5789508 | 0.6389048 | 0.01022199 | 5.295277 | 0.7035135 | 0.04522519 | 0.01456736 | 0.5422773 |  | 12.7 | 0.8080869 | 64.2131 | 0.7102073 | 1.243177 | 0.1016109 | 1
1464 | 0.1868796 | 492.1411 | 0.6358017 | 5043.081 | 0.8571126 | 293.24 | 1.01419 | 0.02054974 | 0.2829897 | 0.1313303 | 65.55014 | 0.5787997 | 0.0381753 | 0.2752005 | 1.093105 |  | 12.7 | 0.7991503 | 63.98082 | 0.4074227 | 0.9110651 | 0.7283589 | 1
1465 | 0.3733883 | 540.0156 | 0.259852 | 4349.339 | 0.5704375 | 286.2451 | 0.7044771 | 0.3781488 | 0.5565411 | 0.01845585 | 7.021134 | 0.9243751 | 0.06413775 | 0.4352137 | 1.324517 |  | 12.7 | 0.7114789 | 61.99464 | 0.7226752 | 1.261358 | 0.3015325 | 1
1466 | 0.8741276 | 664.1473 | 0.8464737 | 5500 | 0.6643937 | 288.1864 | 0.7308581 | 0.7352094 | 0.7042864 | 0.006395041 | 3.104137 | 0.7408912 | 0.047568 | 0.007470718 | 0.4850391 |  | 12.7 | 0.07400536 | 49.50226 | 0.4893668 | 0.9887586 | 0.1086686 | 1
1467 | 0.08950122 | 453.7461 | 0.2902095 | 4413.059 | 0.6119526 | 287.0855 | 0.7332275 | 0.8000518 | 0.7347692 | 0.005138972 | 1.709732 | 0.3558957 | 0.02624153 | 0.3271915 | 1.167836 |  | 12.7 | 0.7689709 | 63.24428 | 0.9063433 | 1.680647 | 0.0333989 | 1
1468 | 0.1169459 | 466.7118 | 0.9882821 | 5500 | 0.8411822 | 292.7047 | 0.9812417 | 0.9384917 | 0.8232643 | 0.002723805 | 1.247386 | 0.5748058 | 0.03796108 | 0.6235129 | 1.636316 |  | 12.7 | 0.7265997 | 62.30761 | 0.5811863 | 1.083308 | 0.04065459 | 1
1469 | 0.8648747 | 660.4601 | 0.1333857 | 4022.63 | 0.6889368 | 288.7237 | 0.8159993 | 0.8426296 | 0.7571086 | 0.004378038 | 2.359477 | 0.6065781 | 0.03967864 | 0.4209803 | 1.303433 |  | 12.7 | 0.72382 | 62.24934 | 0.8137788 | 1.420383 | 0.06817839 | 1
1470 | 0.1117349 | 464.4337 | 0.182126 | 4164.895 | 0.6238188 | 287.33 | 0.7554045 | 0.6304516 | 0.65978 | 0.008800356 | 3.087475 | 0.5666745 | 0.03752619 | 0.4189732 | 1.300475 |  | 12.7 | 0.3205812 | 55.26304 | 0.03801717 | 0.4963712 | 0.1470777 | 1
1471 | 0.09145624 | 454.7594 | 0.1664099 | 4122.085 | 0.8744202 | 293.8696 | 1.042512 | 0.1533167 | 0.4390269 | 0.04287869 | 20.32844 | 0.9913325 | 0.08397001 | 0.7684802 | 1.969689 |  | 12.7 | 0.1302892 | 51.32212 | 0.5932418 | 1.096617 | 1.111127 | 0
1472 | 0.4964756 | 566.5535 | 0.4627643 | 4734.57 | 0.3626279 | 282.0877 | 0.5352099 | 0.8846551 | 0.7822397 | 0.003655823 | 1.108537 | 0.1718541 | 0.01411586 | 0.03539537 | 0.6400916 |  | 12.7 | 0.9716922 | 72.1289 | 0.8745917 | 1.571548 | 0.014157 | 1
1473 | 0.8902008 | 671.0319 | 0.7678692 | 5312.293 | 0.8062358 | 291.6419 | 0.9190355 | 0.08 | 0.3777005 | 0.06657326 | 41.05587 | 0.1427964 | 0.01157537 | 0.4640216 | 1.367876 |  | 12.7 | 0.9933551 | 76.89267 | 0.9520172 | 1.926468 | 0.6608264 | 1
1474 | 0.4572984 | 558.238 | 0.6020006 | 4980.97 | 0.9611045 | 298.7123 | 1.384155 | 0.6526684 | 0.6689234 | 0.008241659 | 6.368229 | 0.05506522 | 0.0004502498 | 0.792458 | 2.041669 |  | 12.7 | 0.5951876 | 59.82836 | 0.1980364 | 0.7150113 | 0.3814402 | 1
1475 | 0.7728626 | 630.532 | 0.008475011 | 3500 | 0.3088254 | 280.9264 | 0.598466 | 0.5413827 | 0.6238116 | 0.01139088 | 4.298372 | 0.8313301 | 0.05414813 | 0.03067429 | 0.6221788 |  | 12.7 | 0.8854414 | 66.65006 | 0.4371974 | 0.9388206 | 0.09150399 | 1
1476 | 0.369504 | 539.1474 | 0.4737192 | 4753.853 | 0.5748974 | 286.3344 | 0.6854385 | 0.5262127 | 0.6177185 | 0.01189981 | 4.397603 | 0.7638214 | 0.04909163 | 0.435821 | 1.325421 |  | 12.7 | 0.3419664 | 55.63015 | 0.7839275 | 1.362029 | 0.2376533 | 1
1477 | 0.0561204 | 433.097 | 0.5600578 | 4905.781 | 0.5163973 | 285.1732 | 0.6315771 | 0.2340016 | 0.4878056 | 0.03021862 | 8.265824 | 0.09023064 | 0.005873942 | 0.0271422 | 0.6076023 |  | 12.7 | 0.1965596 | 52.90795 | 0.07317465 | 0.5634936 | 0.200058 | 1
1478 | 0.796863 | 637.4746 | 0.1555852 | 4091.061 | 0.8789583 | 294.0446 | 1.050853 | 0.3570939 | 0.5473244 | 0.01971732 | 13.20847 | 0.2596839 | 0.02046927 | 0.9379101 | 2.810613 |  | 12.7 | 0.3465597 | 55.70813 | 0.3061047 | 0.8181613 | 1.144112 | 0
1479 | 0.1808227 | 490.2162 | 0.7720625 | 5321.96 | 0.8582418 | 293.2795 | 1.01746 | 0.5777288 | 0.638413 | 0.01025811 | 5.116495 | 0.7543234 | 0.04845132 | 0.36001 | 1.214871 |  | 12.7 | 0.8072954 | 64.19223 | 0.7263636 | 1.266864 | 0.1738029 | 1
1480 | 0.2192371 | 501.8317 | 0.9582663 | 5500 | 0.06789996 | 273.1259 | 0.2551503 | 0.1097616 | 0.4057986 | 0.05442044 | 6.968131 | 0.7480147 | 0.04803336 | 0.7634881 | 1.955551 |  | 12.7 | 0.4277107 | 57.05269 | 0.9784902 | 2.219258 | 0.4959197 | 1
1481 | 0.4304126 | 552.4851 | 0.5082738 | 4814.519 | 0.5424212 | 285.6874 | 0.6566535 | 0.3598461 | 0.5485405 | 0.01954606 | 7.091141 | 0.7194939 | 0.04620812 | 0.8631773 | 2.310634 |  | 12.7 | 0.8166634 | 64.44316 | 0.8219683 | 1.437845 | 0.4299113 | 1
1482 | 0.4096511 | 547.9966 | 0.7779684 | 5335.745 | 0.9769167 | 300.5218 | 1.577433 | 0.01641274 | 0.2703754 | 0.1437685 | 124.2775 | 0.4671357 | 0.03226809 | 0.7582051 | 1.940875 |  | 12.7 | 0.08901877 | 50.05988 | 0.3604936 | 0.8679425 | 1.583354 | 0
1483 | 0.3075611 | 524.8155 | 0.2715864 | 4374.384 | 0.4323281 | 283.5103 | 0.6066949 | 0.5058244 | 0.6095122 | 0.01262136 | 4.018677 | 0.6476604 | 0.04195924 | 0.9792439 | 3.507883 |  | 12.7 | 0.5694343 | 59.38683 | 0.6880099 | 1.212303 | 0.3871705 | 1
1484 | 0.5164926 | 570.7943 | 0.9457719 | 5500 | 0.431008 | 283.4839 | 0.5325248 | 0.1496913 | 0.4365089 | 0.04366024 | 13.27106 | 0.2146424 | 0.01740126 | 0.1142156 | 0.8355775 |  | 12.7 | 0.4169288 | 56.87649 | 0.4019801 | 0.9060328 | 0.3374557 | 1
1485 | 0.6428093 | 598.2252 | 0.2300572 | 4282.939 | 0.7333528 | 289.7467 | 0.8486326 | 0.3623257 | 0.5496331 | 0.01939346 | 9.845545 | 0.3199517 | 0.02417549 | 0.7997344 | 2.065009 |  | 12.7 | 0.3937467 | 56.49583 | 0.4770745 | 0.9768061 | 0.6847201 | 1
1486 | 0.9254096 | 689.1854 | 0.8186713 | 5437.219 | 0.2903379 | 280.5082 | 0.4376218 | 0.9839125 | 0.8829113 | 0.001775619 | 0.5355314 | 0.6689819 | 0.04317918 | 0.7762978 | 1.992387 |  | 12.7 | 0.2055897 | 53.09929 | 0.5247355 | 1.023955 | 0.0433639 | 1
1487 | 0.1346513 | 473.9554 | 0.6058433 | 4987.951 | 0.4001512 | 282.8618 | 0.5432649 | 0.3854699 | 0.5597021 | 0.01804205 | 4.645527 | 0.6238931 | 0.04063016 | 0.638585 | 1.665501 |  | 12.7 | 0.3976906 | 56.56081 | 0.9724226 | 2.128517 | 0.2846307 | 1
1488 | 0.8889001 | 670.4491 | 0.4148105 | 4649.369 | 0.4342923 | 283.5495 | 0.5892685 | 0.02951698 | 0.3048841 | 0.1122417 | 44.34383 | 0.9293967 | 0.06489757 | 0.8025466 | 2.074238 |  | 12.7 | 0.7461204 | 62.72713 | 0.6106137 | 1.116262 | 1.260991 | 0
1489 | 0.3412731 | 532.7402 | 0.1279453 | 4004.69 | 0.4226439 | 283.3162 | 0.6267744 | 0.3992515 | 0.565598 | 0.01729489 | 5.774901 | 0.8247265 | 0.0536041 | 0.2724654 | 1.08914 |  | 12.7 | 0.1749902 | 52.43102 | 0.6631924 | 1.179749 | 0.3045903 | 1
1490 | 0.7782876 | 632.0627 | 0.7729036 | 5323.91 | 0.9997816 | 312.4919 | 3.106162 | 0.4654166 | 0.5931238 | 0.0141959 | 27.87067 | 0.4522307 | 0.03147942 | 0.6468877 | 1.681978 |  | 12.7 | 0.3311941 | 55.44611 | 0.3729181 | 0.8793131 | 0.9672368 | 0
1491 | 0.4488162 | 556.4288 | 0.7824588 | 5346.367 | 0.7201695 | 289.4351 | 0.7987206 | 0.03612978 | 0.3180416 | 0.1021323 | 45.39076 | 0.501771 | 0.03409323 | 0.6802646 | 1.751468 |  | 12.7 | 0.2386121 | 53.76545 | 0.0280279 | 0.4703723 | 1.178669 | 0
1492 | 0.4043641 | 546.8453 | 0.06737633 | 3753.066 | 0.84656 | 292.8813 | 0.9948211 | 0.09511498 | 0.3927108 | 0.05977727 | 32.51963 | 0.7007477 | 0.0450576 | 0.9213166 | 2.661191 |  | 12.7 | 0.9229678 | 68.33742 | 0.7985919 | 1.389741 | 1.327654 | 1
1493 | 0.9846823 | 749.9701 | 0.08130871 | 3822.574 | 0.2264004 | 278.9491 | 0.5183235 | 0.9390874 | 0.8238165 | 0.002713037 | 1.054631 | 0.8068978 | 0.05219695 | 0.8980118 | 2.497295 |  | 12.7 | 0.8439839 | 65.23112 | 0.6399013 | 1.150802 | 0.05292561 | 1
1494 | 0.7305073 | 619.2124 | 0.3656175 | 4559.562 | 0.5243726 | 285.3305 | 0.658173 | 0.3747747 | 0.555077 | 0.01865071 | 7.601076 | 0.02450302 | -0.007339322 | 0.7054264 | 1.807864 |  | 12.7 | 0.6254325 | 60.36049 | 0.5654038 | 1.066252 | 0.3948446 | 1
1495 | 0.07714406 | 446.9258 | 0.04665256 | 3625.249 | 0.2754368 | 280.1619 | 0.56724 | 0.1710801 | 0.4508658 | 0.03938748 | 9.985283 | 0.2957538 | 0.0227303 | 0.6709228 | 1.731455 |  | 12.7 | 0.7827205 | 63.57142 | 0.6708564 | 1.189601 | 0.458406 | 1
1496 | 0.2882839 | 520.1148 | 0.6220562 | 5017.62 | 0.1572377 | 276.9438 | 0.3705216 | 0.530724 | 0.6195312 | 0.01174607 | 2.26363 | 0.6013541 | 0.03939393 | 0.8614765 | 2.302746 |  | 12.7 | 0.01109567 | 45.04466 | 0.6045243 | 1.10931 | 0.3301772 | 1
1497 | 0.7738689 | 630.8143 | 0.4822199 | 4768.792 | 0.1413775 | 276.4072 | 0.3764241 | 0.9095496 | 0.7994627 | 0.003230934 | 0.7671974 | 0.4628781 | 0.03204311 | 0.3752834 | 1.236856 |  | 12.7 | 0.8098143 | 64.25885 | 0.9635392 | 2.026672 | 0.03208106 | 1
1498 | 0.1066285 | 462.1263 | 0.6157192 | 5005.98 | 0.187393 | 277.8739 | 0.3945388 | 0.4528312 | 0.587968 | 0.01473078 | 2.685815 | 0.09788536 | 0.006832401 | 0.8879968 | 2.437953 |  | 12.7 | 0.001354736 | 41.5848 | 0.4672145 | 0.9673087 | 0.5238366 | 1
1499 | 0.8037631 | 639.5593 | 0.43875 | 4692.103 | 0.8519447 | 293.0622 | 1.003405 | 0.7585703 | 0.7148996 | 0.005926233 | 3.803084 | 0.02709124 | -0.006432871 | 0.2914674 | 1.116594 |  | 12.7 | 0.04265036 | 48.0019 | 0.3994842 | 0.9037287 | 0.2187786 | 1
1500 | 0.1768744 | 488.9396 | 0.8648007 | 5500 | 0.7219117 | 289.4758 | 0.7957048 | 0.5343302 | 0.6209797 | 0.01162465 | 4.522589 | 0.4615432 | 0.03197252 | 0.04676875 | 0.6779223 |  | 12.7 | 0.4648322 | 57.6576 | 0.8839028 | 1.600541 | 0.1191475 | 1
1501 | 0.1594648 | 483.0822 | 0.5420514 | 4873.922 | 0.5037631 | 284.9241 | 0.6240731 | 0.8595355 | 0.7667564 | 0.004085286 | 1.231626 | 0.004282038 | -0.02120863 | 0.01459574 | 0.5424615 |  | 12.7 | 0.2988357 | 54.88168 | 0.6275324 | 1.135982 | -0.01715239 | 1
1502 | 0.9530958 | 708.8917 | 0.7157169 | 5199.115 | 0.1131782 | 275.341 | 0.3204466 | 0.9202429 | 0.8076638 | 0.003046339 | 0.6920124 | 0.2880529 | 0.02225928 | 0.9523605 | 2.97795 |  | 12.7 | 0.7922817 | 63.80703 | 0.7184243 | 1.255086 | 0.0223006 | 1
1503 | 0.8242773 | 646.0362 | 0.2797502 | 4391.491 | 0.1058974 | 275.0356 | 0.3756999 | 0.8520768 | 0.7624338 | 0.004213949 | 1.022792 | 0.4951249 | 0.03374337 | 0.6014939 | 1.595213 |  | 12.7 | 0.4182573 | 56.89822 | 0.8370955 | 1.472096 | 0.03686593 | 1
1504 | 0.06742465 | 440.9514 | 0.4852846 | 4774.174 | 0.7037582 | 289.057 | 0.8007015 | 0.1230601 | 0.4167212 | 0.05031915 | 17.76621 | 0.9090524 | 0.06203379 | 0.9125327 | 2.594386 |  | 12.7 | 0.1195568 | 51.02233 | 0.2709433 | 0.7855829 | 1.379598 | 0
1505 | 0.6910557 | 609.4524 | 0.2677258 | 4366.206 | 0.2114067 | 278.5498 | 0.4616034 | 0.2722318 | 0.5076226 | 0.02621418 | 7.374713 | 0.6529964 | 0.04226188 | 0.9493567 | 2.939289 |  | 12.7 | 0.03992733 | 47.83617 | 0.3449 | 0.8536901 | 1.085921 | 0
1506 | 0.04834945 | 426.9394 | 0.0007440543 | 3500 | 0.6169976 | 287.1892 | 0.7852945 | 0.22999 | 0.4856306 | 0.0306938 | 10.29081 | 0.1466245 | 0.01192856 | 0.306469 | 1.138149 |  | 12.7 | 0.1821475 | 52.59266 | 0.5857744 | 1.088344 | 0.4390149 | 1
1507 | 0.9618081 | 717.0395 | 0.4502797 | 4712.532 | 0.4272447 | 283.4085 | 0.5802328 | 0.471411 | 0.5955694 | 0.01394902 | 5.803489 | 0.7428597 | 0.04769592 | 0.3226899 | 1.161391 |  | 12.7 | 0.6673204 | 61.12941 | 0.9369725 | 1.82667 | 0.2205067 | 1
1508 | 0.290594 | 520.6855 | 0.3795399 | 4585.317 | 0.8550855 | 293.1698 | 1.009104 | 0.4270211 | 0.5772883 | 0.01590367 | 8.356202 | 0.2105063 | 0.01710202 | 0.6046964 | 1.601085 |  | 12.7 | 0.5888969 | 59.71963 | 0.693364 | 1.219587 | 0.4132188 | 1
1509 | 0.5656366 | 581.2658 | 0.460381 | 4730.368 | 0.3365777 | 281.5345 | 0.5181501 | 0.2864984 | 0.514655 | 0.02492454 | 7.506848 | 0.8310946 | 0.0541285 | 0.6230482 | 1.63543 |  | 12.7 | 0.1225626 | 51.10795 | 0.2496354 | 0.7654986 | 0.5626279 | 1
1510 | 0.3619811 | 537.4573 | 0.5090517 | 4815.884 | 0.1883884 | 277.9029 | 0.4094624 | 0.6240364 | 0.6571588 | 0.008967397 | 1.973442 | 0.2552987 | 0.02018394 | 0.5307101 | 1.473001 |  | 12.7 | 0.4084674 | 56.73788 | 0.4623301 | 0.9626315 | 0.05889612 | 1
1511 | 0.6661489 | 603.5762 | 0.8899185 | 5500 | 0.4668924 | 284.197 | 0.5590901 | 0.2405253 | 0.4913004 | 0.02947047 | 9.944911 | 0.7375878 | 0.04735445 | 0.8982194 | 2.498585 |  | 12.7 | 0.4456307 | 57.34487 | 0.4225977 | 0.9251585 | 0.8239098 | 1
1512 | 0.2720895 | 516.0503 | 0.9565909 | 5500 | 0.8873268 | 294.3797 | 1.091966 | 0.9636241 | 0.8502193 | 0.002244913 | 1.265029 | 0.5868165 | 0.03860663 | 0.4588784 | 1.36006 |  | 12.7 | 0.1419851 | 51.63179 | 0.04612819 | 0.5144181 | 0.05761099 | 1
1513 | 0.5874398 | 585.9715 | 0.8135657 | 5423.779 | 0.8535887 | 293.1183 | 1.007501 | 0.4268624 | 0.5772222 | 0.01591122 | 9.393451 | 0.9187249 | 0.06332746 | 0.02738776 | 0.6086537 |  | 12.7 | 0.9337726 | 68.94756 | 0.5120272 | 1.011159 | 0.1693326 | 1
1514 | 0.2591711 | 512.7212 | 0.08568002 | 3842.507 | 0.4588066 | 284.037 | 0.6611097 | 0.3186068 | 0.5299034 | 0.022342 | 7.573155 | 0.8145137 | 0.05278772 | 0.3611955 | 1.216574 |  | 12.7 | 0.5137665 | 58.45791 | 0.7392351 | 1.286568 | 0.331744 | 1
1515 | 0.03783129 | 417.1919 | 0.4136699 | 4647.32 | 0.1086448 | 275.1526 | 0.3574309 | 0.1543947 | 0.4397685 | 0.04265118 | 6.360027 | 0.6111361 | 0.03992791 | 0.03701942 | 0.6459074 |  | 12.7 | 0.4319324 | 57.12158 | 0.9226715 | 1.751493 | 0.1689663 | 1
1516 | 0.7169519 | 615.787 | 0.8661128 | 5500 | 0.8660015 | 293.5564 | 1.036221 | 0.6377015 | 0.6627518 | 0.008614732 | 5.496985 | 0.2398068 | 0.0191546 | 0.6324234 | 1.65346 |  | 12.7 | 0.9931305 | 76.79006 | 0.6926148 | 1.218562 | 0.1061753 | 1
1517 | 0.2581461 | 512.4535 | 0.5374376 | 4865.786 | 0.8118519 | 291.8041 | 0.934203 | 0.8696228 | 0.7727887 | 0.003912273 | 1.872944 | 0.4312827 | 0.0303647 | 0.9731595 | 3.342773 |  | 12.7 | 0.4692129 | 57.72897 | 0.04886672 | 0.5200621 | 0.09657511 | 1
1518 | 0.7368157 | 620.8358 | 0.01787285 | 3500 | 0.2492498 | 279.5299 | 0.5623518 | 0.9118523 | 0.8011808 | 0.003191359 | 1.114193 | 0.3357623 | 0.02509481 | 0.3896917 | 1.257697 |  | 12.7 | 0.8811819 | 66.48772 | 0.4361783 | 0.9378633 | 0.02548226 | 1
1519 | 0.1571294 | 482.2655 | 0.9963967 | 5500 | 0.01323023 | 267.4056 | 0.1658497 | 0.552547 | 0.6282936 | 0.01103047 | 0.8822565 | 0.1094451 | 0.008180829 | 0.01285733 | 0.5306869 |  | 12.7 | 0.7570053 | 62.96966 | 0.5572373 | 1.057577 | 0.008261347 | 1
1520 | 0.6794519 | 606.6911 | 0.914287 | 5500 | 0.7221402 | 289.4812 | 0.7959844 | 0.5634012 | 0.6326525 | 0.0106909 | 5.162812 | 0.3851764 | 0.02786982 | 0.06304254 | 0.7235724 |  | 12.7 | 0.5098034 | 58.39272 | 0.05605883 | 0.5340272 | 0.1357291 | 1
1521 | 0.3329743 | 530.8201 | 0.610247 | 4995.974 | 0.2394532 | 279.2846 | 0.432851 | 0.7825661 | 0.7262092 | 0.005464427 | 1.25554 | 0.669294 | 0.04319725 | 0.9697901 | 3.267204 |  | 12.7 | 0.389901 | 56.43238 | 0.8446322 | 1.490255 | 0.06184559 | 1
1522 | 0.8119078 | 642.0781 | 0.05874108 | 3704.199 | 0.4343743 | 283.5511 | 0.6562041 | 0.02025647 | 0.2821617 | 0.1321126 | 55.66358 | 0.4292539 | 0.03025625 | 0.2377693 | 1.038267 |  | 12.7 | 0.2700367 | 54.36073 | 0.1922853 | 0.7091566 | 0.7287651 | 0
1523 | 0.1361995 | 474.5566 | 0.7565259 | 5286.62 | 0.211809 | 278.5607 | 0.3924812 | 0.9433162 | 0.827832 | 0.002636001 | 0.4909672 | 0.6393455 | 0.04149091 | 0.06552638 | 0.7299258 |  | 12.7 | 0.02814699 | 46.99918 | 0.01069561 | 0.4032553 | 0.04186096 | 1
1524 | 0.1006601 | 459.326 | 0.7359209 | 5241.574 | 0.7868071 | 291.1018 | 0.8898938 | 0.1521675 | 0.4382327 | 0.04312367 | 17.62686 | 0.7799752 | 0.0502143 | 0.3780444 | 1.240841 |  | 12.7 | 0.6922118 | 61.60899 | 0.4183757 | 0.9212274 | 0.5384804 | 1
1525 | 0.3647771 | 538.0868 | 0.1648427 | 4117.677 | 0.2018111 | 278.2856 | 0.4756451 | 0.5117889 | 0.6119158 | 0.0124056 | 3.175069 | 0.7484739 | 0.0480636 | 0.4450132 | 1.339156 |  | 12.7 | 0.8656413 | 65.93099 | 0.8414828 | 1.482571 | 0.09280442 | 1
1526 | 0.9705323 | 726.893 | 0.4612373 | 4731.878 | 0.9664126 | 299.2378 | 1.400248 | 0.05232287 | 0.3441226 | 0.08470507 | 86.21539 | 0.8688803 | 0.0575434 | 0.4165895 | 1.296967 |  | 12.7 | 0.4134036 | 56.81878 | 0.8482751 | 1.499323 | 0.9708554 | 1
1527 | 0.6977774 | 611.0726 | 0.4706007 | 4748.368 | 0.1987249 | 278.199 | 0.4222283 | 0.004639013 | 0.2107693 | 0.2204766 | 56.88564 | 0.8537046 | 0.05610155 | 0.03211756 | 0.6278279 |  | 12.7 | 0.8546722 | 65.5668 | 0.6626522 | 1.179061 | 0.4106566 | 1
1528 | 0.8309774 | 648.254 | 0.6735815 | 5114.877 | 0.02224366 | 269.0556 | 0.2114921 | 0.0890394 | 0.3868861 | 0.06232789 | 8.545191 | 0.1893515 | 0.01551394 | 0.726341 | 1.857902 |  | 12.7 | 0.2255147 | 53.50696 | 0.2541123 | 0.7697464 | 0.6117046 | 1
1529 | 0.2976816 | 522.4237 | 0.3875067 | 4599.924 | 0.3978741 | 282.8154 | 0.5681568 | 0.7728829 | 0.7215896 | 0.005648546 | 1.676593 | 0.2347581 | 0.01881141 | 0.4576088 | 1.358136 |  | 12.7 | 0.5108787 | 58.4104 | 0.3675728 | 0.8744187 | 0.03562233 | 1
1530 | 0.956416 | 711.8397 | 0.65059 | 5070.84 | 0.9412223 | 297.1518 | 1.273551 | 0.9617027 | 0.8478132 | 0.002283997 | 2.07059 | 0.2243765 | 0.0180926 | 0.7523598 | 1.924964 |  | 12.7 | 0.5115239 | 58.42101 | 0.09500511 | 0.5959476 | 0.06510902 | 1
1531 | 0.476342 | 562.2861 | 0.4107286 | 4642.03 | 0.04326997 | 271.3784 | 0.283011 | 0.2465858 | 0.4945024 | 0.02880125 | 4.583235 | 0.07547008 | 0.003839411 | 0.02239062 | 0.5859178 |  | 12.7 | 0.8371314 | 65.02469 | 0.03972547 | 0.5003595 | 0.05270145 | 1
1532 | 0.01189716 | 376.2933 | 0.5576093 | 4901.438 | 0.2429038 | 279.3716 | 0.4421745 | 0.4166945 | 0.5729681 | 0.01640426 | 2.729461 | 0.03232376 | -0.004801443 | 0.7974803 | 2.057697 |  | 12.7 | 0.08172423 | 49.79785 | 0.3878693 | 0.8930318 | 0.2268832 | 1
1533 | 0.4278058 | 551.9241 | 0.3750617 | 4577.066 | 0.08405917 | 274.0168 | 0.3388447 | 0.4110365 | 0.5705879 | 0.01668676 | 3.1207 | 0.8185524 | 0.05310711 | 0.5646226 | 1.529884 |  | 12.7 | 0.4717107 | 57.76968 | 0.796394 | 1.385477 | 0.1582933 | 1
1534 | 0.2861283 | 519.5802 | 0.7340913 | 5237.664 | 0.6576102 | 288.0408 | 0.735082 | 0.8615093 | 0.7679192 | 0.004051351 | 1.547349 | 0.1898093 | 0.01554942 | 0.2069137 | 0.9917184 |  | 12.7 | 0.6732381 | 61.2417 | 0.05016525 | 0.522671 | 0.02120315 | 1
1535 | 0.3722621 | 539.7642 | 0.779698 | 5339.822 | 0.9793184 | 300.8834 | 1.612039 | 0.09414119 | 0.3917944 | 0.06017153 | 52.35652 | 0.8456756 | 0.05537928 | 0.8828647 | 2.409523 |  | 12.7 | 0.005572153 | 43.79268 | 0.4159713 | 0.9189923 | 1.847454 | 0
1536 | 0.1085815 | 463.018 | 0.7335338 | 5236.475 | 0.8821704 | 294.1712 | 1.073749 | 0.1845244 | 0.4593433 | 0.03706357 | 18.42671 | 0.01840674 | -0.00984436 | 0.4322337 | 1.320086 |  | 12.7 | 0.6180693 | 60.22939 | 0.7341624 | 1.278709 | 0.5669034 | 1
1537 | 0.9453272 | 702.5964 | 0.9411986 | 5500 | 0.3270898 | 281.329 | 0.4589874 | 0.3951713 | 0.5638595 | 0.01751192 | 5.647295 | 0.3564731 | 0.02627405 | 0.01170907 | 0.5222903 |  | 12.7 | 0.6720901 | 61.21984 | 0.9441918 | 1.871235 | 0.1000895 | 1
1538 | 0.7002376 | 611.6696 | 0.3187455 | 4470.153 | 0.739895 | 289.9042 | 0.8496573 | 0.02095067 | 0.2841074 | 0.1302814 | 67.70851 | 0.1554931 | 0.01272375 | 0.4161486 | 1.296319 |  | 12.7 | 0.4924136 | 58.10763 | 0.09527812 | 0.5963269 | 0.9066006 | 0
1539 | 0.2331376 | 505.7373 | 0.9891545 | 5500 | 0.727008 | 289.5958 | 0.8019906 | 0.3051266 | 0.5235913 | 0.0233769 | 9.481591 | 0.7436186 | 0.04774538 | 0.02940361 | 0.6170644 |  | 12.7 | 0.5183665 | 58.5337 | 0.9702921 | 2.10137 | 0.2143066 | 1
1540 | 0.08869907 | 453.3256 | 0.5400466 | 4870.386 | 0.3630285 | 282.0961 | 0.5259685 | 0.3553673 | 0.5465597 | 0.01982578 | 4.72716 | 0.8571907 | 0.05642343 | 0.8333553 | 2.184198 |  | 12.7 | 0.8898874 | 66.82459 | 0.4809594 | 0.9805697 | 0.2231599 | 1
1541 | 0.09788702 | 457.9836 | 0.56603 | 4916.393 | 0.3434856 | 281.6827 | 0.5095843 | 0.903686 | 0.7951944 | 0.003331392 | 0.7774843 | 0.4088544 | 0.02915965 | 0.2472282 | 1.05226 |  | 12.7 | 0.6441439 | 60.69877 | 0.0799801 | 0.5741125 | 0.0292809 | 1
1542 | 0.5150932 | 570.4976 | 0.6096035 | 4994.8 | 0.7181192 | 289.3873 | 0.8083048 | 0.2119311 | 0.4755739 | 0.03298997 | 15.21286 | 0.8947306 | 0.0602938 | 0.5245848 | 1.463005 |  | 12.7 | 0.8376003 | 65.03861 | 0.2596525 | 0.7749813 | 0.5409922 | 1
1543 | 0.8650186 | 660.516 | 0.06568514 | 3743.896 | 0.5716702 | 286.2697 | 0.7405154 | 0.1994193 | 0.4683231 | 0.0347513 | 16.99764 | 0.3732318 | 0.02721058 | 0.1083584 | 0.824234 |  | 12.7 | 0.1573433 | 52.01585 | 0.5921581 | 1.09541 | 0.4258143 | 1
1544 | 0.9678429 | 723.6246 | 0.5180527 | 4831.687 | 0.8537385 | 293.1235 | 1.00697 | 0.4926285 | 0.6041827 | 0.01311323 | 9.555193 | 0.8614447 | 0.05682349 | 0.5982937 | 1.589378 |  | 12.7 | 0.2891805 | 54.70925 | 0.8112946 | 1.415222 | 0.5726305 | 1
1545 | 0.3147594 | 526.5368 | 0.2973804 | 4427.635 | 0.3548153 | 281.9233 | 0.5522679 | 0.7669246 | 0.7187855 | 0.005763318 | 1.675912 | 0.9950274 | 0.0881323 | 0.1567926 | 0.9115417 |  | 12.7 | 0.5580585 | 59.19455 | 0.08494227 | 0.5815477 | 0.09727104 | 1
1546 | 0.5799521 | 584.3496 | 0.0188096 | 3500 | 0.1775108 | 277.5803 | 0.5150097 | 0.03723544 | 0.3200657 | 0.10066 | 30.2932 | 0.4635606 | 0.03207919 | 0.8735776 | 2.361021 |  | 12.7 | 0.3622989 | 55.97336 | 0.4781279 | 0.9778254 | 1.378784 | 0
1547 | 0.5884337 | 586.1872 | 0.9409534 | 5500 | 0.8405585 | 292.6845 | 0.9799688 | 0.7783669 | 0.7241959 | 0.005543916 | 3.184676 | 0.005568893 | -0.01930526 | 0.09867513 | 0.8048361 |  | 12.7 | 0.2354984 | 53.70462 | 0.5823548 | 1.084587 | 0.06658425 | 1
1548 | 0.1007747 | 459.3809 | 0.4087769 | 4638.515 | 0.1420184 | 276.4296 | 0.3871338 | 0.489898 | 0.6030776 | 0.0132176 | 2.350643 | 0.6690394 | 0.0431825 | 0.5423526 | 1.492224 |  | 12.7 | 0.7015283 | 61.79375 | 0.6482944 | 1.16107 | 0.0773231 | 1
1549 | 0.6289203 | 595.1001 | 0.3729721 | 4573.206 | 0.3507104 | 281.8364 | 0.5388911 | 0.7353633 | 0.7043552 | 0.006391887 | 2.049841 | 0.3335366 | 0.02496647 | 0.398142 | 1.269978 |  | 12.7 | 0.01901334 | 46.13231 | 0.4520112 | 0.9528059 | 0.1478543 | 1
1550 | 0.6381723 | 597.1773 | 0.5521189 | 4891.712 | 0.1634553 | 277.1444 | 0.384756 | 0.4279292 | 0.5776669 | 0.01586054 | 3.644238 | 0.1808512 | 0.01484536 | 0.5988611 | 1.59041 |  | 12.7 | 0.6043503 | 59.98786 | 0.4987031 | 0.997927 | 0.1406465 | 1
1551 | 0.09111069 | 454.5815 | 0.03007351 | 3500 | 0.2579087 | 279.7425 | 0.5677282 | 0.103598 | 0.4004412 | 0.0565526 | 14.59502 | 0.7615277 | 0.04893573 | 0.8604503 | 2.298032 |  | 12.7 | 0.7288188 | 62.35438 | 0.1452578 | 0.658617 | 0.8542657 | 0
1552 | 0.02935555 | 407.5654 | 0.3850906 | 4595.504 | 0.1781794 | 277.6005 | 0.4189247 | 0.8067461 | 0.7381295 | 0.005016579 | 0.8565268 | 0.8355111 | 0.05449967 | 0.1542082 | 0.9071876 |  | 12.7 | 0.7415141 | 62.62643 | 0.8052752 | 1.402964 | 0.054616 | 1
1553 | 0.5257237 | 572.7523 | 0.7660431 | 5308.114 | 0.6449622 | 287.772 | 0.7195533 | 0.8341295 | 0.7524465 | 0.004526932 | 1.865666 | 0.4916612 | 0.03356102 | 0.1391909 | 0.8813111 |  | 12.7 | 0.7906657 | 63.7667 | 0.2618971 | 0.7770958 | 0.0405138 | 1
1554 | 0.382414 | 542.0221 | 0.2076156 | 4229.694 | 0.9238994 | 296.1039 | 1.163375 | 0.1097598 | 0.4057971 | 0.05442103 | 34.31653 | 0.7639364 | 0.04909947 | 0.5797889 | 1.556271 |  | 12.7 | 0.6291281 | 60.42671 | 0.4681201 | 0.9681779 | 0.899974 | 1
1555 | 0.08848365 | 453.2122 | 0.1928121 | 4192.694 | 0.7660135 | 290.5546 | 0.8865377 | 0.4004989 | 0.5661283 | 0.01722922 | 6.922522 | 0.2255277 | 0.01817321 | 0.8414909 | 2.216413 |  | 12.7 | 0.6676497 | 61.13564 | 0.7887962 | 1.371042 | 0.4424596 | 1
1556 | 0.9389683 | 697.9514 | 0.1342766 | 4025.519 | 0.1116791 | 275.2793 | 0.4129509 | 0.9581304 | 0.8435318 | 0.002355233 | 0.6788244 | 0.5251791 | 0.03532629 | 0.7438498 | 1.902381 |  | 12.7 | 0.7288722 | 62.35551 | 0.8290321 | 1.453497 | 0.03536418 | 1
1557 | 0.5703912 | 582.2878 | 0.6226311 | 5018.679 | 0.8907905 | 294.5236 | 1.092655 | 0.2765602 | 0.5097747 | 0.02581258 | 16.42298 | 0.3467545 | 0.02572395 | 0.302598 | 1.132594 |  | 12.7 | 0.9332172 | 68.91426 | 0.3156788 | 0.8269534 | 0.3872981 | 1
1558 | 0.2606834 | 513.1152 | 0.7179026 | 5203.635 | 0.06554964 | 272.9831 | 0.2719148 | 0.5045252 | 0.6089882 | 0.01266889 | 1.76761 | 0.5589832 | 0.03711623 | 0.1208524 | 0.8481187 |  | 12.7 | 0.9533336 | 70.30443 | 0.5748269 | 1.076388 | 0.03888916 | 1
1559 | 0.6646008 | 603.2169 | 0.2172516 | 4252.944 | 0.7511697 | 290.1805 | 0.8684573 | 0.2020224 | 0.4698525 | 0.03437213 | 18.00647 | 0.5663906 | 0.03751104 | 0.095971 | 0.7992588 |  | 12.7 | 0.07315396 | 49.46835 | 0.6825805 | 1.205015 | 0.4489138 | 1
1560 | 0.3901647 | 543.7338 | 0.5436012 | 4876.657 | 0.3652225 | 282.142 | 0.527014 | 0.4800143 | 0.5990695 | 0.01360315 | 3.898056 | 0.2277691 | 0.01832951 | 0.7017842 | 1.799458 |  | 12.7 | 0.4593794 | 57.56878 | 0.7321707 | 1.275657 | 0.2108036 | 1
1561 | 0.2142321 | 500.391 | 0.157376 | 4096.289 | 0.1911138 | 277.9819 | 0.4698689 | 0.987934 | 0.8923961 | 0.001658824 | 0.3900198 | 0.6757309 | 0.04357167 | 0.2545141 | 1.062968 |  | 12.7 | 0.1687348 | 52.2867 | 0.5559775 | 1.056247 | 0.0435792 | 1
1562 | 0.7024563 | 612.2099 | 0.5130022 | 4822.818 | 0.08728247 | 274.1786 | 0.3230564 | 0.2746119 | 0.5088081 | 0.0259922 | 5.140692 | 0.4658998 | 0.0322028 | 0.5083784 | 1.436923 |  | 12.7 | 0.8636248 | 65.86241 | 0.6527733 | 1.166623 | 0.1689128 | 1
1563 | 0.2952468 | 521.8288 | 0.753569 | 5280.035 | 0.01430739 | 267.6464 | 0.1813993 | 0.1661998 | 0.4476905 | 0.04029494 | 3.814295 | 0.6606004 | 0.04269615 | 0.4016082 | 1.275029 |  | 12.7 | 0.9786817 | 73.11534 | 0.9676518 | 2.070316 | 0.07808195 | 1
1564 | 0.7973258 | 637.6131 | 0.9478868 | 5500 | 0.194673 | 278.0841 | 0.3653645 | 0.8435342 | 0.7576117 | 0.004362266 | 1.016239 | 0.115164 | 0.008810203 | 0.1393539 | 0.8815977 |  | 12.7 | 0.01303404 | 45.3587 | 0.4505168 | 0.9513888 | 0.02798999 | 1
1565 | 0.3498494 | 534.7061 | 0.5853151 | 4950.857 | 0.7184686 | 289.3954 | 0.8102092 | 0.4523562 | 0.5877728 | 0.01475142 | 6.390665 | 0.2377798 | 0.01901729 | 0.01906755 | 0.5688817 |  | 12.7 | 0.2802564 | 54.54794 | 0.05822714 | 0.5380254 | 0.1519656 | 1
1566 | 0.5110322 | 569.637 | 0.6322347 | 5036.445 | 0.6124598 | 287.0959 | 0.7022289 | 0.3047851 | 0.5234297 | 0.023404 | 9.361966 | 0.5562237 | 0.03696943 | 0.0477762 | 0.6809934 |  | 12.7 | 0.2186303 | 53.3682 | 0.8128771 | 1.418503 | 0.2606369 | 1
1567 | 0.7899745 | 635.4351 | 0.7734517 | 5325.184 | 0.6971374 | 288.9072 | 0.7730044 | 0.8040449 | 0.7367677 | 0.005065826 | 2.488304 | 0.1869397 | 0.01532616 | 0.9460459 | 2.899277 |  | 12.7 | 0.805885 | 64.15519 | 0.7276125 | 1.268742 | 0.07611995 | 1
1568 | 0.4050616 | 546.9974 | 0.06254809 | 3726.389 | 0.9802683 | 301.0363 | 1.404263 | 0.2706685 | 0.5068412 | 0.02636154 | 20.24905 | 0.4742276 | 0.03264242 | 0.546781 | 1.499617 |  | 12.7 | 0.3702748 | 56.10672 | 0.7973388 | 1.387305 | 0.7590648 | 1
1569 | 0.810691 | 641.6977 | 0.4124254 | 4645.083 | 0.8802742 | 294.0962 | 1.060871 | 0.2246635 | 0.4827109 | 0.03134347 | 21.33733 | 0.6109197 | 0.03991606 | 0.8588826 | 2.290894 |  | 12.7 | 0.8826156 | 66.54185 | 0.3143876 | 0.825769 | 0.9624195 | 0
1570 | 0.6067912 | 590.1966 | 0.3590304 | 4547.264 | 0.7532746 | 290.2328 | 0.8624547 | 0.9726686 | 0.8627762 | 0.002051537 | 1.044269 | 0.2001418 | 0.01633659 | 0.8502357 | 2.252834 |  | 12.7 | 0.7413262 | 62.62235 | 0.3034752 | 0.8157421 | 0.01757001 | 1
1571 | 0.2306855 | 505.058 | 0.5368915 | 4864.824 | 0.4515082 | 283.8922 | 0.5870362 | 0.59062 | 0.6436075 | 0.009882903 | 2.930156 | 0.1292183 | 0.01026803 | 0.0566039 | 0.706424 |  | 12.7 | 0.9782747 | 73.05052 | 0.6362347 | 1.146371 | 0.01908638 | 1
1572 | 0.862282 | 659.4582 | 0.07782891 | 3806.121 | 0.3106973 | 280.9681 | 0.5733401 | 0.3599048 | 0.5485664 | 0.01954243 | 7.388872 | 0.6839167 | 0.04405227 | 0.6043585 | 1.600464 |  | 12.7 | 0.3481393 | 55.73489 | 0.01763124 | 0.4356041 | 0.4532876 | 0
1573 | 0.5156433 | 570.6143 | 0.2427635 | 4311.791 | 0.01418208 | 267.6192 | 0.2476708 | 0.1350385 | 0.4259258 | 0.04710392 | 6.656937 | 0.2522443 | 0.01998368 | 0.4775185 | 1.388561 |  | 12.7 | 0.9075214 | 67.57692 | 0.8617744 | 1.534774 | 0.201444 | 1
1574 | 0.1438087 | 477.4458 | 0.001551556 | 3500 | 0.5808805 | 286.4546 | 0.7611317 | 0.2482237 | 0.4953606 | 0.02862447 | 10.40211 | 0.3741032 | 0.02725889 | 0.59522 | 1.583805 |  | 12.7 | 0.01257526 | 45.28804 | 0.1074823 | 0.612753 | 0.7665219 | 0
1575 | 0.5660045 | 581.3448 | 0.5991862 | 4975.869 | 0.2056396 | 278.3919 | 0.4101935 | 0.0180033 | 0.2754808 | 0.1385984 | 33.05072 | 0.6256322 | 0.04072645 | 0.02898618 | 0.6153537 |  | 12.7 | 0.9108918 | 67.73356 | 0.07029432 | 0.5588345 | 0.3271619 | 1
1576 | 0.9433478 | 701.1069 | 0.1799658 | 4159.153 | 0.01931204 | 268.5942 | 0.2753164 | 0.3396307 | 0.5395207 | 0.02085258 | 4.025094 | 0.449589 | 0.0313393 | 0.9325033 | 2.757935 |  | 12.7 | 0.6140148 | 60.15765 | 0.2652269 | 0.780226 | 0.2887234 | 1
1577 | 0.0358239 | 415.086 | 0.2412832 | 4308.473 | 0.3128249 | 281.0154 | 0.5341298 | 0.3572492 | 0.5473931 | 0.0197076 | 4.369369 | 0.3227094 | 0.02433715 | 0.7638206 | 1.956484 |  | 12.7 | 0.7633594 | 63.1144 | 0.8657663 | 1.545874 | 0.194592 | 1
1578 | 0.914492 | 682.976 | 0.6943885 | 5155.83 | 0.05166122 | 272.0464 | 0.2578611 | 0.0259048 | 0.2967546 | 0.118982 | 20.95427 | 0.7624871 | 0.04900084 | 0.8104004 | 2.100669 |  | 12.7 | 0.3214427 | 55.27797 | 0.384872 | 0.8902776 | 1.09684 | 0
1579 | 0.1587583 | 482.836 | 0.4225254 | 4663.194 | 0.1269947 | 275.884 | 0.3725452 | 0.9326568 | 0.8180142 | 0.002828345 | 0.5087577 | 0.4352979 | 0.03057907 | 0.144156 | 0.889982 |  | 12.7 | 0.5020092 | 58.26476 | 0.01094779 | 0.4046623 | 0.03058445 | 1
1580 | 0.5534389 | 578.653 | 0.05088544 | 3654.57 | 0.0006418898 | 259.5441 | 0.2003291 | 0.2527119 | 0.4976975 | 0.02814863 | 3.263018 | 0.150714 | 0.01229911 | 0.7272076 | 1.860044 |  | 12.7 | 0.9167349 | 68.01684 | 0.1972544 | 0.7142184 | 0.0683951 | 1
1581 | 0.3308582 | 530.3275 | 0.6742905 | 5116.254 | 0.4750092 | 284.3573 | 0.5881786 | 0.0955592 | 0.3931268 | 0.05959916 | 18.5906 | 0.5163442 | 0.03486059 | 0.3338505 | 1.177369 |  | 12.7 | 0.1526039 | 51.8998 | 0.5178768 | 1.017027 | 0.6293186 | 1
1582 | 0.2433391 | 508.5216 | 0.6654862 | 5099.238 | 0.8816444 | 294.1503 | 1.070429 | 0.995946 | 0.9212652 | 0.00134853 | 0.7340538 | 0.6870844 | 0.04423966 | 0.1899046 | 0.9652823 |  | 12.7 | 0.2276335 | 53.54925 | 0.1547812 | 0.6693127 | 0.04492858 | 1
1583 | 0.4388512 | 554.2969 | 0.9197122 | 5500 | 0.7041331 | 289.0655 | 0.7745311 | 0.421907 | 0.5751525 | 0.01614921 | 6.933182 | 0.2842916 | 0.02202707 | 0.3667425 | 1.224551 |  | 12.7 | 0.8287053 | 64.77931 | 0.7178361 | 1.254225 | 0.2167664 | 1
1584 | 0.08442858 | 451.0377 | 0.4061822 | 4633.836 | 0.9646771 | 299.0589 | 1.377696 | 0.05070843 | 0.341808 | 0.08612326 | 53.51639 | 0.7022845 | 0.04515063 | 0.7631073 | 1.954483 |  | 12.7 | 0.03490516 | 47.50643 | 0.4513416 | 0.9521708 | 1.451456 | 0
1585 | 0.4760576 | 562.2257 | 0.5677743 | 4919.497 | 0.5288101 | 285.4181 | 0.6401746 | 0.7986244 | 0.734059 | 0.005165221 | 1.85908 | 0.1035114 | 0.007502314 | 0.8730768 | 2.358505 |  | 12.7 | 0.5215587 | 58.58638 | 0.2265181 | 0.7432702 | 0.048239 | 1
1586 | 0.0169629 | 388.0795 | 0.8757473 | 5500 | 0.7326809 | 289.7306 | 0.8091095 | 0.8892632 | 0.7852645 | 0.003577353 | 1.123285 | 0.7396342 | 0.04748658 | 0.8603471 | 2.29756 |  | 12.7 | 0.2130114 | 53.25335 | 0.549233 | 1.049167 | 0.06282689 | 1
1587 | 0.002664753 | 331.8482 | 0.7637328 | 5302.853 | 0.03159121 | 270.2469 | 0.2178864 | 0.06967005 | 0.3662879 | 0.07225283 | 5.224256 | 0.09249682 | 0.006163756 | 0.5659308 | 1.532136 |  | 12.7 | 0.06667392 | 49.20064 | 0.8633702 | 1.539175 | 0.4011019 | 1
1588 | 0.6842519 | 607.828 | 0.7530523 | 5278.888 | 0.4145457 | 283.1533 | 0.534441 | 0.4442769 | 0.5844455 | 0.01510775 | 4.907725 | 0.06882408 | 0.002823269 | 0.2265103 | 1.021459 |  | 12.7 | 0.8751735 | 66.26621 | 0.0735732 | 0.5641302 | 0.09176008 | 1
1589 | 0.9636658 | 718.9697 | 0.9873974 | 5500 | 0.9275125 | 296.306 | 1.23299 | 0.8955062 | 0.7894714 | 0.003471006 | 3.076985 | 0.7215205 | 0.04633465 | 0.1475718 | 0.8958788 |  | 12.7 | 0.3123564 | 55.11985 | 0.2642931 | 0.779349 | 0.1204737 | 1
1590 | 0.5327036 | 574.2347 | 0.06174889 | 3721.82 | 0.1129204 | 275.3304 | 0.4425544 | 0.6590311 | 0.6715637 | 0.008087026 | 2.055157 | 0.5349045 | 0.03583969 | 0.9283857 | 2.720581 |  | 12.7 | 0.6759937 | 61.29434 | 0.8684529 | 1.553518 | 0.08023149 | 1
1591 | 0.828844 | 647.5418 | 0.4739579 | 4754.273 | 0.3628047 | 282.0914 | 0.5339376 | 0.8620324 | 0.7682287 | 0.004042365 | 1.397635 | 0.1879632 | 0.01540603 | 0.06727504 | 0.7343197 |  | 12.7 | 0.555288 | 59.14794 | 0.3951032 | 0.8996892 | 0.01933638 | 1
1592 | 0.1568009 | 482.1499 | 0.5613915 | 4908.149 | 0.8773454 | 293.9819 | 1.057544 | 0.5750196 | 0.6373229 | 0.01033865 | 5.271621 | 0.07591387 | 0.003904788 | 0.3707622 | 1.230338 |  | 12.7 | 0.9128123 | 67.82497 | 0.2499247 | 0.7657735 | 0.1137493 | 1
1593 | 0.8966901 | 674.0163 | 0.08165435 | 3824.179 | 0.7301923 | 289.6713 | 0.8607226 | 0.5792171 | 0.639012 | 0.01021413 | 5.925636 | 0.4104908 | 0.02924806 | 0.07984419 | 0.7642417 |  | 12.7 | 0.1755598 | 52.44402 | 0.9979095 | 3.091579 | 0.2117472 | 1
1594 | 0.7415921 | 622.0781 | 0.0741074 | 3787.894 | 0.01970286 | 268.659 | 0.3099643 | 0.4402897 | 0.5827981 | 0.01528734 | 2.947737 | 0.4772191 | 0.03280018 | 0.9298089 | 2.733243 |  | 12.7 | 0.9673304 | 71.61781 | 0.1476273 | 0.6613047 | 0.07396469 | 1
1595 | 0.4941094 | 566.0523 | 0.2853691 | 4403.125 | 0.7593869 | 290.386 | 0.8734763 | 0.9399578 | 0.8246291 | 0.002697267 | 1.333619 | 0.7117989 | 0.0457316 | 0.6689705 | 1.727331 |  | 12.7 | 0.1832035 | 52.61621 | 0.2637588 | 0.7788469 | 0.07015099 | 1
1596 | 0.9258409 | 689.4446 | 0.6788322 | 5125.105 | 0.5691942 | 286.2202 | 0.6607786 | 0.656801 | 0.6706371 | 0.008140962 | 3.70878 | 0.2109446 | 0.01713389 | 0.1872197 | 0.9610467 |  | 12.7 | 0.9389523 | 69.26992 | 0.3140745 | 0.8254818 | 0.05280754 | 1
1597 | 0.2157043 | 500.8168 | 0.03828897 | 3560.373 | 0.1326742 | 276.0952 | 0.475205 | 0.7635385 | 0.7172042 | 0.005829064 | 1.387263 | 0.2472 | 0.01965012 | 0.2074815 | 0.9925901 |  | 12.7 | 0.5264363 | 58.667 | 0.7032382 | 1.233288 | 0.02528012 | 1
1598 | 0.7816779 | 633.0302 | 0.7908243 | 5366.499 | 0.5913592 | 286.666 | 0.6671816 | 0.662136 | 0.6728561 | 0.008012397 | 3.384005 | 0.6099095 | 0.03986074 | 0.5264924 | 1.46611 |  | 12.7 | 0.1030398 | 50.52517 | 0.09638508 | 0.5978592 | 0.2480351 | 1
1599 | 0.5701639 | 582.2389 | 0.3920263 | 4608.171 | 0.7954264 | 291.3376 | 0.9141666 | 0.8958912 | 0.7897352 | 0.003464445 | 1.843997 | 0.550172 | 0.03664802 | 0.3608611 | 1.216093 |  | 12.7 | 0.3591292 | 55.92018 | 0.4484918 | 0.949471 | 0.06544198 | 1
1600 | 0.7822036 | 633.181 | 0.5052412 | 4809.197 | 0.4950047 | 284.7516 | 0.621602 | 0.7481802 | 0.7101359 | 0.00613225 | 2.413572 | 0.381104 | 0.02764576 | 0.3416933 | 1.1886 |  | 12.7 | 0.5603629 | 59.23338 | 0.7708321 | 1.338634 | 0.06732457 | 1
1601 | 0.5135047 | 570.161 | 0.6952159 | 5157.483 | 0.4261564 | 283.3867 | 0.5503939 | 0.4365476 | 0.5812486 | 0.01545822 | 4.850992 | 0.4843117 | 0.03317397 | 0.6070099 | 1.60535 |  | 12.7 | 0.05716061 | 48.77146 | 0.1950628 | 0.7119911 | 0.421245 | 1
1602 | 0.7738981 | 630.8225 | 0.7327396 | 5234.784 | 0.5102109 | 285.0512 | 0.6076191 | 0.7506071 | 0.711242 | 0.006083782 | 2.331913 | 0.2293561 | 0.01843965 | 0.7056537 | 1.808391 |  | 12.7 | 0.03212898 | 47.30818 | 0.3886956 | 0.8937915 | 0.213611 | 1
1603 | 0.8775481 | 665.558 | 0.9802199 | 5500 | 0.2525637 | 279.6118 | 0.4070575 | 0.7998694 | 0.7346784 | 0.005142323 | 1.39316 | 0.03006997 | -0.005475091 | 0.5347284 | 1.479602 |  | 12.7 | 0.9316105 | 68.8192 | 0.05106727 | 0.5244592 | -0.004325879 | 1
1604 | 0.1624858 | 484.1273 | 0.5982453 | 4974.166 | 0.3412625 | 281.6351 | 0.5040578 | 0.1052645 | 0.40191 | 0.05595988 | 13.65579 | 0.8163992 | 0.05293628 | 0.4755422 | 1.385515 |  | 12.7 | 0.04292715 | 48.0183 | 0.5460053 | 1.045801 | 0.7181058 | 1
1605 | 0.1864028 | 491.991 | 0.146156 | 4062.856 | 0.5733989 | 286.3044 | 0.7230439 | 0.9707091 | 0.8598545 | 0.002094989 | 0.7452528 | 0.1539499 | 0.01258759 | 0.2952149 | 1.121986 |  | 12.7 | 0.9612211 | 70.99421 | 0.9594478 | 1.987881 | 0.01258959 | 1
1606 | 0.2891659 | 520.333 | 0.5941942 | 4966.843 | 0.2554312 | 279.6821 | 0.4461027 | 0.3949833 | 0.5637793 | 0.01752201 | 4.067242 | 0.343071 | 0.02551398 | 0.0278762 | 0.610727 |  | 12.7 | 0.1012935 | 50.46963 | 0.8862923 | 1.608334 | 0.1340196 | 1
1607 | 0.293592 | 521.4231 | 0.9669107 | 5500 | 0.4978299 | 284.8072 | 0.5827625 | 0.7917346 | 0.7306604 | 0.005292699 | 1.608271 | 0.08675735 | 0.005419067 | 0.6345061 | 1.657513 |  | 12.7 | 0.465362 | 57.66623 | 0.4533478 | 0.9540745 | 0.02552273 | 1
1608 | 0.901285 | 676.2127 | 0.6472756 | 5064.583 | 0.9249387 | 296.1613 | 1.202627 | 0.6917837 | 0.6853482 | 0.007325616 | 5.957422 | 0.2233396 | 0.01801978 | 0.6166428 | 1.623305 |  | 12.7 | 0.5321236 | 58.76123 | 0.8036082 | 1.399628 | 0.31029 | 1
1609 | 0.3391521 | 532.2512 | 0.9469049 | 5500 | 0.9157823 | 295.6752 | 1.185111 | 0.2847029 | 0.5137794 | 0.02508159 | 15.82089 | 0.4631312 | 0.03205649 | 0.6884122 | 1.769315 |  | 12.7 | 0.8114149 | 64.30151 | 0.3424206 | 0.8514243 | 0.6556676 | 1
1610 | 0.2121366 | 499.782 | 0.7207682 | 5209.587 | 0.06513867 | 272.9577 | 0.2710289 | 0.04890331 | 0.3391569 | 0.08777678 | 11.88984 | 0.1343445 | 0.01077218 | 0.290064 | 1.114573 |  | 12.7 | 0.7362992 | 62.51373 | 0.7059496 | 1.237113 | 0.3496488 | 1
1611 | 0.1247788 | 470.0046 | 0.252211 | 4332.716 | 0.01494633 | 267.7819 | 0.2484311 | 0.855778 | 0.764565 | 0.004150014 | 0.4845713 | 0.5102126 | 0.03453764 | 0.364944 | 1.221963 |  | 12.7 | 0.2883875 | 54.69499 | 0.671488 | 1.19042 | 0.03456129 | 1
1612 | 0.1576725 | 482.4561 | 0.653811 | 5076.941 | 0.1033851 | 274.9268 | 0.3201144 | 0.3066529 | 0.5243121 | 0.02325632 | 3.591733 | 0.8805583 | 0.05873343 | 0.932781 | 2.760536 |  | 12.7 | 0.7719786 | 63.31474 | 0.4837565 | 0.9832872 | 0.2180397 | 1
1613 | 0.9694731 | 725.5775 | 0.5378701 | 4866.549 | 0.4759995 | 284.3769 | 0.6043236 | 0.826523 | 0.7483684 | 0.004661322 | 2.043913 | 0.7380573 | 0.04738472 | 0.2407155 | 1.042637 |  | 12.7 | 0.998715 | 81.69023 | 0.1664202 | 0.6820305 | 0.04802594 | 1
1614 | 0.4534375 | 557.4151 | 0.4507804 | 4713.417 | 0.8180535 | 291.9867 | 0.9457008 | 0.2001276 | 0.4687404 | 0.03464743 | 18.26432 | 0.7268619 | 0.04667034 | 0.4226821 | 1.305943 |  | 12.7 | 0.350245 | 55.7705 | 0.8574291 | 1.523026 | 0.6461795 | 1
1615 | 0.9722433 | 729.1036 | 0.9656474 | 5500 | 0.9399042 | 297.0642 | 1.292806 | 0.9386396 | 0.8234011 | 0.002721133 | 2.564911 | 0.2666085 | 0.02091485 | 0.1752016 | 0.9418448 |  | 12.7 | 0.7914254 | 63.78563 | 0.8619955 | 1.535381 | 0.04310963 | 1
1616 | 0.2158391 | 500.8557 | 0.8980198 | 5500 | 0.8664499 | 293.5728 | 1.037301 | 0.8985418 | 0.7915659 | 0.003419245 | 1.776429 | 0.2107826 | 0.01712212 | 0.4053168 | 1.280443 |  | 12.7 | 0.3151466 | 55.16857 | 0.865921 | 1.54631 | 0.04776198 | 1
1617 | 0.3952343 | 544.8482 | 0.6609739 | 5090.586 | 0.3950664 | 282.7582 | 0.5329605 | 0.9000272 | 0.7926031 | 0.003393898 | 0.9855288 | 0.6430414 | 0.04169861 | 0.1949026 | 0.9731194 |  | 12.7 | 0.8691091 | 66.05079 | 0.7084516 | 1.240668 | 0.04183334 | 1
1618 | 0.7761476 | 631.4564 | 0.9925359 | 5500 | 0.03353781 | 270.457 | 0.2091682 | 0.4287416 | 0.5780053 | 0.01582208 | 2.089789 | 0.3687106 | 0.02695932 | 0.1107891 | 0.8289746 |  | 12.7 | 0.4396717 | 57.24778 | 0.3808608 | 0.886595 | 0.05048301 | 1
1619 | 0.9450513 | 702.3863 | 0.901967 | 5500 | 0.9980372 | 307.5189 | 2.426016 | 0.7683845 | 0.71947 | 0.005735089 | 9.772595 | 0.4334617 | 0.03048108 | 0.8738145 | 2.362215 |  | 12.7 | 0.4811733 | 57.924 | 0.3309167 | 0.8409076 | 0.7447787 | 1
1620 | 0.4275247 | 551.8636 | 0.01963264 | 3500 | 0.4922185 | 284.6967 | 0.7058211 | 0.9010017 | 0.7932882 | 0.00337726 | 1.3155 | 0.881882 | 0.05887339 | 0.4133144 | 1.292156 |  | 12.7 | 0.6384372 | 60.59478 | 0.2435192 | 0.7596678 | 0.06275761 | 1
1621 | 0.6511356 | 600.1188 | 0.5642658 | 4913.256 | 0.5381531 | 285.6028 | 0.6477088 | 0.6685651 | 0.675541 | 0.007859552 | 3.055025 | 0.846636 | 0.05546434 | 0.0920202 | 0.7909707 |  | 12.7 | 0.3950687 | 56.51763 | 0.3480032 | 0.8565258 | 0.111572 | 1
1622 | 0.726611 | 618.2193 | 0.6071906 | 4990.403 | 0.1572755 | 276.9451 | 0.3725524 | 0.3003768 | 0.5213373 | 0.02375795 | 5.471909 | 0.4992114 | 0.03395849 | 0.3216615 | 1.159919 |  | 12.7 | 0.877978 | 66.36856 | 0.3064155 | 0.8184471 | 0.1518867 | 1
1623 | 0.7432429 | 622.5102 | 0.01196174 | 3500 | 0.182563 | 277.7317 | 0.51856 | 0.3317143 | 0.5359297 | 0.02139672 | 6.907052 | 0.4880894 | 0.03337294 | 0.7291529 | 1.864876 |  | 12.7 | 0.1257412 | 51.19706 | 0.08364419 | 0.5796258 | 0.5833849 | 0
1624 | 0.09348912 | 455.7962 | 0.1434497 | 4054.536 | 0.9253764 | 296.1857 | 1.160483 | 0.9748793 | 0.8662378 | 0.00200122 | 1.058533 | 0.9217063 | 0.0637495 | 0.9438949 | 2.874589 |  | 12.7 | 0.5260085 | 58.65992 | 0.8233978 | 1.440966 | 0.06820355 | 1
1625 | 0.5750983 | 583.3017 | 0.6840864 | 5135.41 | 0.5507779 | 285.8531 | 0.6451922 | 0.6135858 | 0.652904 | 0.009245317 | 3.479398 | 0.6526871 | 0.04224429 | 0.9585525 | 3.066111 |  | 12.7 | 0.197104 | 52.91961 | 0.2370872 | 0.7534988 | 0.4273212 | 1
1626 | 0.281161 | 518.341 | 0.5800838 | 4941.475 | 0.632565 | 287.5118 | 0.724749 | 0.4805415 | 0.5992837 | 0.01358227 | 5.102413 | 0.1137952 | 0.008661632 | 0.7519639 | 1.923898 |  | 12.7 | 0.9405421 | 69.37346 | 0.9563713 | 1.961199 | 0.1543104 | 1
1627 | 0.2136268 | 500.2154 | 0.8303079 | 5468.768 | 0.5244377 | 285.3318 | 0.6055546 | 0.8638096 | 0.7692849 | 0.004011855 | 1.215222 | 0.1559751 | 0.01276609 | 0.9925136 | 4.177082 |  | 12.7 | 0.4893265 | 58.05715 | 0.9925984 | 2.612453 | 0.0278462 | 1
1628 | 0.2941402 | 521.5576 | 0.4207257 | 4659.974 | 0.2482015 | 279.5039 | 0.4639616 | 0.9530884 | 0.8378562 | 0.002453103 | 0.5936084 | 0.3862221 | 0.02792723 | 0.737799 | 1.886719 |  | 12.7 | 0.1355441 | 51.46328 | 0.6171267 | 1.123781 | 0.02862294 | 1
1629 | 0.8020509 | 639.0379 | 0.06714552 | 3751.825 | 0.04517429 | 271.5386 | 0.3634736 | 0.09052915 | 0.3883385 | 0.06168189 | 14.32706 | 0.7528466 | 0.04835297 | 0.1891206 | 0.9640474 |  | 12.7 | 0.2101566 | 53.19442 | 0.8291472 | 1.453757 | 0.4598268 | 1
1630 | 0.3340407 | 531.0679 | 0.6674869 | 5103.089 | 0.1168243 | 275.4886 | 0.3305204 | 0.2208649 | 0.4806055 | 0.03182044 | 5.585403 | 0.3060761 | 0.02335292 | 0.4020042 | 1.275607 |  | 12.7 | 0.6631314 | 61.05053 | 0.456842 | 0.9573966 | 0.2086855 | 1
1631 | 0.8712396 | 662.9768 | 0.4236224 | 4665.156 | 0.8081035 | 291.6955 | 0.9312706 | 0.5555317 | 0.6294919 | 0.01093605 | 6.752037 | 0.4557395 | 0.03166536 | 0.755064 | 1.932283 |  | 12.7 | 0.1261657 | 51.20885 | 0.8046349 | 1.40168 | 0.5917307 | 1
1632 | 0.4435366 | 555.3003 | 0.7031654 | 5173.469 | 0.2670017 | 279.9618 | 0.439418 | 0.7823621 | 0.726111 | 0.005468277 | 1.334309 | 0.4868537 | 0.03330786 | 0.2405556 | 1.0424 |  | 12.7 | 0.8081657 | 64.21518 | 0.4031516 | 0.9071151 | 0.03493581 | 1
1633 | 0.08557019 | 451.6576 | 0.9960414 | 5500 | 0.4422044 | 283.7073 | 0.5407238 | 0.4623307 | 0.5918623 | 0.01432495 | 3.498468 | 0.5747306 | 0.03795705 | 0.84042 | 2.212085 |  | 12.7 | 0.4108628 | 56.77715 | 0.9658949 | 2.051029 | 0.2459098 | 1
1634 | 0.8691223 | 662.1303 | 0.8703627 | 5500 | 0.1312361 | 276.0423 | 0.3156414 | 0.9301235 | 0.8158177 | 0.002873261 | 0.6004993 | 0.1315095 | 0.01049503 | 0.7414951 | 1.896248 |  | 12.7 | 0.2475859 | 53.93879 | 0.9198523 | 1.738285 | 0.01081162 | 1
1635 | 0.1806164 | 490.1499 | 0.9632128 | 5500 | 0.009068366 | 266.2783 | 0.1520186 | 0.2008712 | 0.4691775 | 0.03453896 | 2.573564 | 0.02646814 | -0.006644247 | 0.4619096 | 1.364662 |  | 12.7 | 0.4579143 | 57.54492 | 0.2655194 | 0.7805007 | 0.05928907 | 1
1636 | 0.2125487 | 499.902 | 0.389759 | 4604.037 | 0.961759 | 298.7738 | 1.35481 | 0.4512197 | 0.5873056 | 0.01480094 | 10.02426 | 0.5681789 | 0.03760654 | 0.1197841 | 0.8461209 |  | 12.7 | 0.3711427 | 56.12119 | 0.5411586 | 1.040773 | 0.3061711 | 1
1637 | 0.8059523 | 640.23 | 0.6605123 | 5089.703 | 0.44426 | 283.7482 | 0.5675692 | 0.1592543 | 0.4430728 | 0.04165207 | 15.13531 | 0.9252369 | 0.06426535 | 0.8677034 | 2.332092 |  | 12.7 | 0.6107362 | 60.09986 | 0.8735636 | 1.568471 | 0.9463379 | 1
1638 | 0.1478007 | 478.9204 | 0.9978039 | 5500 | 0.1094307 | 275.1856 | 0.2966577 | 0.4337484 | 0.5800873 | 0.01558753 | 2.214605 | 0.6891574 | 0.04436273 | 0.7625379 | 1.95289 |  | 12.7 | 0.2302754 | 53.60172 | 0.2878475 | 0.8013142 | 0.143528 | 1
1639 | 0.2416595 | 508.0677 | 0.8338638 | 5478.683 | 0.1926827 | 278.0271 | 0.3653152 | 0.6324334 | 0.6605913 | 0.008749287 | 1.62391 | 0.19218 | 0.01573229 | 0.7547519 | 1.931435 |  | 12.7 | 0.1903855 | 52.77445 | 0.06955897 | 0.5576278 | 0.06586662 | 1
1640 | 0.3124974 | 525.9978 | 0.357641 | 4544.66 | 0.8429484 | 292.7623 | 0.9874836 | 0.9578344 | 0.8431874 | 0.002361058 | 1.226367 | 0.6448217 | 0.04179892 | 0.5630828 | 1.52724 |  | 12.7 | 0.1215162 | 51.0783 | 0.9914079 | 2.556991 | 0.06298801 | 1
1641 | 0.383873 | 542.3451 | 0.5733426 | 4929.423 | 0.2191627 | 278.7583 | 0.42336 | 0.3489262 | 0.5436939 | 0.02023758 | 4.646694 | 0.5050485 | 0.03426576 | 0.7053126 | 1.8076 |  | 12.7 | 0.8856136 | 66.65672 | 0.7835873 | 1.361406 | 0.1703464 | 1
1642 | 0.8849935 | 668.7275 | 0.6211493 | 5015.95 | 0.6933481 | 288.8222 | 0.7806468 | 0.9195367 | 0.8071038 | 0.003058602 | 1.596712 | 0.4504816 | 0.03138666 | 0.9098022 | 2.57497 |  | 12.7 | 0.5411086 | 58.91064 | 0.3461111 | 0.8547968 | 0.05609044 | 1
1643 | 0.05777215 | 434.3178 | 0.1311213 | 4015.225 | 0.628227 | 287.4215 | 0.766458 | 0.3257099 | 0.533182 | 0.02182265 | 7.264462 | 0.2086224 | 0.01696458 | 0.3094813 | 1.142469 |  | 12.7 | 0.6787231 | 61.34671 | 0.8781081 | 1.582251 | 0.2441658 | 1
1644 | 0.3215743 | 528.1511 | 0.8398174 | 5495.595 | 0.7045727 | 289.0755 | 0.7751995 | 0.0598146 | 0.3542465 | 0.07877149 | 32.25081 | 0.7775354 | 0.05004182 | 0.3617121 | 1.217316 |  | 12.7 | 0.9072643 | 67.56516 | 0.09398218 | 0.5945214 | 0.6272787 | 0
1645 | 0.2637137 | 513.9012 | 0.8955754 | 5500 | 0.434577 | 283.5552 | 0.5351302 | 0.6296157 | 0.659438 | 0.00882197 | 2.426078 | 0.8900405 | 0.05976162 | 0.427451 | 1.312993 |  | 12.7 | 0.3341605 | 55.49696 | 0.3064148 | 0.8184464 | 0.1249684 | 1
1646 | 0.3262605 | 529.2528 | 0.4055311 | 4632.661 | 0.6654695 | 288.2097 | 0.7688976 | 0.02906253 | 0.3039032 | 0.1130343 | 45.99831 | 0.1345701 | 0.01079406 | 0.4001188 | 1.272858 |  | 12.7 | 0.7126369 | 62.01827 | 0.6235343 | 1.131266 | 0.7770188 | 1
1647 | 0.5286322 | 573.3698 | 0.7220017 | 5212.159 | 0.5954314 | 286.7485 | 0.6785326 | 0.4685975 | 0.5944223 | 0.01406428 | 5.471711 | 0.7865988 | 0.05068818 | 0.8174436 | 2.125248 |  | 12.7 | 0.5906673 | 59.75017 | 0.3763845 | 0.8824895 | 0.3721317 | 1
1648 | 0.8412451 | 651.7652 | 0.507458 | 4813.087 | 0.02278363 | 269.1349 | 0.2330198 | 0.4670135 | 0.5937759 | 0.01412965 | 2.14593 | 0.8440294 | 0.0552343 | 0.9272471 | 2.710631 |  | 12.7 | 0.353321 | 55.82243 | 0.9472405 | 1.891785 | 0.1545099 | 1
1649 | 0.3965228 | 545.1308 | 0.1734175 | 4141.478 | 0.2992257 | 280.7107 | 0.538586 | 0.4729319 | 0.596189 | 0.01388716 | 4.077269 | 0.5185028 | 0.03497432 | 0.7379065 | 1.886995 |  | 12.7 | 0.02296747 | 46.5411 | 0.9656017 | 2.047907 | 0.4720307 | 1
1650 | 0.234878 | 506.217 | 0.6101153 | 4995.734 | 0.9690544 | 299.5252 | 1.449826 | 0.05130246 | 0.3426656 | 0.08559501 | 62.82043 | 0.1305486 | 0.01040017 | 0.5347562 | 1.479648 |  | 12.7 | 0.9705534 | 71.98912 | 0.5089313 | 1.008068 | 0.8873123 | 1
1651 | 0.09925013 | 458.6468 | 0.3581413 | 4545.598 | 0.6395976 | 287.659 | 0.7497254 | 0.4380252 | 0.5818608 | 0.01539047 | 5.292156 | 0.4871604 | 0.03332402 | 0.3680475 | 1.226429 |  | 12.7 | 0.3903018 | 56.43899 | 0.1683701 | 0.6841268 | 0.2466632 | 1
1652 | 0.3873044 | 543.1033 | 0.5064792 | 4811.369 | 0.3821523 | 282.4933 | 0.5429472 | 0.2062999 | 0.4723413 | 0.0337639 | 9.956178 | 0.2646382 | 0.02078867 | 0.2179555 | 1.008559 |  | 12.7 | 0.1901548 | 52.76942 | 0.6274797 | 1.135919 | 0.3854859 | 1
1653 | 0.4061778 | 547.2407 | 0.8864202 | 5500 | 0.7596312 | 290.3922 | 0.8448717 | 0.2773283 | 0.5101549 | 0.02574228 | 11.9019 | 0.2100816 | 0.0170711 | 0.3969768 | 1.268282 |  | 12.7 | 0.7624984 | 63.09464 | 0.582613 | 1.08487 | 0.3944954 | 1
1654 | 0.8254917 | 646.4341 | 0.3899566 | 4604.398 | 0.6819178 | 288.5683 | 0.7855762 | 0.2114713 | 0.4753117 | 0.03305206 | 16.78461 | 0.7657135 | 0.04922086 | 0.2389169 | 1.039971 |  | 12.7 | 0.2557043 | 54.09319 | 0.008100105 | 0.3871483 | 0.5197902 | 0
1655 | 0.3179061 | 527.284 | 0.3350299 | 4501.754 | 0.3698233 | 282.238 | 0.5566272 | 0.1520163 | 0.438128 | 0.04315608 | 12.66634 | 0.2022449 | 0.01649378 | 0.913598 | 2.602124 |  | 12.7 | 0.6026531 | 59.95821 | 0.3980823 | 0.9024353 | 0.9156797 | 0
1656 | 0.6188693 | 592.8623 | 0.8847977 | 5500 | 0.3949197 | 282.7552 | 0.5065528 | 0.6182602 | 0.6548049 | 0.009120102 | 2.738913 | 0.9617721 | 0.07120426 | 0.952143 | 2.975069 |  | 12.7 | 0.01824101 | 46.04462 | 0.9922249 | 2.594123 | 0.5191127 | 1
1657 | 0.9991336 | 832.003 | 0.7942482 | 5374.875 | 0.9271325 | 296.2844 | 1.225506 | 0.5038578 | 0.608719 | 0.01269338 | 12.94248 | 0.5338962 | 0.03578642 | 0.8943257 | 2.474817 |  | 12.7 | 0.05761626 | 48.79316 | 0.8490598 | 1.501302 | 1.201805 | 1
1658 | 0.3180042 | 527.3072 | 0.5869342 | 4953.766 | 0.6559975 | 288.0063 | 0.7459106 | 0.7534319 | 0.7125345 | 0.006027636 | 2.370814 | 0.9595112 | 0.07064589 | 0.003314484 | 0.4283121 |  | 12.7 | 0.9178871 | 68.07459 | 0.766467 | 1.331091 | 0.0745768 | 1
1659 | 0.604865 | 589.7736 | 0.4436098 | 4700.724 | 0.1694395 | 277.3328 | 0.4040043 | 0.829586 | 0.7500004 | 0.004607067 | 1.097731 | 0.655 | 0.04237595 | 0.1445146 | 0.8906034 |  | 12.7 | 0.7153688 | 62.07424 | 0.6386785 | 1.149321 | 0.04310668 | 1
1660 | 0.1407669 | 476.3036 | 0.7510412 | 5274.439 | 0.3532002 | 281.8892 | 0.4918708 | 0.6912470121 | 0.6851193 | 0.007337652 | 1.719064 | 0.8492317 | 0.05569602 | 0.3476011 | 1.197065 |  | 12.7 | 0.2307634 | 53.61138 | 0.8062663 | 1.404959 | 0.08691979 | 1
1661 | 0.4066046 | 547.3337 | 0.847054 | 5500 | 0.2042511 | 278.3535 | 0.3724251 | 0.5324997 | 0.6202445 | 0.01168612 | 2.382108 | 0.042235 | -0.0022317 | 0.9503564 | 2.951892 |  | 12.7 | 0.9343071 | 68.97983 | 0.7865614 | 1.366883 | 0.02708725 | 1
1662 | 0.5243189 | 572.4542 | 0.414778 | 4649.31 | 0.6235882 | 287.3253 | 0.7309605 | 0.7737826 | 0.7220155 | 0.005631315 | 2.356375 | 0.2358875 | 0.01888852 | 0.7255045 | 1.855839 |  | 12.7 | 0.1310797 | 51.34358 | 0.3692372 | 0.8759422 | 0.1567746 | 1
1663 | 0.2980719 | 522.5189 | 0.9152439 | 5500 | 0.3867995 | 282.5889 | 0.5007892 | 0.4496298 | 0.5866515 | 0.01487055 | 3.891203 | 0.02250797 | -0.008094615 | 0.4991625 | 1.422311 |  | 12.7 | 0.3513889 | 55.78983 | 0.2964739 | 0.8092897 | 0.1670464 | 1
1664 | 0.4891264 | 564.9966 | 0.6967084 | 5160.47 | 0.8256712 | 292.2164 | 0.9538665 | 0.583843 | 0.6408751 | 0.01007853 | 5.431636 | 0.4756593 | 0.03271793 | 0.8419485 | 2.218271 |  | 12.7 | 0.07066382 | 49.36755 | 0.9449896 | 1.876504 | 0.6139037 | 1
1665 | 0.06067026 | 436.395 | 0.997882 | 5500 | 0.3094629 | 280.9406 | 0.4467492 | 0.6931799 | 0.6859441 | 0.007294369 | 1.422104 | 0.5038131 | 0.03420072 | 0.2939818 | 1.120212 |  | 12.7 | 0.7737641 | 63.35685 | 0.5560231 | 1.056295 | 0.03709725 | 1
1666 | 0.6658152 | 603.4987 | 0.549778 | 4887.57 | 0.5690711 | 286.2177 | 0.6734915 | 0.2558345 | 0.4993107 | 0.02782476 | 11.30941 | 0.2301774 | 0.01849648 | 0.8172466 | 2.124548 |  | 12.7 | 0.5440325 | 58.95941 | 0.2706559 | 0.785314 | 0.715005 | 1
1667 | 0.5499948 | 577.9173 | 0.9032672 | 5500 | 0.2405269 | 279.3118 | 0.3985485 | 0.8406588 | 0.7560173 | 0.004412447 | 1.01631 | 0.4388236 | 0.030767 | 0.07975363 | 0.7640354 |  | 12.7 | 0.2436248 | 53.86263 | 0.3283403 | 0.8385507 | 0.03361723 | 1
1668 | 0.8706018 | 662.7208 | 0.116689 | 3965.808 | 0.6229396 | 287.3118 | 0.7649323 | 0.3629308 | 0.5498993 | 0.01935647 | 9.812502 | 0.9903838 | 0.08316087 | 0.2073033 | 0.9923165 |  | 12.7 | 0.8547071 | 65.56792 | 0.09133284 | 0.5907897 | 0.2947317 | 1
1669 | 0.2094507 | 498.9962 | 0.2406731 | 4307.103 | 0.3971419 | 282.8005 | 0.5885037 | 0.6039244 | 0.6489851 | 0.009508912 | 2.792398 | 0.11223 | 0.008490166 | 0.4522758 | 1.350076 |  | 12.7 | 0.5949774 | 59.82472 | 0.4099245 | 0.9133819 | 0.07039367 | 1
1670 | 0.9655562 | 721.0187 | 0.1884713 | 4181.52 | 0.9441699 | 297.3535 | 1.232377 | 0.3398227 | 0.5396074 | 0.02083962 | 18.51739 | 0.9852945 | 0.07973662 | 0.7977807 | 2.058667 |  | 12.7 | 0.9065823 | 67.5341 | 0.5618605 | 1.062476 | 0.8071225 | 1
1671 | 0.2483514 | 509.8665 | 0.7631642 | 5301.562 | 0.8250236 | 292.1966 | 0.9514668 | 0.5376026 | 0.6222938 | 0.01151558 | 5.586451 | 0.0392501 | -0.002948563 | 0.9276647 | 2.714262 |  | 12.7 | 0.3013692 | 54.92659 | 0.9995352 | 3.68724 | 0.5581146 | 1
1672 | 0.9686684 | 724.603 | 0.03631219 | 3543.371 | 0.733644 | 289.7536 | 0.8732849 | 0.3975862 | 0.5648892 | 0.01738305 | 10.99973 | 0.4637195 | 0.03208758 | 0.3305828 | 1.172691 |  | 12.7 | 0.1622419 | 52.13366 | 0.0744731 | 0.5655605 | 0.4888929 | 1
1673 | 0.9148437 | 683.1664 | 0.2209983 | 4261.822 | 0.4173221 | 283.2092 | 0.6048055 | 0.5027796 | 0.608284 | 0.01273305 | 5.261078 | 0.08911208 | 0.005728897 | 0.1303453 | 0.8655463 |  | 12.7 | 0.5584054 | 59.20039 | 0.8230755 | 1.440261 | 0.1361708 | 1
1674 | 0.7976099 | 637.6982 | 0.7934972 | 5373.031 | 0.1779822 | 277.5946 | 0.3614298 | 0.2149757 | 0.4773016 | 0.03258361 | 7.509972 | 0.6720316 | 0.04335613 | 0.5591747 | 1.520557 |  | 12.7 | 0.09081421 | 50.12211 | 0.3335834 | 0.8433464 | 0.5371075 | 1
1675 | 0.2369239 | 506.7783 | 0.423619 | 4665.149 | 0.9195593 | 295.8706 | 1.16705 | 0.0199854 | 0.2813884 | 0.1328475 | 78.57078 | 0.2597034 | 0.02047054 | 0.1489656 | 0.8982698 |  | 12.7 | 0.8796285 | 66.42964 | 0.9602178 | 1.994875 | 0.6070184 | 1
1676 | 0.5767155 | 583.6506 | 0.5302852 | 4853.191 | 0.588579 | 286.6098 | 0.6912151 | 0.6523042 | 0.6687725 | 0.008250581 | 3.328516 | 0.9338975 | 0.06561473 | 0.3129993 | 1.147511 |  | 12.7 | 0.5797787 | 59.56307 | 0.7149363 | 1.249997 | 0.1406146 | 1
1677 | 0.158212 | 482.645 | 0.7044009 | 5175.97 | 0.02373434 | 269.2707 | 0.2108199 | 0.1646777 | 0.4466887 | 0.04058558 | 4.12963 | 0.9838423 | 0.07895022 | 0.7657564 | 1.961941 |  | 12.7 | 0.9098105 | 67.6828 | 0.3878643 | 0.8930271 | 0.1838794 | 1
1678 | 0.9998833 | 878.2521 | 0.4602913 | 4730.21 | 0.8068059 | 291.6582 | 0.92842 | 0.8680274 | 0.7718194 | 0.003939572 | 3.212276 | 0.7615174 | 0.04893503 | 0.3016442 | 1.131225 |  | 12.7 | 0.2876842 | 54.68234 | 0.8170262 | 1.427223 | 0.1546274 | 1
1679 | 0.1534192 | 480.9513 | 0.787436 | 5358.289 | 0.2050174 | 278.3747 | 0.3825856 | 0.0978557 | 0.3952569 | 0.0586954 | 10.80025 | 0.9855571 | 0.07988588 | 0.5961326 | 1.585456 |  | 12.7 | 0.79319 | 63.82978 | 0.6060706 | 1.111068 | 0.4883135 | 1
1680 | 0.747717 | 623.6888 | 0.5379099 | 4866.619 | 0.4349984 | 283.5636 | 0.5753755 | 0.8663715 | 0.7708195 | 0.003967931 | 1.423913 | 0.5806211 | 0.03827314 | 0.4415804 | 1.334016 |  | 12.7 | 0.2786855 | 54.51935 | 0.9550337 | 1.950177 | 0.05538737 | 1
1681 | 0.8603259 | 658.7108 | 0.7388865 | 5247.942 | 0.7439935 | 290.0039 | 0.8310657 | 0.9707052 | 0.8598489 | 0.002095073 | 1.14691 | 0.8598055 | 0.05666836 | 0.1562022 | 0.9105494 |  | 12.7 | 0.549633 | 59.05306 | 0.4052741 | 0.9090772 | 0.05855488 | 1
1682 | 0.7193807 | 616.3947 | 0.01202365 | 3500 | 0.8205745 | 292.062 | 0.9623621 | 0.4019638 | 0.5667504 | 0.0171525 | 10.17478 | 0.7867437 | 0.05069864 | 0.7408 | 1.894447 |  | 12.7 | 0.07099641 | 49.38115 | 0.071769 | 0.561233 | 0.8179515 | 0
1683 | 0.08440217 | 451.0233 | 0.3941358 | 4612.011 | 0.6051739 | 286.9468 | 0.7174479 | 0.1422409 | 0.4312131 | 0.04535079 | 14.67487 | 0.2935416 | 0.02259558 | 0.7449969 | 1.905386 |  | 12.7 | 0.8585686 | 65.69373 | 0.6928661 | 1.218906 | 0.6401156 | 1
1684 | 0.5289267 | 573.4324 | 0.3215695 | 4475.68 | 0.627417 | 287.4047 | 0.7427553 | 0.1187287 | 0.4132517 | 0.05158725 | 21.97204 | 0.3489568 | 0.02584909 | 0.7440733 | 1.902965 |  | 12.7 | 0.4209928 | 56.94295 | 0.5997327 | 1.10389 | 0.9728713 | 1
1685 | 0.8788465 | 666.1008 | 0.09871227 | 3897.753 | 0.1342573 | 276.153 | 0.4441653 | 0.1165507 | 0.411476 | 0.05224856 | 15.4582 | 0.0777696 | 0.00417506 | 0.3623704 | 1.218263 |  | 12.7 | 0.6715405 | 61.20939 | 0.9330901 | 1.804733 | 0.4691378 | 1
1686 | 0.3449049 | 533.5749 | 0.3738634 | 4574.853 | 0.5858312 | 286.5543 | 0.7038333 | 0.1200245 | 0.4142981 | 0.05120147 | 19.2286 | 0.6776924 | 0.04368637 | 0.1870391 | 0.9607611 |  | 12.7 | 0.87637 | 66.30966 | 0.3337489 | 0.8434978 | 0.3988923 | 1
1687 | 0.7750465 | 631.1457 | 0.1428465 | 4052.668 | 0.6530543 | 287.9435 | 0.7843563 | 0.1130096 | 0.4085425 | 0.05335972 | 26.41536 | 0.4763695 | 0.03275538 | 0.4467336 | 1.341737 |  | 12.7 | 0.4717732 | 57.77069 | 0.1698874 | 0.6857517 | 0.733325 | 0
1688 | 0.7908302 | 635.6863 | 0.1998942 | 4210.601 | 0.8437284 | 292.7878 | 0.9896396 | 0.2825126 | 0.5127077 | 0.02527516 | 15.90061 | 0.04168395 | -0.002360879 | 0.2796717 | 1.099576 |  | 12.7 | 0.5394192 | 58.88249 | 0.5918805 | 1.095101 | 0.4525375 | 1
1689 | 0.3826838 | 542.0818 | 0.2821272 | 4396.426 | 0.6125634 | 287.098 | 0.7345765 | 0.001775781 | 0.1754878 | 0.2839747 | 113.0789 | 0.6786431 | 0.04374206 | 0.09716694 | 0.8017347 |  | 12.7 | 0.8660253 | 65.94414 | 0.1732406 | 0.6893234 | 0.5919985 | 1
1690 | 0.4092515 | 547.9097 | 0.04460716 | 3610.31 | 0.7889318 | 291.1594 | 0.9250615 | 0.2180737 | 0.4790458 | 0.03217847 | 16.30966 | 0.330694 | 0.02480205 | 0.1559729 | 0.9101637 |  | 12.7 | 0.8209317 | 64.56047 | 0.3911947 | 0.8960903 | 0.346953 | 1
1691 | 0.2330831 | 505.7222 | 0.2919477 | 4416.607 | 0.6036641 | 286.9159 | 0.7264112 | 0.7157758 | 0.6957004 | 0.00680131 | 2.498545 | 0.09346084 | 0.00628545 | 0.4536678 | 1.352176 |  | 12.7 | 0.4628195 | 57.62481 | 0.9111692 | 1.700259 | 0.06613005 | 1
1692 | 0.6774711 | 606.224 | 0.8631492 | 5500 | 0.7542262 | 290.2565 | 0.8374225 | 0.3175536 | 0.5294145 | 0.02242049 | 11.38211 | 0.2534007 | 0.02005964 | 0.2903567 | 1.114994 |  | 12.7 | 0.5177075 | 58.52284 | 0.2216023 | 0.7384701 | 0.3888885 | 1
1693 | 0.5252859 | 572.6594 | 0.3737459 | 4574.636 | 0.6129992 | 287.107 | 0.7258092 | 0.7306467 | 0.7022524 | 0.006489037 | 2.697113 | 0.9208776 | 0.06363099 | 0.9404379 | 2.836843 |  | 12.7 | 0.04049989 | 47.87172 | 0.5072718 | 1.006416 | 0.4239673 | 1
1694 | 0.2822186 | 518.6057 | 0.2105426 | 4236.822 | 0.5266187 | 285.3748 | 0.6795173 | 0.1612393 | 0.4444048 | 0.04125598 | 14.53867 | 0.5154278 | 0.03481231 | 0.9776106 | 3.459104 |  | 12.7 | 0.7102594 | 61.96982 | 0.1775805 | 0.6939085 | 1.270552 | 0
1695 | 0.5641754 | 580.9522 | 0.5773797 | 4936.636 | 0.9314889 | 296.5376 | 1.222623 | 0.8010899 | 0.7352871 | 0.005119916 | 3.636601 | 0.8228577 | 0.05345252 | 0.263274 | 1.075774 |  | 12.7 | 0.4274227 | 57.04799 | 0.6595758 | 1.175159 | 0.1557774 | 1
1696 | 0.008387585 | 365.2099 | 0.03790266 | 3557.107 | 0.453762 | 283.937 | 0.6787459 | 0.3947921 | 0.5636977 | 0.01753226 | 4.34598 | 0.8519801 | 0.05594424 | 0.952688 | 2.982314 |  | 12.7 | 0.7460854 | 62.72636 | 0.2203188 | 0.7372119 | 0.3185202 | 1
1697 | 0.8431779 | 652.4426 | 0.3072928 | 4447.523 | 0.5737079 | 286.3106 | 0.7014173 | 0.7908397 | 0.7302224 | 0.005309352 | 2.429743 | 0.9595132 | 0.07064636 | 0.4431529 | 1.336368 |  | 12.7 | 0.01111366 | 45.04778 | 0.6436971 | 1.155424 | 0.2507163 | 1
1698 | 0.4910341 | 565.4008 | 0.6569757 | 5082.956 | 0.8381879 | 292.6081 | 0.977034 | 0.1201152 | 0.414371 | 0.05117468 | 28.2697 | 0.9104476 | 0.06221385 | 0.4922658 | 1.411474 |  | 12.7 | 0.5741581 | 59.46714 | 0.3138474 | 0.8252733 | 0.7826723 | 1
1699 | 0.6568468 | 601.4272 | 0.859044 | 5500 | 0.4425093 | 283.7134 | 0.5409481 | 0.6987774 | 0.6883407 | 0.007170035 | 2.332706 | 0.3550073 | 0.02619144 | 0.8777532 | 2.382385 |  | 12.7 | 0.8874105 | 66.72669 | 0.5388422 | 1.038381 | 0.05534771 | 1
1700 | 0.9633482 | 718.6341 | 0.4733594 | 4753.221 | 0.6427501 | 287.7253 | 0.7427491 | 0.4036981 | 0.5674861 | 0.01706222 | 9.107214 | 0.281726 | 0.02186784 | 0.1255255 | 0.8567684 |  | 12.7 | 0.07150341 | 49.40181 | 0.7130249 | 1.24723 | 0.34732 | 1
1701 | 0.5543634 | 578.8506 | 0.3545419 | 4538.839 | 0.6917704 | 288.7869 | 0.79772 | 0.8241082 | 0.7470911 | 0.004704229 | 2.172228 | 0.5880675 | 0.03867411 | 0.9381272 | 2.812824 |  | 12.7 | 0.8960883 | 67.07748 | 0.7762832 | 1.348228 | 0.06387543 | 1
1702 | 0.8764776 | 665.1136 | 0.5397968 | 4869.945 | 0.3232317 | 281.2448 | 0.4992195 | 0.7244649 | 0.6995148 | 0.006617729 | 2.197335 | 0.4630246 | 0.03205085 | 0.2623918 | 1.074487 |  | 12.7 | 0.6638589 | 61.06419 | 0.2425402 | 0.7587314 | 0.05399508 | 1
1703 | 0.105152 | 461.4443 | 0.6256303 | 5024.211 | 0.9715998 | 299.8221 | 1.477231 | 0.6774084 | 0.6792547 | 0.007652933 | 5.216697 | 0.1849888 | 0.01517318 | 0.1209195 | 0.8482439 |  | 12.7 | 0.3286922 | 55.40311 | 0.9541243 | 1.942867 | 0.1702515 | 1
1704 | 0.6692885 | 604.3067 | 0.7313692 | 5231.872 | 0.3921128 | 282.6978 | 0.5216679 | 0.1389691 | 0.4288327 | 0.04613186 | 14.54295 | 0.4396826 | 0.03081275 | 0.7704549 | 1.975357 |  | 12.7 | 0.1098385 | 50.73567 | 0.3166418 | 0.8278365 | 0.9654536 | 0
1705 | 0.1398496 | 475.9559 | 0.2275484 | 4277.139 | 0.3035529 | 280.8083 | 0.5305817 | 0.3053872 | 0.5237144 | 0.02335625 | 5.898236 | 0.8144446 | 0.05278229 | 0.3620321 | 1.217776 |  | 12.7 | 0.07785452 | 49.65222 | 0.6377487 | 1.148197 | 0.3812876 | 1
1706 | 0.7731603 | 630.6154 | 0.6600089 | 5088.741 | 0.4241841 | 283.3472 | 0.5534028 | 0.312076 | 0.5268605 | 0.02283505 | 7.969073 | 0.6267125 | 0.04078634 | 0.799383 | 2.063864 |  | 12.7 | 0.4818786 | 57.93551 | 0.6902311 | 1.215313 | 0.561083 | 1
1707 | 0.176193 | 488.7174 | 0.8161024 | 5430.428 | 0.1314408 | 276.0499 | 0.3204518 | 0.6767452 | 0.6789754 | 0.007668286 | 1.200933 | 0.08118609 | 0.004660109 | 0.1432631 | 0.8884314 |  | 12.7 | 0.2782046 | 54.51058 | 0.09395633 | 0.5944852 | 0.01082854 | 1
1708 | 0.9957171 | 789.4432 | 0.07546019 | 3794.598 | 0.1172616 | 275.5061 | 0.439401 | 0.6286772 | 0.6590542 | 0.008846293 | 3.068621 | 0.09384492 | 0.006333676 | 0.1274658 | 0.8603191 |  | 12.7 | 0.2670555 | 54.30558 | 0.05841795 | 0.538373 | 0.08581068 | 1
1709 | 0.1521473 | 480.4959 | 0.3076298 | 4448.194 | 0.6207669 | 287.2669 | 0.7386113 | 0.7061033 | 0.6914969 | 0.007009523 | 2.487678 | 0.7519828 | 0.04829559 | 0.3089798 | 1.14175 |  | 12.7 | 0.9120261 | 67.78735 | 0.05063966 | 0.5236139 | 0.063083 | 1
1710 | 0.7484869 | 623.8927 | 0.561203 | 4907.814 | 0.6635695 | 288.1687 | 0.7551589 | 0.07937553 | 0.3770403 | 0.06688928 | 31.51409 | 0.6021583 | 0.03943769 | 0.8950873 | 2.479397 |  | 12.7 | 0.447638 | 57.37757 | 0.7102411 | 1.243226 | 1.438997 | 0
1711 | 0.115483 | 466.0796 | 0.8426796 | 5500 | 0.542998 | 285.6988 | 0.6189613 | 0.6763572 | 0.678812 | 0.007677279 | 2.214782 | 0.6158748 | 0.04018795 | 0.7317747 | 1.871435 |  | 12.7 | 0.6352019 | 60.53615 | 0.1962248 | 0.7131731 | 0.08236827 | 1
1712 | 0.01689439 | 387.9417 | 0.812799 | 5421.781 | 0.9220957 | 296.0058 | 1.206715 | 0.2620965 | 0.5025157 | 0.02719232 | 12.72968 | 0.8599574 | 0.05668269 | 0.541146 | 1.490218 |  | 12.7 | 0.8443243 | 65.24154 | 0.7350459 | 1.280068 | 0.4834931 | 1
1713 | 0.2604386 | 513.0515 | 0.1022492 | 3911.813 | 0.4032815 | 282.9254 | 0.621631 | 0.2386938 | 0.4903244 | 0.02967752 | 9.465012 | 0.7320762 | 0.04700119 | 0.485339 | 1.400669 |  | 12.7 | 0.2047708 | 53.08212 | 0.7338925 | 1.278294 | 0.5252991 | 1
1714 | 0.592194 | 587.0048 | 0.313031 | 4458.906 | 0.07786924 | 273.6923 | 0.3417882 | 0.8271526 | 0.7487028 | 0.004650153 | 0.9329664 | 0.7423533 | 0.04766297 | 0.6572116 | 1.702893 |  | 12.7 | 0.6801017 | 61.37325 | 0.6561471 | 1.170841 | 0.04826934 | 1
1715 | 0.2686562 | 515.1734 | 0.8736042 | 5500 | 0.8418944 | 292.7279 | 0.9827012 | 0.7432794 | 0.7079136 | 0.006230791 | 3.15441 | 0.5751924 | 0.0379818 | 0.4099636 | 1.287242 |  | 12.7 | 0.3751005 | 56.1871 | 0.09622471 | 0.5976378 | 0.1421555 | 1
1716 | 0.9659408 | 721.4468 | 0.2172906 | 4253.037 | 0.7625955 | 290.4674 | 0.8811183 | 0.8483533 | 0.7603158 | 0.004278462 | 2.719732 | 0.3867975 | 0.02795881 | 0.4632991 | 1.366776 |  | 12.7 | 0.6169945 | 60.21035 | 0.2234207 | 0.740249 | 0.08370858 | 1
1717 | 0.05168201 | 429.6699 | 0.07307221 | 3782.7 | 0.9987721 | 308.6558 | 1.924832 | 0.07895629 | 0.3765951 | 0.06710324 | 55.49721 | 0.4664811 | 0.03223351 | 0.01319682 | 0.5330691 |  | 12.7 | 0.5241116 | 58.62856 | 0.007252715 | 0.3810708 | 0.3642255 | 1
1718 | 0.1667735 | 485.589 | 0.7282131 | 5225.192 | 0.3464064 | 281.745 | 0.490465 | 0.5238627 | 0.6167739 | 0.01198072 | 2.85338 | 0.4865445 | 0.03329158 | 0.8308166 | 2.174448 |  | 12.7 | 0.9675281 | 71.63964 | 0.3098138 | 0.8215702 | 0.06244477 | 1
1719 | 0.6068974 | 590.2199 | 0.5226779 | 4839.813 | 0.1649635 | 277.1923 | 0.3898496 | 0.7741562 | 0.7221925 | 0.005624167 | 1.294104 | 0.7014315 | 0.04509896 | 0.6756423 | 1.741508 |  | 12.7 | 0.769002 | 63.24501 | 0.7496014 | 1.303033 | 0.04794744 | 1
1720 | 0.8785263 | 665.9665 | 0.7888117 | 5361.613 | 0.2285603 | 279.0053 | 0.3993715 | 0.775122 | 0.7226507 | 0.005605711 | 1.49094 | 0.1942183 | 0.01588842 | 0.06484321 | 0.7281917 |  | 12.7 | 0.7801398 | 63.50901 | 0.568854 | 1.069947 | 0.01820855 | 1
1721 | 0.6524935 | 600.4292 | 0.9893639 | 5500 | 0.2168283 | 278.696 | 0.3815808 | 0.01919859 | 0.2790984 | 0.1350479 | 30.94113 | 0.7445344 | 0.04780515 | 0.02250115 | 0.5864548 |  | 12.7 | 0.7312335 | 62.40553 | 0.7778877 | 1.351091 | 0.3319308 | 1
1722 | 0.3002902 | 523.0587 | 0.3881699 | 4601.136 | 0.2293057 | 279.0247 | 0.4554212 | 0.7572196 | 0.7142761 | 0.005952798 | 1.418028 | 0.8747809 | 0.058135 | 0.2932101 | 1.119102 |  | 12.7 | 0.5623097 | 59.26623 | 0.554123 | 1.054294 | 0.06417214 | 1
1723 | 0.07723006 | 446.976 | 0.2206089 | 4260.903 | 0.999231 | 309.7459 | 2.195058 | 0.7844598 | 0.7271221 | 0.005428757 | 5.326361 | 0.689625 | 0.04439054 | 0.706211 | 1.809686 |  | 12.7 | 0.5855906 | 59.66272 | 0.5081999 | 1.00734 | 0.3095132 | 1
1724 | 0.2808451 | 518.2619 | 0.2101434 | 4235.853 | 0.04936337 | 271.8727 | 0.3251575 | 0.05259384 | 0.3445061 | 0.08447236 | 14.23501 | 0.3585273 | 0.02638964 | 0.6332536 | 1.655073 |  | 12.7 | 0.598173 | 59.88018 | 0.8860864 | 1.607657 | 0.6397056 | 1
1725 | 0.8667776 | 661.2038 | 0.7275687 | 5223.833 | 0.8049922 | 291.6064 | 0.9183228 | 0.007260004 | 0.22994 | 0.1921487 | 116.6724 | 0.4437642 | 0.03102992 | 0.5590717 | 1.520382 |  | 12.7 | 0.6504093 | 60.81384 | 0.499149 | 0.9983669 | 1.152189 | 0
1726 | 0.151174 | 480.1458 | 0.5403136 | 4870.857 | 0.3888902 | 282.6318 | 0.5434349 | 0.7058399 | 0.691383 | 0.007015251 | 1.830475 | 0.5861809 | 0.03857236 | 0.4732875 | 1.382048 |  | 12.7 | 0.4687807 | 57.72193 | 0.05788932 | 0.5374083 | 0.06358952 | 1
1727 | 0.3578302 | 536.5196 | 0.414473 | 4648.763 | 0.8852534 | 294.2951 | 1.072316 | 0.6117807 | 0.6521708 | 0.009294073 | 5.347054 | 0.3971467 | 0.02852447 | 0.9390469 | 2.822274 |  | 12.7 | 0.05278938 | 48.55661 | 0.7454143 | 1.296315 | 0.7908632 | 1
1728 | 0.6678872 | 603.9803 | 0.7778582 | 5335.486 | 0.7332594 | 289.7444 | 0.8149683 | 0.114751 | 0.4099925 | 0.05280758 | 25.9932 | 0.1795513 | 0.01474139 | 0.5338031 | 1.478079 |  | 12.7 | 0.961586 | 71.02896 | 0.2371477 | 0.753557 | 0.6271846 | 1
1729 | 0.6775756 | 606.2486 | 0.4771501 | 4759.885 | 0.3755429 | 282.3567 | 0.5420714 | 0.6716366 | 0.6768281 | 0.00778732 | 2.559147 | 0.5158868 | 0.03483649 | 0.8888365 | 2.442725 |  | 12.7 | 0.06314402 | 49.0469 | 0.4200848 | 0.9228178 | 0.2952366 | 1
1730 | 0.07030608 | 442.788 | 0.6061921 | 4988.586 | 0.6194581 | 287.2399 | 0.7107567 | 0.141974 | 0.4310202 | 0.0454136 | 14.29232 | 0.6339379 | 0.04118833 | 0.7815728 | 2.008109 |  | 12.7 | 0.8160163 | 64.42555 | 0.9877733 | 2.426516 | 0.6967783 | 1
1731 | 0.6263519 | 594.5265 | 0.3352525 | 4502.182 | 0.7912963 | 291.2239 | 0.9105444 | 0.851689 | 0.762212 | 0.004220658 | 2.284823 | 0.8222289 | 0.05340175 | 0.07429193 | 0.7513576 |  | 12.7 | 0.8704055 | 66.09619 | 0.7892054 | 1.371808 | 0.06212227 | 1
1732 | 0.8361887 | 650.0182 | 0.8353938 | 5482.991 | 0.2045939 | 278.363 | 0.3738156 | 0.3747198 | 0.5550531 | 0.0186539 | 4.532654 | 0.5294123 | 0.03554965 | 0.7218937 | 1.846996 |  | 12.7 | 0.277373 | 54.4954 | 0.5644772 | 1.065262 | 0.3346023 | 1
1733 | 0.6440002 | 598.495 | 0.4270557 | 4671.287 | 0.7080081 | 289.1539 | 0.8089172 | 0.2873698 | 0.515079 | 0.02484885 | 12.03015 | 0.4055138 | 0.02897889 | 0.7737805 | 1.985001 |  | 12.7 | 0.7442489 | 62.68609 | 0.185186 | 0.7018477 | 0.6317775 | 1
1734 | 0.2542996 | 511.4438 | 0.5646076 | 4913.863 | 0.0309705 | 270.1776 | 0.2425212 | 0.9350488 | 0.8201328 | 0.002785684 | 0.345525 | 0.466901 | 0.03225569 | 0.7094583 | 1.81727 |  | 12.7 | 0.648828 | 60.7847 | 0.5400615 | 1.039639 | 0.03225571 | 1
1735 | 0.5766933 | 583.6458 | 0.7471408 | 5265.863 | 0.7367817 | 289.829 | 0.8214898 | 0.9090833 | 0.7991178 | 0.003238938 | 1.552938 | 0.6145256 | 0.04011382 | 0.3052122 | 1.136346 |  | 12.7 | 0.7507301 | 62.82904 | 0.9396212 | 1.842409 | 0.04499086 | 1
1736 | 0.2436114 | 508.5951 | 0.1079062 | 3933.582 | 0.2573117 | 279.728 | 0.5288906 | 0.3514887 | 0.5448365 | 0.02007238 | 5.399293 | 0.3348056 | 0.02503968 | 0.2762171 | 1.094577 |  | 12.7 | 0.2998503 | 54.89968 | 0.900281 | 1.657339 | 0.2379623 | 1
1737 | 0.09525693 | 456.6844 | 0.6824473 | 5132.187 | 0.5688965 | 286.2142 | 0.6601541 | 0.7932445 | 0.7314011 | 0.005264649 | 1.587197 | 0.4914684 | 0.03355087 | 0.3610456 | 1.216359 |  | 12.7 | 0.4257054 | 57.01995 | 0.7130712 | 1.247297 | 0.04876564 | 1
1738 | 0.5362997 | 574.9993 | 0.1909699 | 4187.971 | 0.692856 | 288.8111 | 0.8127687 | 0.2337587 | 0.4876745 | 0.03024706 | 14.1357 | 0.276856 | 0.02156365 | 0.5162226 | 1.449483 |  | 12.7 | 0.1331888 | 51.40044 | 0.681159 | 1.203123 | 0.687981 | 1
1739 | 0.9981739 | 812.9188 | 0.9426442 | 5500 | 0.7951011 | 291.3286 | 0.8979022 | 0.6187105 | 0.6549882 | 0.009108117 | 6.648211 | 0.1429254 | 0.01158737 | 0.5026439 | 1.427813 |  | 12.7 | 0.7422497 | 62.64244 | 0.01156506 | 0.4080106 | 0.2534835 | 1
1740 | 0.7882524 | 634.9315 | 0.2308896 | 4284.856 | 0.7514205 | 290.1867 | 0.8678134 | 0.6889085 | 0.6841234 | 0.007390261 | 4.072049 | 0.2241966 | 0.01807997 | 0.3753372 | 1.236934 |  | 12.7 | 0.515324 | 58.48356 | 0.9607808 | 2.000074 | 0.1505035 | 1
1741 | 0.7279888 | 618.5697 | 0.7045341 | 5176.24 | 0.4795798 | 284.4475 | 0.5879138 | 0.5626335 | 0.6323441 | 0.01071458 | 3.896523 | 0.06634415 | 0.002424718 | 0.6917677 | 1.776777 |  | 12.7 | 0.211581 | 53.22387 | 0.5048641 | 1.004023 | 0.2625504 | 1
1742 | 0.3781614 | 541.0785 | 0.1717221 | 4136.833 | 0.1712632 | 277.3894 | 0.4517772 | 0.6516395 | 0.6684974 | 0.008266881 | 2.020814 | 0.9438998 | 0.06735598721 | 0.1959905 | 0.9748172 |  | 12.7 | 0.2631657 | 54.23324 | 0.03552305 | 0.4903386 | 0.1025965 | 1
1743 | 0.2439175 | 508.6776 | 0.4493645 | 4710.913 | 0.2676236 | 279.9767 | 0.4733645 | 0.1467576 | 0.4344437 | 0.04431189 | 10.66985 | 0.8664268 | 0.05730282 | 0.5483543 | 1.502254 |  | 12.7 | 0.7484309 | 62.77807 | 0.2265311 | 0.7432829 | 0.4594881 | 1
1744 | 0.6979801 | 611.1217 | 0.2999588 | 4432.837 | 0.7258019 | 289.5673 | 0.8358135 | 0.7602006 | 0.7156539 | 0.005894255 | 3.01069 | 0.1987742 | 0.01623384 | 0.4386797 | 1.329682 |  | 12.7 | 0.2398378 | 53.7893 | 0.9276993 | 1.776251 | 0.1397449 | 1
1745 | 0.1555443 | 481.7065 | 0.5782381 | 4938.172 | 0.7828864 | 290.9964 | 0.8904336 | 0.006111663 | 0.222341 | 0.2029139 | 87.03539 | 0.4369541 | 0.03066738 | 0.02948105 | 0.61738 |  | 12.7 | 0.2622808 | 54.21672 | 0.7147636 | 1.249747 | 0.4724677 | 1
1746 | 0.01783879 | 389.8007 | 0.7403371 | 5251.07 | 0.5734978 | 286.3064 | 0.6577054 | 0.7579915 | 0.7146323 | 0.00593761 | 1.522249 | 0.6217744 | 0.04051303 | 0.917203 | 2.62903 |  | 12.7 | 0.7549884 | 62.92422 | 0.05067921 | 0.5236922 | 0.05085837 | 1
1747 | 0.752218 | 624.8856 | 0.2536108 | 4335.781 | 0.7735964 | 290.7508 | 0.891837 | 0.3974129 | 0.5648153 | 0.01739226 | 9.69264 | 0.3439837 | 0.02556608 | 0.1922872 | 0.969026 |  | 12.7 | 0.3426127 | 55.64114 | 0.8116203 | 1.415896 | 0.3363533 | 1
1748 | 0.2443067 | 508.7824 | 0.6347697 | 5041.159 | 0.5369091 | 285.5782 | 0.6394531 | 0.9225636 | 0.8095245 | 0.003005947 | 0.9779624 | 0.6142903 | 0.04010089 | 0.405851 | 1.281224 |  | 12.7 | 0.7628769 | 63.10332 | 0.3986602 | 0.9029684 | 0.04048983 | 1
1749 | 0.5080104 | 568.9968 | 0.04288288 | 3597.282 | 0.3797974 | 282.4447 | 0.632029 | 0.9534779 | 0.8382811 | 0.002445638 | 0.8795065 | 0.8883444 | 0.05957318 | 0.2661576 | 1.079974 |  | 12.7 | 0.5561533 | 59.16249 | 0.06624081 | 0.5520913 | 0.06004222 | 1
1750 | 0.5477201 | 577.4318 | 0.1993102 | 4209.139 | 0.07651726 | 273.6189 | 0.3614774 | 0.4455533 | 0.584972 | 0.01505079 | 3.141529 | 0.9969818 | 0.0916617 | 0.3338701 | 1.177397 |  | 12.7 | 0.7900188 | 63.75062 | 0.6912287 | 1.21667 | 0.1369212 | 1
1751 | 0.3952125 | 544.8434 | 0.6950887 | 5157.229 | 0.2584202 | 279.755 | 0.4345938 | 0.2470221 | 0.4947313 | 0.028754 | 6.808532 | 0.8336164 | 0.05433966 | 0.153294 | 0.9056409 |  | 12.7 | 0.3324271 | 55.46726 | 0.3479563 | 0.856483 | 0.2641608 | 1
1752 | 0.2178655 | 501.4388 | 0.6836995 | 5134.648 | 0.6789492 | 288.503 | 0.7609732 | 0.332546 | 0.5363087 | 0.02133864 | 8.142431 | 0.7034155 | 0.04521924 | 0.1859777 | 0.9590808 |  | 12.7 | 0.3724095 | 56.1423 | 0.6495334 | 1.162601 | 0.3026506 | 1
1753 | 0.3920337 | 544.1451 | 0.5491621 | 4886.481 | 0.2232566 | 278.8666 | 0.4294566 | 0.9362887 | 0.821249 | 0.002763467 | 0.6457857 | 0.06572233 | 0.002322982 | 0.5398861 | 1.488126 |  | 12.7 | 0.6748994 | 61.27341 | 0.6860127 | 1.209611 | 0.002351502 | 1
1754 | 0.3655812 | 538.2675 | 0.4999864 | 4799.976 | 0.4463595 | 283.79 | 0.5876275 | 0.4516085 | 0.5874654 | 0.01478398 | 4.676183 | 0.6369955 | 0.04135923 | 0.09107017 | 0.7889518 |  | 12.7 | 0.4708894 | 57.75629 | 0.9535976 | 1.938698 | 0.1465208 | 1
1755 | 0.8402495 | 651.4184 | 0.8242288 | 5452.121 | 0.08909446 | 274.2677 | 0.280576 | 0.681278 | 0.6808878 | 0.007563802 | 1.382454 | 0.4382685 | 0.03073743 | 0.2323466 | 1.030194 |  | 12.7 | 0.8995824 | 67.22527 | 0.526499 | 1.025746 | 0.03177817 | 1
1756 | 0.4915175 | 565.5032 | 0.1781061 | 4154.175 | 0.8397798 | 292.6593 | 0.9836315 | 0.8395643 | 0.7554139 | 0.004431585 | 2.465055 | 0.539093 | 0.03606113 | 0.8681895 | 2.334438 |  | 12.7 | 0.2863569 | 54.65842 | 0.3649624 | 0.87203 | 0.171204 | 1
1757 | 0.87663 | 665.1767 | 0.2618972 | 4353.745 | 0.1684029 | 277.3005 | 0.4311667 | 0.6936929 | 0.6861632 | 0.007282911 | 2.088754 | 0.8048536 | 0.05204081 | 0.9922482 | 4.153791 |  | 12.7 | 0.4426684 | 57.29661 | 0.8063399 | 1.405107 | 0.1714584 | 1
1758 | 0.8779113 | 665.7095 | 0.6156296 | 5005.816 | 0.6532709 | 287.9481 | 0.7410114 | 0.8329532 | 0.7518102 | 0.004547642 | 2.243344 | 0.5087247 | 0.0344593 | 0.6308336 | 1.650378 |  | 12.7 | 0.4943438 | 58.1392 | 0.9570571 | 1.966981 | 0.0860667 | 1
1759 | 0.8809599 | 666.993 | 0.4777217 | 4760.889 | 0.9796365 | 300.9339 | 1.534781 | 0.6252805 | 0.6576665 | 0.008934795 | 9.146442 | 0.0752183 | 0.003802188 | 0.2339849 | 1.032637 |  | 12.7 | 0.6674035 | 61.13098 | 0.7458176 | 1.296958 | 0.2687125 | 1
1760 | 0.8907197 | 671.2658 | 0.8903721 | 5500 | 0.4741679 | 284.3407 | 0.5645865 | 0.7259458 | 0.7001688 | 0.006586756 | 2.496299 | 0.08856092 | 0.005656929 | 0.445598 | 1.340033 |  | 12.7 | 0.6028506 | 59.96166 | 0.6617008 | 1.177852 | 0.05157988 | 1
1761 | 0.5650365 | 581.137 | 0.3092745 | 4451.464 | 0.6766542 | 288.4527 | 0.7870189 | 0.7786277 | 0.7243205 | 0.005538963 | 2.533332 | 0.8366986 | 0.05460057 | 0.474598 | 1.384062 |  | 12.7 | 0.5388143 | 58.87242 | 0.13716 | 0.6492877 | 0.1080998 | 1
1762 | 0.07740324 | 447.077 | 0.2281566 | 4278.548 | 0.2517711 | 279.5922 | 0.4964556 | 0.6251519 | 0.657614 | 0.008938158 | 1.983859 | 0.00145692 | -0.02851037 | 0.4220726 | 1.305044 |  | 12.7 | 0.688746 | 61.54103 | 0.856918 | 1.521666 | -0.009563478 | 1
1763 | 0.3893007 | 543.5435 | 0.09418371 | 3879.203 | 0.3734447 | 282.3132 | 0.605818 | 0.03586339 | 0.3175472 | 0.1024951 | 33.75046 | 0.5760447 | 0.03802748 | 0.5159447 | 1.449036 |  | 12.7 | 0.5030004 | 58.28102 | 0.1467083 | 0.6602644 | 0.8550549 | 0
1764 | 0.3231418 | 528.5203 | 0.1513973 | 4078.679 | 0.4856694 | 284.5676 | 0.6619971 | 0.6838152 | 0.6819614 | 0.007505775 | 2.626112 | 0.8004737 | 0.0517096 | 0.9067619 | 2.554024 |  | 12.7 | 0.7991068 | 63.9797 | 0.6781539 | 1.199145 | 0.1148932 | 1
1765 | 0.2667644 | 514.6879 | 0.3270259 | 4486.302 | 0.4042216 | 282.9445 | 0.5803302 | 0.1911482 | 0.4633866 | 0.03600398 | 10.75399 | 0.3242023 | 0.02442443 | 0.03132599 | 0.6247499 |  | 12.7 | 0.7039868 | 61.84304 | 0.6283797 | 1.136986 | 0.1981011 | 1
1766 | 0.01014381 | 371.1767 | 0.2436707 | 4313.82 | 0.9449814 | 297.4105 | 1.244004 | 0.26829 | 0.5056479 | 0.02658816 | 12.27696 | 0.7167205 | 0.04603566 | 0.3087724 | 1.141452 |  | 12.7 | 0.5438824 | 58.95691 | 0.8794748 | 1.58649 | 0.4300448 | 1
1767 | 0.7858832 | 634.2424 | 0.8025694 | 5395.584 | 0.3810115 | 282.4698 | 0.5033384 | 0.566577 | 0.6339285 | 0.01059348 | 3.381849 | 0.4186826 | 0.02968944 | 0.8855079 | 2.42401 |  | 12.7 | 0.3311379 | 55.44514 | 0.3545478 | 0.8625069 | 0.269744 | 1
1768 | 0.9344357 | 694.8668 | 0.002861421 | 3500 | 0.3135718 | 281.032 | 0.6012734 | 0.5660024 | 0.6336976 | 0.01061104 | 4.433347 | 0.2045652 | 0.01666608 | 0.4341616 | 1.322951 |  | 12.7 | 0.1773252 | 52.48415 | 0.1201328 | 0.6288374 | 0.2537913 | 1
1769 | 0.2174859 | 501.3298 | 0.09163501 | 3868.472 | 0.2145254 | 278.6342 | 0.5062528 | 0.5236093 | 0.616672 | 0.01198948 | 3.042925 | 0.01804242 | -0.01001537 | 0.9318766 | 2.752106 |  | 12.7 | 0.9305409 | 68.75693 | 0.1724105 | 0.6884417 | 0.05369969 | 1
1770 | 0.5758112 | 583.4555 | 0.9799618 | 5500 | 0.6976892 | 288.9196 | 0.767126 | 0.2204568 | 0.4803781 | 0.03187238 | 14.26556 | 0.5630064 | 0.03733052 | 0.1657672 | 0.9264627 |  | 12.7 | 0.768086 | 63.22367 | 0.1265622 | 0.636705 | 0.3433791 | 1
1771 | 0.5782256 | 583.9766 | 0.8839934 | 5500 | 0.7342355 | 289.7678 | 0.8110836 | 0.4491748 | 0.5864643 | 0.01489054 | 7.05296 | 0.02151558 | -0.008491556 | 0.7798031 | 2.002797 |  | 12.7 | 0.3399153 | 55.59524 | 0.07656903 | 0.568855 | 0.5011847 | 1
1772 | 0.5054459 | 568.4535 | 0.7932635 | 5372.458 | 0.287665 | 280.4467 | 0.440099 | 0.6873271 | 0.6834512 | 0.007425987 | 1.857803 | 0.3081709 | 0.02347813 | 0.8644129 | 2.316423 |  | 12.7 | 0.1480089 | 51.78524 | 0.09367341 | 0.5940893 | 0.1211429 | 1
1773 | 0.4483045 | 556.3196 | 0.02374764 | 3500 | 0.5211525 | 285.2669 | 0.7233823 | 0.7524738 | 0.7120956 | 0.006046647 | 2.433362 | 0.3784376 | 0.02749868 | 0.250551 | 1.05715 |  | 12.7 | 0.2442386 | 53.87447 | 0.20818 | 0.7252067 | 0.09131906 | 1
1774 | 0.2970185 | 522.2619 | 0.8424739 | 5500 | 0.3562385 | 281.9533 | 0.4792934 | 0.06113852 | 0.3559411 | 0.0778197 | 19.47957 | 0.7595334 | 0.04880085 | 0.02354714 | 0.5914527 |  | 12.7 | 0.7444361 | 62.69018 | 0.05442986 | 0.5309628 | 0.2784444 | 1
1775 | 0.4972388 | 566.7151 | 0.8106547 | 5416.218 | 0.8648899 | 293.5161 | 1.033037 | 0.05818736 | 0.3521271 | 0.07997826 | 46.82227 | 0.2804858 | 0.02179062 | 0.5662231 | 1.532639 |  | 12.7 | 0.09138823 | 50.14182 | 0.9813778 | 2.271994 | 1.0776 | 1
1776 | 0.163978 | 484.6388 | 0.7702672 | 5317.809 | 0.3199809 | 281.1735 | 0.4660823 | 0.1210995 | 0.4151607 | 0.05088562 | 11.49412 | 0.8412986 | 0.05499599 | 0.1767596 | 0.9443577 |  | 12.7 | 0.2107536 | 53.20678 | 0.4373973 | 0.9390085 | 0.4091397 | 1
1777 | 0.2305569 | 505.0223 | 0.0879674 | 3852.635 | 0.1226528 | 275.718 | 0.4385977 | 0.5832095 | 0.6406198 | 0.010097 | 2.236502 | 0.8510721 | 0.0558619 | 0.4777524 | 1.388921 |  | 12.7 | 0.1132724 | 50.83877 | 0.7595637 | 1.319405 | 0.1509647 | 1
1778 | 0.4341248 | 553.2829 | 0.7068424 | 5180.929 | 0.2640433 | 279.8909 | 0.436844 | 0.3779319 | 0.5564471 | 0.0184683 | 4.463757 | 0.08542322 | 0.005240729 | 0.7384626 | 1.888421 |  | 12.7 | 0.5127374 | 58.44098 | 0.7479135 | 1.300313 | 0.2421446 | 1
1779 | 0.3394064 | 532.3099 | 0.2135766 | 4244.149 | 0.2533549 | 279.6312 | 0.5003156 | 0.4690703 | 0.5946152 | 0.01404484 | 3.740464 | 0.1931885 | 0.01580967 | 0.122782 | 0.8517077 |  | 12.7 | 0.4897351 | 58.06383 | 0.1119122 | 0.6184841 | 0.09706219 | 1
1780 | 0.4928502 | 565.7855 | 0.9026371 | 5500 | 0.3116653 | 280.9897 | 0.4482779 | 0.0769963 | 0.374492 | 0.06812328 | 17.27805 | 0.6961111 | 0.04477821 | 0.2471647 | 1.052166 |  | 12.7 | 0.4965237 | 58.17488 | 0.8650561 | 1.543877 | 0.4871977 | 1
1781 | 0.4133581 | 548.8017 | 0.8996498 | 5500 | 0.4976433 | 284.8036 | 0.5826173 | 0.1112924 | 0.4070984 | 0.05391537 | 17.23897 | 0.3787913 | 0.02751821 | 0.8870701 | 2.432727 |  | 12.7 | 0.2043629 | 53.07356 | 0.8401255 | 1.479302 | 1.210193 | 1
1782 | 0.308572 | 525.0583 | 0.05158625 | 3659.235 | 0.3757049 | 282.3601 | 0.6246241 | 0.7262394 | 0.7002986 | 0.006580626 | 2.158209 | 0.7596431 | 0.04880825 | 0.06509838 | 0.7288406 |  | 12.7 | 0.5315758 | 58.75214 | 0.2574048 | 0.7728603 | 0.06693122 | 1
1783 | 0.345755 | 533.7698 | 0.4590963 | 4728.103 | 0.8385684 | 292.6203 | 0.9792801 | 0.2690526 | 0.5060311 | 0.02651518 | 13.85975 | 0.6931801 | 0.04460258 | 0.7221089 | 1.84752 |  | 12.7 | 0.557075 | 59.17799 | 0.4111948 | 0.9145593 | 0.7249385 | 1
1784 | 0.5700531 | 582.2151 | 0.5378191 | 4866.459 | 0.3798947 | 282.4467 | 0.5376345 | 0.6177207 | 0.6545853 | 0.009134479 | 2.859264 | 0.6499416 | 0.04208842 | 0.3048333 | 1.135802 |  | 12.7 | 0.04778158 | 48.29365 | 0.1945213 | 0.7114396 | 0.1915289 | 1
1785 | 0.1964501 | 495.1058 | 0.9922418 | 5500 | 0.5963077 | 286.7663 | 0.664945 | 0.1929041 | 0.4644447 | 0.03573173 | 11.76353 | 0.007585153 | -0.01699404 | 0.09269274 | 0.7923938 |  | 12.7 | 0.06301879 | 49.04133 | 0.8761803 | 1.576348 | 0.3502387 | 1
1786 | 0.8157658 | 643.2947 | 0.5678677 | 4919.664 | 0.5404742 | 285.6488 | 0.6491384 | 0.7897531 | 0.7296916 | 0.005329607 | 2.225576 | 0.2047145 | 0.01667712 | 0.3539428 | 1.20616 |  | 12.7 | 0.6884406 | 61.53506 | 0.3573399 | 0.8650591 | 0.04121512 | 1
1787 | 0.4765709 | 562.3346 | 0.6086415 | 4993.046 | 0.7341549 | 289.7659 | 0.8267943 | 0.2583753 | 0.5006159 | 0.02756545 | 12.81615 | 0.6996454 | 0.044991 | 0.3797732 | 1.243339 |  | 12.7 | 0.9135002 | 67.8581 | 0.1576788 | 0.6725132 | 0.3756707 | 1
1788 | 0.2170258 | 501.1976 | 0.2566346 | 4342.371 | 0.2085323 | 278.4714 | 0.4615255 | 0.4636396 | 0.5923976 | 0.01427005 | 3.300883 | 0.7893384 | 0.05088668 | 0.8625358 | 2.307648 |  | 12.7 | 0.2759617 | 54.46961 | 0.3254829 | 0.8359358 | 0.2856384 | 1
1789 | 0.6586423 | 601.8403 | 0.6976247 | 5162.307 | 0.03413473 | 270.5195 | 0.2312754 | 0.6348758 | 0.6615922 | 0.008686688 | 1.209107 | 0.1080156 | 0.008019842 | 0.156379 | 0.9108468 |  | 12.7 | 0.7909347 | 63.7734 | 0.3035364 | 0.8157984 | 0.008942744 | 1
1790 | 0.3843231 | 542.4446 | 0.9832947 | 5500 | 0.7651926 | 290.5336 | 0.8526954 | 0.6948722 | 0.6866673 | 0.007256622 | 3.356478 | 0.6412743 | 0.04159921 | 0.7207756 | 1.844277 |  | 12.7 | 0.9285524 | 68.64326 | 0.6212024 | 1.128532 | 0.09718557 | 1
1791 | 0.3624137 | 537.5548 | 0.7780521 | 5335.942 | 0.2418189 | 279.3444 | 0.4105499 | 0.6035025 | 0.6488143 | 0.009520572 | 2.101125 | 0.2075566 | 0.0168865 | 0.8389808 | 2.20631 |  | 12.7 | 0.8204634 | 64.54751 | 0.3741452 | 0.8804373 | 0.04191503 | 1
1792 | 0.2858679 | 519.5155 | 0.8717978 | 5500 | 0.857737 | 293.2618 | 1.016901 | 0.4835346 | 0.6004986 | 0.01346441 | 7.113191 | 0.434398 | 0.03053105 | 0.2431934 | 1.046304 |  | 12.7 | 0.6293262 | 60.43026 | 0.7078592 | 1.239824 | 0.2394841 | 1
1793 | 0.6338549 | 596.2058 | 0.2704077 | 4371.894 | 0.6347798 | 287.5581 | 0.7539898 | 0.7965525 | 0.7330319 | 0.005203419 | 2.339109 | 0.3512231 | 0.02597757 | 0.0975186 | 0.8024599 |  | 12.7 | 0.2787411 | 54.52036 | 0.1793983 | 0.695817 | 0.06726532 | 1
1794 | 0.527858 | 573.2054 | 0.2317478 | 4286.828 | 0.4526964 | 283.9158 | 0.6261736 | 0.6975468 | 0.6878127 | 0.007197242 | 2.583278 | 0.7095302 | 0.04559227 | 0.6529853 | 1.694272 |  | 12.7 | 0.4893479 | 58.0575 | 0.8990294 | 1.652696 | 0.121415 | 1
1795 | 0.7673234 | 628.9901 | 0.7900571 | 5364.634 | 0.4810451 | 284.4764 | 0.5777632 | 0.290925 | 0.5168026 | 0.02454351 | 8.91929 | 0.04526315 | -0.001545187 | 0.1770646 | 0.9448488 |  | 12.7 | 0.719989 | 62.16958 | 0.5150304 | 1.014167 | 0.2269986 | 1
1796 | 0.6334441 | 596.1136 | 0.4037176 | 4629.385 | 0.7434341 | 289.9902 | 0.8487526 | 0.9402624 | 0.8249151 | 0.002691738 | 1.361893 | 0.9894466 | 0.08242746 | 0.7316742 | 1.871183 |  | 12.7 | 0.1919924 | 52.80941 | 0.7239034 | 1.263185 | 0.1094132 | 1
1797 | 0.08572754 | 451.7426 | 0.5865724 | 4953.116 | 0.9016922 | 294.9993 | 1.121387 | 0.3352039 | 0.537517 | 0.02115448 | 10.7164 | 0.8803206 | 0.05870841 | 0.1865728 | 0.9600233 |  | 12.7 | 0.2717862 | 54.39298 | 0.04604574 | 0.514245 | 0.3902214 | 1
1798 | 0.7856969 | 634.1884 | 0.0516863 | 3659.897 | 0.8503738 | 293.009 | 1.000383 | 0.6660244 | 0.6744785 | 0.007919684 | 5.024494 | 0.8258835 | 0.05369847 | 0.675376 | 1.740937 |  | 12.7 | 0.7548569 | 62.92126 | 0.8571992 | 1.522414 | 0.2445835 | 1
1799 | 0.501558 | 567.63 | 0.5216637 | 4838.031 | 0.7309959 | 289.6904 | 0.8280818 | 0.07110484 | 0.36794 | 0.0714016 | 33.5619 | 0.04152846 | -0.00239758 | 0.542234 | 1.492027 |  | 12.7 | 0.977292 | 72.89836 | 0.5819383 | 1.084131 | 0.6887509 | 1
1800 | 0.5994667 | 588.5912 | 0.8926788 | 5500 | 0.2700422 | 280.0343 | 0.4193201 | 0.5161581 | 0.6136749 | 0.01225004 | 3.02341 | 0.8836094 | 0.05905773 | 0.7502431 | 1.919284 |  | 12.7 | 0.149586 | 51.8248 | 0.3397572 | 0.8489902 | 0.2666485 | 1
1801 | 0.848915 | 654.4863 | 0.0275784 | 3500 | 0.9418878 | 297.1966 | 1.183739 | 0.5017875 | 0.6078836 | 0.01276967 | 9.893192 | 0.7852782 | 0.05059303 | 0.2730707 | 1.090018 |  | 12.7 | 0.4906883 | 58.07941 | 0.8651061 | 1.544017 | 0.3703661 | 1
1802 | 0.6681164 | 604.0337 | 0.03682725 | 3547.872 | 0.7474004 | 290.0874 | 0.8855213 | 0.5772956 | 0.6382387 | 0.01027095 | 5.493775 | 0.5624828 | 0.03730261 | 0.4664788 | 1.371623 |  | 12.7 | 0.708192 | 61.92786 | 0.1265618 | 0.6367045 | 0.2207889 | 1
1803 | 0.7099214 | 614.0416 | 0.2410392 | 4307.925 | 0.8027002 | 291.5413 | 0.9290747 | 0.362856 | 0.5498664 | 0.01936104 | 11.04529 | 0.04629128 | -0.001320514 | 0.4097313 | 1.286902 |  | 12.7 | 0.07065548 | 49.36721 | 0.157938 | 0.6727984 | 0.5594512 | 1
1804 | 0.003708875 | 341.0526 | 0.08249842 | 3828.078 | 0.05122014 | 272.0135 | 0.3649472 | 0.09668263 | 0.394173 | 0.05915353 | 7.362616 | 0.1231341 | 0.009651316 | 0.3184533 | 1.155325 |  | 12.7 | 0.9944079 | 77.42093 | 0.348148 | 0.8566582 | 0.1146856 | 1
1805 | 0.01732321 | 388.7965 | 0.4672859 | 4742.534 | 0.6719409 | 288.3499 | 0.7702599 | 0.5839465 | 0.6409167 | 0.01007552 | 3.01736 | 0.4456561 | 0.03113048 | 0.2267215 | 1.021776 |  | 12.7 | 0.01127449 | 45.07545 | 0.6544162 | 1.168673 | 0.2169083 | 1
1806 | 0.2794319 | 517.9072 | 0.8183016 | 5436.238 | 0.6675583 | 288.2548 | 0.736808 | 0.219834 | 0.4800307 | 0.03195192 | 12.19279 | 0.898274 | 0.06070734 | 0.6842817 | 1.76022 |  | 12.7 | 0.9979128 | 80.32313 | 0.5963144 | 1.10005 | 0.3511132 | 1
1807 | 0.5804298 | 584.4529 | 0.6516162 | 5072.781 | 0.3291744 | 281.3744 | 0.489027 | 0.8122228 | 0.7409163 | 0.004917288 | 1.405426 | 0.5214191 | 0.03512802 | 0.6966783 | 1.787819 |  | 12.7 | 0.1458092 | 51.72965 | 0.8913409 | 1.625324 | 0.07003142 | 1
1808 | 0.01876624 | 391.5464 | 0.9489134 | 5500 | 0.6304121 | 287.4669 | 0.6967676 | 0.9888232 | 0.8947703 | 0.001630811 | 0.4449128 | 0.4465508 | 0.03117801 | 0.3080754 | 1.140453 |  | 12.7 | 0.2096374 | 53.18366 | 0.6060928 | 1.111094 | 0.03119768 | 1
1809 | 0.9170151 | 684.3554 | 0.1915624 | 4189.493 | 0.8334664 | 292.4581 | 0.9738548 | 0.5627669 | 0.6323977 | 0.01071046 | 7.13812 | 0.1414988 | 0.01145419 | 0.6057845 | 1.603089 |  | 12.7 | 0.6761027 | 61.29643 | 0.004604281 | 0.35781 | 0.3272101 | 1
1810 | 0.3350469 | 531.3014 | 0.8107 | 5416.335 | 0.5695867 | 286.228 | 0.6457379 | 0.1678198 | 0.4487507 | 0.03998965 | 13.71971 | 0.9244461 | 0.06414822 | 0.4308839 | 1.318082 |  | 12.7 | 0.8609887 | 65.77389 | 0.3781017 | 0.884064 | 0.4540796 | 1
1811 | 0.8114163 | 641.9243 | 0.8961644 | 5500 | 0.9387677 | 296.9899 | 1.286828 | 0.5005689 | 0.6073917 | 0.01281482 | 10.58563 | 0.4941901 | 0.03369416 | 0.5376184 | 1.484371 |  | 12.7 | 0.2864173 | 54.65951 | 0.4648327 | 0.9650258 | 0.5585643 | 1
1812 | 0.397981 | 545.4503 | 0.7783466 | 5336.635 | 0.5924408 | 286.6879 | 0.6696373 | 0.3888341 | 0.5611478 | 0.01785592 | 6.521943 | 0.9316985 | 0.06525978 | 0.9056217 | 2.546342 |  | 12.7 | 0.9508901 | 70.11109 | 0.9500964 | 1.912127 | 0.3429457 | 1
1813 | 0.8340221 | 649.2804 | 0.3432482 | 4517.47 | 0.697182 | 288.9082 | 0.8038331 | 0.2022436 | 0.4699819 | 0.03434024 | 17.92262 | 0.8434135 | 0.05518031 | 0.2521614 | 1.059516 |  | 12.7 | 0.8152511 | 64.40477 | 0.679014 | 1.20028 | 0.4446671 | 1
1814 | 0.5020677 | 567.738 | 0.1524768 | 4081.892 | 0.01248061 | 267.2279 | 0.2609106 | 0.8655846 | 0.7703466 | 0.003981415 | 0.5897625 | 0.09174356 | 0.006068015 | 0.8186708 | 2.12962 |  | 12.7 | 0.1821116 | 52.59185 | 0.1935325 | 0.7104311 | 0.006576908 | 1
1815 | 0.641128 | 597.8447 | 0.9374654 | 5500 | 0.2311189 | 279.0716 | 0.3918509 | 0.4434072 | 0.5840864 | 0.01514671 | 3.548359 | 0.5931899 | 0.03895093 | 0.6262755 | 1.641598 |  | 12.7 | 0.808293 | 64.21854 | 0.06178819 | 0.5444062 | 0.1240916 | 1
1816 | 0.9655269 | 720.9863 | 0.166271 | 4121.696 | 0.1609967 | 277.0657 | 0.4452947 | 0.6233378 | 0.6568738 | 0.008985748 | 2.884887 | 0.4440597 | 0.03104563 | 0.2866556 | 1.109661 |  | 12.7 | 0.8716921 | 66.14159 | 0.1095678 | 0.6154652 | 0.05918838 | 1
1817 | 0.2910791 | 520.8052 | 0.01106543 | 3500 | 0.4733652 | 284.3248 | 0.6945642 | 0.1803635 | 0.4567598 | 0.03775686 | 13.65789 | 0.1539399 | 0.0125867 | 0.5647282 | 1.530066 |  | 12.7 | 0.5868858 | 59.685 | 0.6666247 | 1.18414 | 0.5720215 | 1
1818 | 0.4843325 | 563.9806 | 0.6807344 | 5128.827 | 0.9327732 | 296.6146 | 1.237772 | 0.5175614 | 0.6142396 | 0.01220052 | 8.516934 | 0.3187453 | 0.02410458 | 0.2288031 | 1.024896 |  | 12.7 | 0.6964192 | 61.69205 | 0.5531568 | 1.053278 | 0.2594988 | 1
1819 | 0.8714331 | 663.0547 | 0.8325579 | 5475.026 | 0.3433546 | 281.6799 | 0.4719153 | 0.3972714 | 0.5647551 | 0.01739979 | 5.444492 | 0.3160431 | 0.02394536 | 0.20164 | 0.9835909 |  | 12.7 | 0.592719 | 59.78562 | 0.05993726 | 0.5411173 | 0.1713543 | 1
1820 | 0.4389678 | 554.3219 | 0.9831861 | 5500 | 0.4336398 | 283.5365 | 0.5344453 | 0.6539911 | 0.6694714 | 0.008209323 | 2.432051 | 0.4215965 | 0.02984597 | 0.08548305 | 0.7768596 |  | 12.7 | 0.2597024 | 54.16844 | 0.2511573 | 0.7669445 | 0.07472172 | 1
1821 | 0.8068925 | 640.5194 | 0.310902 | 4454.693 | 0.6168025 | 287.1852 | 0.7350323 | 0.8246461 | 0.7473749 | 0.00469466 | 2.210257 | 0.7319004 | 0.04698999 | 0.871619 | 2.351234 |  | 12.7 | 0.6982876 | 61.72913 | 0.7976018 | 1.387815 | 0.0923922 | 1
1822 | 0.3617122 | 537.3966 | 0.5400139 | 4870.328 | 0.5208945 | 285.2619 | 0.6370522 | 0.09658953 | 0.3940866 | 0.0591902 | 20.26375 | 0.489956 | 0.03347123 | 0.728882 | 1.864201 |  | 12.7 | 0.5567673 | 59.17281 | 0.9192441 | 1.735495 | 0.8854728 | 1
1823 | 0.8401902 | 651.3978 | 0.6214585 | 5016.519 | 0.6386448 | 287.639 | 0.7268011 | 0.2862083 | 0.5145137 | 0.02494982 | 11.81216 | 0.7309588 | 0.04693002 | 0.3842427 | 1.249802 |  | 12.7 | 0.6228885 | 60.31508 | 0.6440147 | 1.155812 | 0.4405888 | 1
1824 | 0.6401869 | 597.632 | 0.5625444 | 4910.196 | 0.6318919 | 287.4978 | 0.725622 | 0.2638894 | 0.5034262 | 0.02701529 | 11.71532 | 0.7904554 | 0.05096805 | 0.7442477 | 1.903422 |  | 12.7 | 0.6618775 | 61.02701 | 0.6617564 | 1.177922 | 0.6402203 | 1
1825 | 0.2397607 | 507.5524 | 0.7061845 | 5179.591 | 0.7339088 | 289.76 | 0.8206414 | 0.3257704 | 0.5332098 | 0.0218183 | 9.087727 | 0.7240957 | 0.0464961 | 0.9967974 | 4.755734 |  | 12.7 | 0.9977612 | 80.12251 | 0.5719722 | 1.073302 | 0.5822637 | 1
1826 | 0.7235576 | 617.4459 | 0.7332219 | 5235.811 | 0.5436415 | 285.7116 | 0.6339078 | 0.2180095 | 0.4790098 | 0.03218678 | 12.59803 | 0.7284749 | 0.04677235 | 0.9670884 | 3.212606 |  | 12.7 | 0.550647 | 59.07005 | 0.7449959 | 1.295649 | 1.172536 | 1
1827 | 0.6916422 | 609.5931 | 0.3296975 | 4491.476 | 0.6432206 | 287.7353 | 0.7554192 | 0.5377841 | 0.6223667 | 0.01150956 | 5.300134 | 0.7530529 | 0.04836669 | 0.7831661 | 2.012925 |  | 12.7 | 0.8661702 | 65.94911 | 0.5894378 | 1.09239 | 0.2486369 | 1
1828 | 0.4142174 | 548.9881 | 0.1957746 | 4200.232 | 0.2678215 | 279.9814 | 0.5134706 | 0.3761878 | 0.5556907 | 0.01856877 | 5.234338 | 0.646521 | 0.04189484 | 0.1982085 | 0.9782703 |  | 12.7 | 0.4682724 | 57.71364 | 0.7400858 | 1.287898 | 0.1956068 | 1
1829 | 0.04956448 | 427.9518 | 0.7604189 | 5295.356 | 0.7482173 | 290.1075 | 0.8351065 | 0.3793648 | 0.5570676 | 0.01838627 | 6.570984 | 0.2946206 | 0.02266135 | 0.1872093 | 0.9610301 |  | 12.7 | 0.4558488 | 57.51129 | 0.3766466 | 0.8827299 | 0.2257408 | 1
1830 | 0.710339 | 614.1447 | 0.6014068 | 4979.893 | 0.410281 | 283.0672 | 0.5507925 | 0.155538 | 0.4405515 | 0.04241227 | 14.34664 | 0.4599229 | 0.03188681 | 0.690827 | 1.774678 |  | 12.7 | 0.8070194 | 64.18497 | 0.5679694 | 1.068998 | 0.6182973 | 1
1831 | 0.7549408 | 625.6152 | 0.1496031 | 4073.304 | 0.1688412 | 277.3142 | 0.4555059 | 0.4803347 | 0.5991997 | 0.01359046 | 3.872891 | 0.856823 | 0.05638924 | 0.2767398 | 1.095334 |  | 12.7 | 0.4562587 | 57.51796 | 0.4523479 | 0.9531254 | 0.167891 | 1
1832 | 0.3400268 | 532.453 | 0.8659847 | 5500 | 0.3195319 | 281.1636 | 0.4537386 | 0.05116966 | 0.3424745 | 0.08571244 | 20.70765 | 0.7846081 | 0.05054488 | 0.9393469 | 2.825388 |  | 12.7 | 0.9723153 | 72.20749 | 0.5857404 | 1.088306 | 1.035982 | 1
1833 | 0.2548401 | 511.5861 | 0.8128274 | 5421.854 | 0.9345588 | 296.7236 | 1.261389 | 0.1311332 | 0.4229842 | 0.04810845 | 31.04481 | 0.2106423 | 0.01711192 | 0.793416 | 2.044699 |  | 12.7 | 0.01233873 | 45.25078 | 0.9426174 | 1.861052 | 1.39493 | 1
1834 | 0.1532833 | 480.9027 | 0.9578382 | 5500 | 0.4656198 | 284.1718 | 0.5581329 | 0.2905144 | 0.516604 | 0.02457849 | 6.597055 | 0.7494374 | 0.04812713 | 0.2956773 | 1.122651 |  | 12.7 | 0.7359514 | 62.50626 | 0.8108571 | 1.41432 | 0.2311394 | 1
1835 | 0.8419004 | 651.9943 | 0.4996867 | 4799.45 | 0.3285784 | 281.3614 | 0.5078449 | 0.8981922 | 0.7913229 | 0.003425209 | 1.134128 | 0.1936134 | 0.01584219 | 0.1495837 | 0.8993273 |  | 12.7 | 0.2684699 | 54.33178 | 0.157678 | 0.6725124 | 0.02088265 | 1
1836 | 0.5860819 | 585.6769 | 0.1215401 | 3982.874 | 0.2350184 | 279.1718 | 0.5100109 | 0.6026998 | 0.6484893 | 0.009542794 | 2.850448 | 0.3646183 | 0.02673103 | 0.02514501 | 0.598815 |  | 12.7 | 0.869652 | 66.06976 | 0.7897551 | 1.372839 | 0.04126297 | 1
1837 | 0.8895563 | 670.7425 | 0.7276465 | 5223.997 | 0.6546492 | 287.9775 | 0.7327482 | 0.1401171 | 0.4296718 | 0.04585499 | 22.53705 | 0.9832175 | 0.07863045 | 0.3382703 | 1.183698 |  | 12.7 | 0.7273283 | 62.32294 | 0.6527643 | 1.166612 | 0.5867735 | 1
1838 | 0.09645953 | 457.2817 | 0.1970761 | 4203.522 | 0.04121396 | 271.199 | 0.3156004 | 0.07106355 | 0.3678928 | 0.07142579 | 10.30805 | 0.1109573 | 0.008349485 | 0.6601617 | 1.708961 |  | 12.7 | 0.3792669 | 56.25633 | 0.2484985 | 0.7644172 | 0.5821608 | 1
1839 | 0.8883096 | 670.1862 | 0.8415335 | 5500 | 0.4649611 | 284.1588 | 0.5576379 | 0.7676387 | 0.7191201 | 0.0057495 | 2.14871 | 0.4302875 | 0.03031151 | 0.5271171 | 1.467128 |  | 12.7 | 0.1805409 | 52.55668 | 0.6095903 | 1.115089 | 0.1086549 | 1
1840 | 0.6448898 | 598.6968 | 0.3540394 | 4537.894 | 0.9426384 | 297.2477 | 1.247723 | 0.7004502 | 0.6890594 | 0.007133165 | 5.328529 | 0.7527508 | 0.0483466 | 0.9187514 | 2.640945 |  | 12.7 | 0.1781313 | 52.5024 | 0.06578783 | 0.5513233 | 0.6258523 | 0
1841 | 0.9733018 | 730.5287 | 0.8534134 | 5500 | 0.5980083 | 286.8008 | 0.6664825 | 0.7054663 | 0.6912215 | 0.007023382 | 3.419576 | 0.5388521 | 0.03604838 | 0.2795055 | 1.099336 |  | 12.7 | 0.3424177 | 55.63783 | 0.6482121 | 1.160968 | 0.143033 | 1
1842 | 0.02271593 | 398.2464 | 0.5127873 | 4822.441 | 0.5334613 | 285.51 | 0.6493552 | 0.8015872 | 0.7355357 | 0.005110796 | 1.321669 | 0.6121426 | 0.03998306 | 0.1491903 | 0.8986544 |  | 12.7 | 0.3156211 | 55.17684 | 0.05251034 | 0.5272808 | 0.04769839 | 1
1843 | 0.9885433 | 759.5269 | 0.3185223 | 4469.715 | 0.5704146 | 286.2446 | 0.6976627 | 0.6132436 | 0.652765 | 0.009254544 | 4.903924 | 0.3474379 | 0.02576282 | 0.2590787 | 1.06965 |  | 12.7 | 0.8850996 | 66.63686 | 0.2046386 | 0.7216651 | 0.1145165 | 1
1844 | 0.9695701 | 725.6964 | 0.3510707 | 4532.298 | 0.2210305 | 278.8079 | 0.4550283 | 0.09118439 | 0.3889722 | 0.06140212 | 20.27574 | 0.6294512 | 0.0409384 | 0.8027497 | 2.07491 |  | 12.7 | 0.05095041 | 48.46228 | 0.9395271 | 1.841839 | 1.209238 | 1
1845 | 0.737791 | 621.0885 | 0.4407826 | 4695.71 | 0.7932894 | 291.2786 | 0.9096344 | 0.684088 | 0.682077 | 0.007499554 | 4.236974 | 0.8347057 | 0.05443151 | 0.04799012 | 0.6816406 |  | 12.7 | 0.7194572 | 62.15856 | 0.2566872 | 0.7721823 | 0.1104509 | 1
1846 | 0.1028072 | 460.3469 | 0.8211003 | 5443.696 | 0.4064739 | 282.9901 | 0.5183116 | 0.5758588 | 0.6376605 | 0.01031364 | 2.460867 | 0.7309778 | 0.04693123 | 0.1683623 | 0.9307233 |  | 12.7 | 0.738307 | 62.55696 | 0.8575542 | 1.52336 | 0.06868929 | 1
1847 | 0.2117095 | 499.6574 | 0.1972607 | 4203.987 | 0.110234 | 275.2193 | 0.3957518 | 0.4695744 | 0.5948208 | 0.01402414 | 2.773138 | 0.8365642 | 0.05458913 | 0.8345881 | 2.188983 |  | 12.7 | 0.9927306 | 76.61484 | 0.2690925 | 0.7838507 | 0.06878013 | 1
1848 | 0.3849216 | 542.577 | 0.3290997 | 4490.32 | 0.4657967 | 284.1753 | 0.6213203 | 0.5102721 | 0.6113048 | 0.01246009 | 4.200473 | 0.1348729 | 0.01082339 | 0.1024582 | 0.812517 |  | 12.7 | 0.9869263 | 74.74852 | 0.7132901 | 1.247613 | 0.03671302 | 1
1849 | 0.2708745 | 515.7406 | 0.8438879 | 5500 | 0.6413633 | 287.6961 | 0.7074694 | 0.3130767 | 0.5273285 | 0.0227585 | 8.303912 | 0.3506725 | 0.02594639 | 0.02558314 | 0.6007803 |  | 12.7 | 0.85059 | 65.43651 | 0.6540804 | 1.168253 | 0.1384092 | 1
1850 | 0.6407813 | 597.7663 | 0.9755661 | 5500 | 0.3067178 | 280.8793 | 0.4448437 | 0.8572689 | 0.7654311 | 0.00412431 | 1.096706 | 0.6305322 | 0.04099853 | 0.01064404 | 0.5139713 |  | 12.7 | 0.0868712 | 49.98432 | 0.5428349 | 1.042508 | 0.04658895 | 1
1851 | 0.5091027 | 569.2282 | 0.5038245 | 4806.711 | 0.510948 | 285.0657 | 0.6334292 | 0.389685 | 0.5615127 | 0.01780923 | 6.4214 | 0.6597358 | 0.04264658 | 0.4522936 | 1.350103 |  | 12.7 | 0.8126301 | 64.33406 | 0.4168491 | 0.919808 | 0.2382926 | 1
1852 | 0.07161128 | 443.6009 | 0.7703298 | 5317.953 | 0.7424811 | 289.967 | 0.827085 | 0.2867617 | 0.5147832 | 0.02490164 | 9.1363 | 0.5899558 | 0.03877606 | 0.5389073 | 1.486504 |  | 12.7 | 0.2104835 | 53.20119 | 0.09984046 | 0.6025852 | 0.5359215 | 1
1853 | 0.07878818 | 447.8787 | 0.9424799 | 5500 | 0.09930493 | 274.7458 | 0.2873157 | 0.5016004 | 0.6078081 | 0.01277659 | 1.644125 | 0.5560155 | 0.03695837 | 0.9555325 | 3.021556 |  | 12.7 | 0.369775 | 56.09838 | 0.5009523 | 1.000148 | 0.08679848 | 1
1854 | 0.2069279 | 498.2528 | 0.9964747 | 5500 | 0.2449812 | 279.4237 | 0.4017045 | 0.04317384 | 0.3302489 | 0.09356901 | 18.72787 | 0.8284836 | 0.05391199 | 0.4629643 | 1.366266 |  | 12.7 | 0.823303 | 64.6265 | 0.9901451 | 2.506161 | 0.5738451 | 1
1855 | 0.3288461 | 529.8579 | 0.4331678 | 4682.18 | 0.5593877 | 286.0244 | 0.6772434 | 0.5332409 | 0.6205422 | 0.01166119 | 4.184534 | 0.8723825 | 0.05789224 | 0.06731626 | 0.7344225 |  | 12.7 | 0.2202157 | 53.40034 | 0.7467593 | 1.298463 | 0.1657722 | 1
1856 | 0.3659165 | 538.3428 | 0.6923699 | 5151.805 | 0.08831281 | 274.2294 | 0.3001342 | 0.43298 | 0.5797682 | 0.01562325 | 2.524328 | 0.9064015 | 0.06169725 | 0.2499646 | 1.056288 |  | 12.7 | 0.8721569 | 66.15808 | 0.3373567 | 0.846796 | 0.07895507 | 1
1857 | 0.7164501 | 615.6617 | 0.1598473 | 4103.44 | 0.8377446 | 292.5939 | 0.9807505 | 0.08085133 | 0.3785948 | 0.06614751 | 39.94057 | 0.06891257 | 0.002837283 | 0.3180619 | 1.154764 |  | 12.7 | 0.9788308 | 73.13937 | 0.9318211 | 1.797832 | 0.5775235 | 1
1858 | 0.8868093 | 669.5224 | 0.2218377 | 4263.799 | 0.9591022 | 298.5292 | 1.309349 | 0.3936211 | 0.5631975 | 0.01759528 | 15.42471 | 0.5394916 | 0.03608221 | 0.8063772 | 2.087006 |  | 12.7 | 0.2272457 | 53.54152 | 0.6263522 | 1.134586 | 0.9839015 | 1
1859 | 0.02599429 | 403.0972 | 0.2935334 | 4419.836 | 0.3135919 | 281.0324 | 0.5260424 | 0.7045019 | 0.690805 | 0.007044399 | 1.493738 | 0.4856486 | 0.03324439 | 0.1461344 | 0.8934039 |  | 12.7 | 0.8307483 | 64.83799 | 0.6550794 | 1.169503 | 0.03544398 | 1
1860 | 0.3132076 | 526.1672 | 0.4594684 | 4728.759 | 0.3720698 | 282.2847 | 0.5419245 | 0.595845 | 0.6457171 | 0.009734467 | 2.775714 | 0.8234495 | 0.05350041 | 0.3219574 | 1.160343 |  | 12.7 | 0.8139875 | 64.37059 | 0.08511164 | 0.5817974 | 0.08483123 | 1
1861 | 0.01176128 | 375.9211 | 0.6572682 | 5083.513 | 0.8925446 | 294.5978 | 1.098668 | 0.7458021 | 0.7090556 | 0.006179954 | 2.552398 | 0.5240708 | 0.03526784 | 0.7858605 | 2.021143 |  | 12.7 | 0.3881483 | 56.40342 | 0.5239697 | 1.023179 | 0.1406681 | 1
1862 | 0.5778325 | 583.8917 | 0.9678882 | 5500 | 0.3642198 | 282.121 | 0.4848815 | 0.9126456 | 0.8017784 | 0.003177706 | 0.8996666 | 0.3027391 | 0.02315269 | 8.612282e-05 | 0.2701592 |  | 12.7 | 0.5312184 | 58.74622 | 0.9657152 | 2.049112 | 0.02330029 | 1
1863 | 0.0998657 | 458.9442 | 0.3317553 | 4495.45 | 0.9114323 | 295.4581 | 1.13615 | 0.8116278 | 0.7406118 | 0.004928041 | 2.569625 | 0.523565 | 0.03524116 | 0.747512 | 1.912017 |  | 12.7 | 0.7370754 | 62.53042 | 0.7235102 | 1.262599 | 0.08768389 | 1
1864 | 0.1422971 | 476.8803 | 0.9224546 | 5500 | 0.8299103 | 292.347 | 0.9589355 | 0.6118635 | 0.6522044 | 0.00929183 | 4.24913 | 0.4640322 | 0.03210411 | 0.1734584 | 0.9390243 |  | 12.7 | 0.06583756 | 49.16475 | 0.6423414 | 1.153769 | 0.2234516 | 1
1865 | 0.4727545 | 561.5246 | 0.3174309 | 4467.573 | 0.1078849 | 275.1205 | 0.3712359 | 0.233599 | 0.4875883 | 0.03026577 | 6.309145 | 0.6596743 | 0.04264306 | 0.4974723 | 1.419648 |  | 12.7 | 0.2088645 | 53.16762 | 0.2341216 | 0.7506408 | 0.3932445 | 1
1866 | 0.3597518 | 536.9542 | 0.128952 | 4008.049 | 0.7187509 | 289.402 | 0.8436067 | 0.3698026 | 0.5529108 | 0.01894279 | 8.580669 | 0.1293932 | 0.01028546 | 0.3289409 | 1.170341 |  | 12.7 | 0.8826122 | 66.54172 | 0.0182688 | 0.4380912 | 0.2349923 | 1
1867 | 0.4653475 | 559.951 | 0.4498817 | 4711.828 | 0.09623497 | 274.606 | 0.340555 | 0.2314091 | 0.4864024 | 0.03052435 | 5.820813 | 0.3381368 | 0.02523138 | 0.2629883 | 1.075357 |  | 12.7 | 0.995216 | 77.89325 | 0.1353192 | 0.647134 | 0.08408174 | 1
1868 | 0.773752 | 630.7815 | 0.2527384 | 4333.872 | 0.9058875 | 295.1926 | 1.116126 | 0.7517565 | 0.7117673 | 0.006060901 | 4.267067 | 0.4936985 | 0.03366828 | 0.8543683 | 2.270754 |  | 12.7 | 0.4605378 | 57.58765 | 0.2935998 | 0.8066359 | 0.3119688 | 1
1869 | 0.6930263 | 609.9258 | 0.3365174 | 4504.609 | 0.979205 | 300.8655 | 1.4947 | 0.7679845 | 0.7192823 | 0.005742816 | 5.235471 | 0.8279858 | 0.05387095 | 0.9691669 | 3.254178 |  | 12.7 | 0.2209238 | 53.41466 | 0.6049497 | 1.109793 | 0.7205295 | 1
1870 | 0.8359288 | 649.9294 | 0.9164804 | 5500 | 0.2072809 | 278.4371 | 0.3746419 | 0.1068509 | 0.403294 | 0.05540702 | 13.4911 | 0.1406889 | 0.01137818 | 0.1256469 | 0.8569914 |  | 12.7 | 0.6958855 | 61.68148 | 0.088663 | 0.5869715 | 0.3037079 | 1
1871 | 0.2739791 | 516.5305 | 0.975174 | 5500 | 0.4670884 | 284.2008 | 0.5592377 | 0.2173399 | 0.4786339 | 0.03227369 | 9.322685 | 0.08897122 | 0.005710535 | 0.7357561 | 1.881502 |  | 12.7 | 0.4735381 | 57.79946 | 0.8956927 | 1.640582 | 0.5614687 | 1
1872 | 0.05156761 | 429.5785 | 0.2989064 | 4430.716 | 0.8001835 | 291.4703 | 0.9237043 | 0.8918344 | 0.7869814 | 0.003533564 | 1.402131 | 0.7609337 | 0.0488955 | 0.01171739 | 0.5223532 |  | 12.7 | 0.04233606 | 47.98319 | 0.8155145 | 1.424026 | 0.06552336 | 1
1873 | 0.03711 | 416.446 | 0.9762613 | 5500 | 0.9829086 | 301.4968 | 1.697256 | 0.08226337 | 0.3800641 | 0.06545397 | 46.26387 | 0.4383126 | 0.03073978 | 0.5516473 | 1.507794 |  | 12.7 | 0.6941832 | 61.64783 | 0.9440885 | 1.870558 | 0.9329999 | 1
1874 | 0.1570146 | 482.2251 | 0.035582 | 3536.899 | 0.9903243 | 303.2321 | 1.502799 | 0.9700982 | 0.8589691 | 0.002108337 | 1.527885 | 0.9154646 | 0.06287911 | 0.5960777 | 1.585357 |  | 12.7 | 0.04341868 | 48.04721 | 0.03465392 | 0.4881728 | 0.1286042 | 1
1875 | 0.9540455 | 709.7174 | 0.6714201 | 5110.686 | 0.9566518 | 298.3149 | 1.364466 | 0.8815536 | 0.7802396 | 0.003708654 | 3.591405 | 0.5970839 | 0.03916193 | 0.8938866 | 2.47219 |  | 12.7 | 0.398738 | 56.57805 | 0.9901981 | 2.508157 | 0.2863332 | 1
1876 | 0.950511 | 706.7105 | 0.1186345 | 3972.712 | 0.7404973 | 289.9188 | 0.8657994 | 0.545242 | 0.6253609 | 0.01126498 | 6.892699 | 0.1407437 | 0.01138334 | 0.2040843 | 0.987365 |  | 12.7 | 0.1239285 | 51.14642 | 0.1388298 | 0.6512304 | 0.3046071 | 1
1877 | 0.5756618 | 583.4232 | 0.4879256 | 4778.811 | 0.2555235 | 279.6843 | 0.460009 | 0.8898139 | 0.7856304 | 0.003567975 | 0.957573 | 0.6845777 | 0.0440913 | 0.5072549 | 1.435133 |  | 12.7 | 0.2938451 | 54.79281 | 0.1448897 | 0.6581978 | 0.04736439 | 1
1878 | 0.8813859 | 667.1742 | 0.0456599 | 3618.066 | 0.8631964 | 293.4551 | 1.019334 | 0.2259859 | 0.4834393 | 0.03118012 | 21.20476 | 0.3694044 | 0.02699794 | 0.7194655 | 1.841104 |  | 12.7 | 0.243873 | 53.86742 | 0.9691311 | 2.087387 | 0.9835526 | 1
1879 | 0.1572617 | 482.312 | 0.3487142 | 4527.844 | 0.9071146 | 295.2503 | 1.124998 | 0.2563566 | 0.4995794 | 0.02777117 | 15.06863 | 0.3369769 | 0.02516471 | 0.008896214 | 0.4989436 |  | 12.7 | 0.6399492 | 60.62226 | 0.7425296 | 1.29174 | 0.2064774 | 1
1880 | 0.6482639 | 599.4639 | 0.3668048 | 4561.77 | 0.4003195 | 282.8652 | 0.5724499 | 0.6988411 | 0.688368 | 0.007168629 | 2.460009 | 0.1776359 | 0.01458734 | 0.8794676 | 2.391362 |  | 12.7 | 0.5457464 | 58.98804 | 0.9292457 | 1.784204 | 0.1023003 | 1
1881 | 0.7504887 | 624.4244 | 0.4198943 | 4658.485 | 0.3431069 | 281.6746 | 0.5276777 | 0.8865509 | 0.7834762 | 0.003623538 | 1.193937 | 0.6717678 | 0.0433408 | 0.6679883 | 1.725263 |  | 12.7 | 0.3755502 | 56.19458 | 0.7545446 | 1.311086 | 0.05155286 | 1
1882 | 0.4168431 | 549.557 | 0.3437461 | 4518.417 | 0.8471258 | 292.9001 | 0.9947533 | 0.2321816 | 0.4868214 | 0.03043274 | 16.63678 | 0.5442573 | 0.03633447 | 0.1028012 | 0.8132067 |  | 12.7 | 0.3122144 | 55.11737 | 0.06829777 | 0.5555415 | 0.3953476 | 1
1883 | 0.973062 | 730.2019 | 0.9932184 | 5500 | 0.665368 | 288.2075 | 0.731876 | 0.4928865 | 0.6042871 | 0.01310342 | 7.002692 | 0.3493818 | 0.02587321 | 0.4068127 | 1.28263 |  | 12.7 | 0.08768542 | 50.01312 | 0.9799668 | 2.245265 | 0.4264563 | 1
1884 | 0.3996075 | 545.8063 | 0.6778258 | 5123.139 | 0.673399 | 288.3816 | 0.7557689 | 0.3927741 | 0.5628354 | 0.01764105 | 7.276992 | 0.4772747 | 0.03280311 | 0.8770583 | 2.378781 |  | 12.7 | 0.1288689 | 51.28336 | 0.4835758 | 0.9831115 | 0.764374 | 1
1885 | 0.2588056 | 512.6258 | 0.9554039 | 5500 | 0.2876665 | 280.4467 | 0.4316079 | 0.2880439 | 0.5154065 | 0.02479053 | 5.484987 | 0.5064241 | 0.03433818 | 0.4588936 | 1.360083 |  | 12.7 | 0.7575509 | 62.98199 | 0.128157 | 0.6386279 | 0.2053341 | 1
1886 | 0.5050968 | 568.3796 | 0.3945308 | 4612.729 | 0.7309179 | 289.6885 | 0.8353032 | 0.9263631 | 0.8126409 | 0.002939494 | 1.395581 | 0.6728487 | 0.04340365 | 0.1051366 | 0.817874 |  | 12.7 | 0.4702977 | 57.74665 | 0.7862203 | 1.366251 | 0.04883364 | 1
1887 | 0.6621603 | 602.6519 | 0.8099033 | 5414.278 | 0.8741754 | 293.8603 | 1.05559 | 0.1130928 | 0.4086121 | 0.05333308 | 33.92803 | 0.9141193 | 0.06269788 | 0.6099106 | 1.610722 |  | 12.7 | 0.1639198 | 52.17354 | 0.346532 | 0.8551814 | 1.04074 | 0
1888 | 0.7106223 | 614.2147 | 0.4822845 | 4768.905 | 0.7028913 | 289.0373 | 0.799998 | 0.9232789 | 0.8101043 | 0.00299347 | 1.470903 | 0.2507238 | 0.01988351 | 0.6004875 | 1.593374 |  | 12.7 | 0.7992324 | 63.98292 | 0.5273601 | 1.026621 | 0.02427374 | 1
1889 | 0.6657049 | 603.4731 | 0.1541348 | 4086.798 | 0.5625354 | 286.0872 | 0.7138848 | 0.5121079 | 0.6120443 | 0.01239417 | 5.339537 | 0.3014541 | 0.02307532 | 0.8244437 | 2.150565 |  | 12.7 | 0.5367089 | 58.83739 | 0.634791 | 1.144636 | 0.359211 | 1
1890 | 0.9798287 | 740.5439 | 0.9368308 | 5500 | 0.1176576 | 275.5219 | 0.3039833 | 0.6930738 | 0.6858988 | 0.007296741 | 1.642591 | 0.6194557 | 0.04038508 | 0.08512531 | 0.776072 |  | 12.7 | 0.3025494 | 54.94747 | 0.3806135 | 0.8863681 | 0.05492181 | 1
1891 | 0.4192245 | 550.0723 | 0.7118402 | 5191.138 | 0.5257862 | 285.3584 | 0.6222283 | 0.3930929 | 0.5629718 | 0.0176238 | 6.032108 | 0.6899568 | 0.04441028 | 0.8607747 | 2.299518 |  | 12.7 | 0.0396342 | 47.81782 | 0.5755022 | 1.077119 | 0.7479735 | 1
1892 | 0.9650623 | 720.4746 | 0.3635392 | 4555.69 | 0.422898 | 283.3213 | 0.5879249 | 0.8748185 | 0.7759883 | 0.003823499 | 1.619576 | 0.7819112 | 0.05035194 | 0.6224518 | 1.634295 |  | 12.7 | 0.02536094 | 46.76195 | 0.8116576 | 1.415973 | 0.1428765 | 1
1893 | 0.8510924 | 655.2755 | 0.08937684 | 3858.778 | 0.5059015 | 284.9663 | 0.6898484 | 0.2886813 | 0.515716 | 0.02473556 | 11.18148 | 0.3007773 | 0.02303451 | 0.07145103 | 0.7445683 |  | 12.7 | 0.4439027 | 57.31672 | 0.6093102 | 1.114768 | 0.2722776 | 1
1894 | 0.5780811 | 583.9454 | 0.5383853 | 4867.457 | 0.05169934 | 272.0492 | 0.2782202 | 0.6243949 | 0.6573051 | 0.008957991 | 1.455364 | 0.45806 | 0.03178823 | 0.4426673 | 1.335642 |  | 12.7 | 0.8339618 | 64.93134 | 0.7765047 | 1.348623 | 0.03465998 | 1
1895 | 0.4121033 | 548.5293 | 0.3918205 | 4607.796 | 0.9136208 | 295.5663 | 1.146306 | 0.829603 | 0.7500095 | 0.004606767 | 2.896654 | 0.1714881 | 0.01408568 | 0.4909863 | 1.409472 |  | 12.7 | 0.3224207 | 55.29491 | 0.1481138 | 0.6618542 | 0.1212244 | 1
1896 | 0.696407 | 610.741 | 0.3175207 | 4467.75 | 0.199323 | 278.2158 | 0.4447325 | 0.861986 | 0.7682013 | 0.004043161 | 1.098189 | 0.9429328 | 0.06717747 | 0.9559899 | 3.028103 |  | 12.7 | 0.5134703 | 58.45304 | 0.5255949 | 1.024827 | 0.07315982 | 1
1897 | 0.6338101 | 596.1957 | 0.3155497 | 4463.874 | 0.4604672 | 284.0698 | 0.6194415 | 0.9085164 | 0.7986998 | 0.003248666 | 1.19976 | 0.8214951 | 0.05334263 | 0.9650657 | 3.174651 |  | 12.7 | 0.9342948 | 68.97909 | 0.4971457 | 0.9963919 | 0.0542165 | 1
1898 | 0.270916 | 515.7512 | 0.3479604 | 4526.417 | 0.5952571 | 286.745 | 0.7139138 | 0.2636411 | 0.5033003 | 0.02703971 | 9.956071 | 0.9533816 | 0.06924987 | 0.4098433 | 1.287066 |  | 12.7 | 0.829564 | 64.80391 | 0.6504761 | 1.163768 | 0.3651176 | 1
1899 | 0.2153649 | 500.7188 | 0.2602231 | 4350.14 | 0.8013979 | 291.5045 | 0.9266585 | 0.4622595 | 0.5918332 | 0.01432794 | 6.648098 | 0.7345123 | 0.04715687 | 0.3852351 | 1.251239 |  | 12.7 | 0.204115 | 53.06835 | 0.3967701 | 0.9012254 | 0.3701654 | 1
1900 | 0.2878775 | 520.0141 | 0.3990648 | 4620.962 | 0.713081 | 289.2705 | 0.8160064 | 0.8355317 | 0.7532077 | 0.004502281 | 1.910475 | 0.53118 | 0.03564296 | 0.05890072 | 0.7126612 |  | 12.7 | 0.2236635 | 53.46985 | 0.4618804 | 0.9622017 | 0.06069608 | 1
1901 | 0.8149144 | 643.0249 | 0.4385166 | 4691.688 | 0.4322199 | 283.5081 | 0.5850229 | 0.4364465 | 0.5812067 | 0.01546286 | 5.816886 | 0.9301661 | 0.06501762 | 0.7130749 | 1.825802 |  | 12.7 | 0.7747976 | 63.38132 | 0.500779 | 0.9999768 | 0.3067863 | 1
1902 | 0.8019318 | 639.0018 | 0.5832266 | 4947.108 | 0.8327884 | 292.4368 | 0.9680062 | 0.2904979 | 0.516596 | 0.0245799 | 15.20408 | 0.5776512 | 0.03811366 | 0.758582 | 1.941912 |  | 12.7 | 0.3025202 | 54.94695 | 0.4995027 | 0.9987161 | 0.8826412 | 1
1903 | 0.6062702 | 590.0821 | 0.0600038 | 3711.681 | 0.1669339 | 277.2545 | 0.4870353 | 0.3859702 | 0.5599174 | 0.01801422 | 5.17712 | 0.917061 | 0.06309698 | 0.5375818 | 1.484311 |  | 12.7 | 0.264775 | 54.26322 | 0.4346014 | 0.9363831 | 0.3423271 | 1
1904 | 0.5381723 | 575.3976 | 0.6575718 | 5084.092 | 0.7987936 | 291.4313 | 0.9108305 | 0.3038146 | 0.5229703 | 0.02348127 | 12.30629 | 0.7443384 | 0.04779236 | 0.6819205 | 1.755065 |  | 12.7 | 0.0363662 | 47.60591 | 0.5609116 | 1.061468 | 0.870164 | 1
1905 | 0.1816411 | 490.4786 | 0.6724347 | 5112.652 | 0.1628708 | 277.1258 | 0.3680534 | 0.2444266 | 0.4933664 | 0.02903691 | 5.241811 | 0.1093778 | 0.008173281 | 0.1833855 | 0.9549647 |  | 12.7 | 0.9233457 | 68.35753 | 0.8232152 | 1.440566 | 0.08923745 | 1
1906 | 0.7329566 | 619.8404 | 0.3263762 | 4485.041 | 0.8700267 | 293.7044 | 1.037396 | 0.8706188 | 0.773397 | 0.00389524 | 2.504716 | 0.5968116 | 0.03914716 | 0.5393255 | 1.487197 |  | 12.7 | 0.7805481 | 63.51885 | 0.7161221 | 1.251722 | 0.07270483 | 1
1907 | 0.956044 | 711.5006 | 0.9374292 | 5500 | 0.1277573 | 275.9127 | 0.312701 | 0.7702594 | 0.7203514 | 0.005698939 | 1.267939 | 0.562087 | 0.03728152 | 0.2339385 | 1.032568 |  | 12.7 | 0.839739 | 65.10248 | 0.5799464 | 1.081954 | 0.03827621 | 1
1908 | 0.02618479 | 403.363 | 0.793703 | 5373.536 | 0.9200043 | 295.8941 | 1.196473 | 0.3550865 | 0.5464352 | 0.0198435 | 9.576725 | 0.5216316 | 0.03513923 | 0.5261207 | 1.465504 |  | 12.7 | 0.4347886 | 57.16817 | 0.3213696 | 0.8321694 | 0.4779712 | 1
1909 | 0.8014021 | 638.8411 | 0.752272 | 5277.16 | 0.7986421 | 291.4271 | 0.9073667 | 0.1352714 | 0.4260995 | 0.04704526 | 27.2704 | 0.05162104 | -0.0002160389 | 0.6572952 | 1.703064 |  | 12.7 | 0.5945845 | 59.81791 | 0.2567264 | 0.7722194 | 0.891399 | 0
1910 | 0.5219358 | 571.9486 | 0.7753595 | 5329.63 | 0.03273341 | 270.3714 | 0.2181899 | 0.9797013 | 0.8745358 | 0.001885572 | 0.235307 | 0.1995145 | 0.01628951 | 0.9608022 | 3.101503 |  | 12.7 | 0.4314128 | 57.11311 | 0.9451303 | 1.877441 | 0.01628951 | 1
1911 | 0.5467065 | 577.2156 | 0.1034713 | 3916.588 | 0.1902452 | 277.9568 | 0.485081 | 0.6676581 | 0.6751615 | 0.007880979 | 2.206645 | 0.8391055 | 0.05480655 | 0.04151149 | 0.6612209 |  | 12.7 | 0.1926914 | 52.82458 | 0.1816829 | 0.6982056 | 0.08884797 | 1
1912 | 0.4462965 | 555.8905 | 0.8416304 | 5500 | 0.4814805 | 284.485 | 0.5701532 | 0.8673871 | 0.771432 | 0.003950535 | 1.252094 | 0.4936294 | 0.03366464 | 0.9814233 | 3.579521 |  | 12.7 | 0.04817622 | 48.3151 | 0.4366354 | 0.9382926 | 0.1202193 | 1
1913 | 0.8405592 | 651.5261 | 0.9412078 | 5500 | 0.05836616 | 272.5205 | 0.2439879 | 0.5014675 | 0.6077545 | 0.01278151 | 2.031807 | 0.01864214 | -0.009735388 | 0.8594095 | 2.293284 |  | 12.7 | 0.6923451 | 61.61161 | 0.1366983 | 0.6487488 | 0.02538799 | 1
1914 | 0.2181154 | 501.5105 | 0.4372079 | 4689.363 | 0.8243836 | 292.1771 | 0.9559246 | 0.8800784 | 0.7792979 | 0.003733792 | 1.790003 | 0.1510618 | 0.01233031 | 0.5168305 | 1.450462 |  | 12.7 | 0.229202 | 53.58043 | 0.5478307 | 1.047703 | 0.05651912 | 1
1915 | 0.3122912 | 525.9486 | 0.08805285 | 3853.01 | 0.8918863 | 294.5699 | 1.072595 | 0.01957062 | 0.2801898 | 0.1339947 | 75.59046 | 0.4759125 | 0.03273128 | 0.4453686 | 1.339689 |  | 12.7 | 0.1768396 | 52.47313 | 0.2152329 | 0.7322061 | 1.00816 | 0
1916 | 0.8934682 | 672.5181 | 0.9272945 | 5500 | 0.7426879 | 289.972 | 0.821998 | 0.9020293 | 0.7940145 | 0.003359708 | 1.857275 | 0.1379322 | 0.01111721 | 0.8883364 | 2.439878 |  | 12.7 | 0.4125011 | 56.804 | 0.2934535 | 0.8065006 | 0.06483275 | 1
1917 | 0.7597706 | 626.9202 | 0.3389671 | 4509.301 | 0.3336561 | 281.4715 | 0.5324056 | 0.1378286 | 0.4279946 | 0.04641003 | 15.49054 | 0.4658929 | 0.03220244 | 0.8483334 | 2.244742 |  | 12.7 | 0.109582 | 50.72789 | 0.04886176 | 0.5200521 | 1.126247 | 0
1918 | 0.7441696 | 622.7534 | 0.3215789 | 4475.698 | 0.2238508 | 278.8823 | 0.4614967 | 0.3800857 | 0.5573794 | 0.01834519 | 5.272383 | 0.8136107 | 0.05271689 | 0.702179 | 1.800365 |  | 12.7 | 0.08895245 | 50.05757 | 0.02967933 | 0.4750464 | 0.4895711 | 0
1919 | 0.07081464 | 443.1061 | 0.7708755 | 5319.213 | 0.7352154 | 289.7913 | 0.8179019 | 0.4296646 | 0.5783896 | 0.01577852 | 5.71841 | 0.6708787 | 0.04328916 | 0.3695556 | 1.2286 |  | 12.7 | 0.08638094 | 49.96689 | 0.01671618 | 0.4319229 | 0.3638848 | 1
1920 | 0.5138885 | 570.2423 | 0.730303 | 5229.611 | 0.3654743 | 282.1472 | 0.503314 | 0.0745446 | 0.3718089 | 0.06944718 | 19.9321 | 0.3205021 | 0.0242078 | 0.04182274 | 0.6622439 |  | 12.7 | 0.1950951 | 52.87649 | 0.9730616 | 2.137071 | 0.3588981 | 1
1921 | 0.00138331 | 314.43 | 0.9696403 | 5500 | 0.4437657 | 283.7384 | 0.5418732 | 0.6585849 | 0.6713782 | 0.008097795 | 1.379712 | 0.7807079 | 0.05026631 | 0.3799443 | 1.243586 |  | 12.7 | 0.2710112 | 54.3787 | 0.7302514 | 1.272733 | 0.06471323 | 1
1922 | 0.4872165 | 564.5919 | 0.03963794 | 3571.568 | 0.01373562 | 267.5206 | 0.3131807 | 0.6849191 | 0.6824292 | 0.007480629 | 1.322719 | 0.4468889 | 0.03119596 | 0.9334503 | 2.766849 |  | 12.7 | 0.9612219 | 70.99429 | 0.894311 | 1.635673 | 0.03212136 | 1
1923 | 0.9233296 | 687.9516 | 0.5691731 | 4921.989 | 0.5826309 | 286.4898 | 0.6826791 | 0.7736518 | 0.7219535 | 0.005633819 | 2.645924 | 0.3915784 | 0.02822064 | 0.02799447 | 0.6112255 |  | 12.7 | 0.3716538 | 56.12971 | 0.7700101 | 1.337204 | 0.06263946 | 1
1924 | 0.7588547 | 626.6716 | 0.2969344 | 4426.733 | 0.1325306 | 276.09 | 0.3963896 | 0.0721863 | 0.36917 | 0.07077433 | 17.58078 | 0.9272833 | 0.0645729 | 0.9298169 | 2.733315 |  | 12.7 | 0.4269803 | 57.04077 | 0.1034922 | 0.6074907 | 1.277777 | 0
1925 | 0.3906267 | 543.8355 | 0.5080511 | 4814.128 | 0.3527337 | 281.8793 | 0.5229789 | 0.6864736 | 0.6830887 | 0.007445323 | 2.117558 | 0.8662193 | 0.05728262 | 0.1918031 | 0.9682665 |  | 12.7 | 0.5405227 | 58.90087 | 0.7927709 | 1.378536 | 0.07984562 | 1
1926 | 0.7544808 | 625.4916 | 0.5942362 | 4966.919 | 0.453948 | 283.9407 | 0.5822445 | 0.3307958 | 0.5355108 | 0.02146112 | 7.815906 | 0.4702953 | 0.03243492 | 0.04780637 | 0.6810848 |  | 12.7 | 0.3979473 | 56.56503 | 0.8911663 | 1.624724 | 0.2057732 | 1
1927 | 0.04383206 | 422.9866 | 0.479823 | 4764.582 | 0.1373491 | 276.2645 | 0.3734092 | 0.4397256 | 0.5825647 | 0.01531296 | 2.418638 | 0.3395101 | 0.02531019 | 0.960143 | 3.090924 |  | 12.7 | 0.8481549 | 65.36003 | 0.05677833 | 0.5353639 | 0.07635751 | 1
1928 | 0.7944763 | 636.7634 | 0.8599435 | 5500 | 0.5110923 | 285.0686 | 0.593171 | 0.6744575 | 0.6780128 | 0.007721421 | 2.916454 | 0.4628052 | 0.03203925 | 0.8136599 | 2.111937 |  | 12.7 | 0.5874284 | 59.69434 | 0.4844408 | 0.9839531 | 0.1395205 | 1
1929 | 0.950476 | 706.6816 | 0.7338231 | 5237.092 | 0.5256524 | 285.3558 | 0.6195152 | 0.5806089 | 0.6395724 | 0.01017315 | 4.453805 | 0.304015 | 0.02322936 | 0.6473099 | 1.682824 |  | 12.7 | 0.1013198 | 50.47047 | 0.3378019 | 0.8472031 | 0.3645783 | 1
1930 | 0.2833389 | 518.8856 | 0.1054737 | 3924.325 | 0.6266668 | 287.3891 | 0.7699008 | 0.0002946626 | 0.1257095 | 0.4058452 | 162.1313 | 0.545307 | 0.03639008 | 0.7950576 | 2.049921 |  | 12.7 | 0.6039557 | 59.98096 | 0.009375125 | 0.3954675 | 1.632889 | 0
1931 | 0.6415909 | 597.9494 | 0.4675745 | 4743.042 | 0.1025896 | 274.8919 | 0.3442624 | 0.0714392 | 0.3683217 | 0.07120637 | 14.65794 | 0.2744381 | 0.02141165 | 0.580725 | 1.557921 |  | 12.7 | 0.1616907 | 52.12051 | 0.9426682 | 1.861376 | 0.7383059 | 1
1932 | 0.5398619 | 575.7573 | 0.3084428 | 4449.812 | 0.2002325 | 278.2414 | 0.4468375 | 0.2531761 | 0.4979379 | 0.02810012 | 7.229316 | 0.1808732 | 0.01484711 | 0.4024063 | 1.276193 |  | 12.7 | 0.2514004 | 54.01161 | 0.6166794 | 1.123262 | 0.3645949 | 1
1933 | 0.4279815 | 551.962 | 0.4615157 | 4732.369 | 0.5821154 | 286.4794 | 0.6923784 | 0.5549539 | 0.6292599 | 0.01095427 | 4.186355 | 0.7974617 | 0.05148436 | 0.1230469 | 0.8521985 |  | 12.7 | 0.2470418 | 53.92836 | 0.2808127 | 0.7947856 | 0.1749596 | 1
1934 | 0.9099042 | 680.544 | 0.7098542 | 5187.071 | 0.9412557 | 297.1541 | 1.280798 | 0.8698333 | 0.7729171 | 0.003908672 | 3.406953 | 0.5022062 | 0.03411613 | 0.7301409 | 1.867341 |  | 12.7 | 0.1527956 | 51.90454 | 0.1001987 | 0.6030704 | 0.2781649 | 1
1935 | 0.9251421 | 689.0253 | 0.8477379 | 5500 | 0.6555559 | 287.9969 | 0.7217336 | 0.6164537 | 0.6540699 | 0.009168319 | 4.559338 | 0.4938102 | 0.03367416 | 0.7551417 | 1.932494 |  | 12.7 | 0.5633903 | 59.28448 | 0.2818293 | 0.7957305 | 0.267056 | 1
1936 | 0.1632281 | 484.3821 | 0.307417 | 4447.77 | 0.7376295 | 289.8494 | 0.8478894 | 0.7325554 | 0.7031019 | 0.006449616 | 2.648873 | 0.9264933 | 0.06445339 | 0.9858487 | 3.756352 |  | 12.7 | 0.2425836 | 53.84252 | 0.6734699 | 1.193 | 0.3371266 | 1
1937 | 0.6216822 | 593.4867 | 0.4169578 | 4653.222 | 0.6345743 | 287.5538 | 0.7402341 | 0.7825252 | 0.7261895 | 0.005465199 | 2.400966 | 0.5887322 | 0.03870999 | 0.6578283 | 1.704158 |  | 12.7 | 0.2348651 | 53.6922 | 0.8537311 | 1.513286 | 0.1409572 | 1
1938 | 0.2731797 | 516.3275 | 0.002333198 | 3500 | 0.9094795 | 295.3632 | 1.100291 | 0.04406884 | 0.3316942 | 0.09260388 | 52.60924 | 0.6890981 | 0.04435921 | 0.7055462 | 1.808142 |  | 12.7 | 0.37991 | 56.267 | 0.04828683 | 0.5188834 | 1.227918 | 0
1939 | 0.3714248 | 539.5771 | 0.8238397 | 5451.068 | 0.05490082 | 272.2812 | 0.2427636 | 0.1800045 | 0.4565352 | 0.03781773 | 4.953732 | 0.7978312 | 0.05151189 | 0.6631883 | 1.715229 |  | 12.7 | 0.5725308 | 59.43944 | 0.9641625 | 2.03296 | 0.2803823 | 1
1940 | 0.371974 | 539.6998 | 0.4850907 | 4773.833 | 0.7660338 | 290.5552 | 0.8718874 | 0.1840741 | 0.4590653 | 0.03713753 | 17.47534 | 0.8337956 | 0.05435474 | 0.826182 | 2.156998 |  | 12.7 | 0.3360253 | 55.52886 | 0.1793852 | 0.6958032 | 1.040051 | 0
1941 | 0.3212003 | 528.0629 | 0.5397879 | 4869.93 | 0.2601235 | 279.7963 | 0.4564172 | 0.1254865 | 0.4186306 | 0.04963464 | 11.96279 | 0.08128587 | 0.004674042 | 0.1529378 | 0.9050372 |  | 12.7 | 0.1434778 | 51.67018 | 0.9043302 | 1.67275 | 0.3878853 | 1
1942 | 0.4440222 | 555.4042 | 0.2094045 | 4234.058 | 0.04502131 | 271.5259 | 0.3189065 | 0.9283322 | 0.8142924 | 0.002904874 | 0.5145172 | 0.2273563 | 0.01830079 | 0.2118439 | 0.9992658 |  | 12.7 | 0.2610257 | 54.19324 | 0.990881 | 2.53491 | 0.01834304 | 1
1943 | 0.7875788 | 634.7351 | 0.1697972 | 4131.523 | 0.5931411 | 286.7021 | 0.7336313 | 0.4798813 | 0.5990155 | 0.01360842 | 6.33692 | 0.4955497 | 0.03376574 | 0.2500116 | 1.056357 |  | 12.7 | 0.960743 | 70.9491 | 0.04422018 | 0.5103629 | 0.1378643 | 1
1944 | 0.2630265 | 513.7234 | 0.7302028 | 5229.399 | 0.9498162 | 297.7646 | 1.330539 | 0.1616878 | 0.4447044 | 0.04116742 | 28.13913 | 0.9302005 | 0.06502301 | 0.105128 | 0.8178569 |  | 12.7 | 0.06176192 | 48.98501 | 0.1554764 | 0.6700828 | 0.5382649 | 1
1945 | 0.9928382 | 774.2441 | 0.9999138 | 5500 | 0.7082814 | 289.1602 | 0.7793715 | 0.06177679 | 0.3567489 | 0.07737005 | 46.68693 | 0.05812674 | 0.001015402 | 0.02374993 | 0.5924048 |  | 12.7 | 0.2386913 | 53.767 | 0.2928402 | 0.8059339 | 0.3977447 | 1
1946 | 0.2254658 | 503.5986 | 0.7732543 | 5324.725 | 0.9148096 | 295.6259 | 1.175183 | 0.4226135 | 0.575448 | 0.01611502 | 9.537195 | 0.1555309 | 0.01272708 | 0.1512116 | 0.9021046 |  | 12.7 | 0.806851 | 64.18054 | 0.7746546 | 1.345341 | 0.2248454 | 1
1947 | 0.06619825 | 440.1513 | 0.169215 | 4129.91 | 0.6801562 | 288.5295 | 0.8038113 | 0.9095161 | 0.7994379 | 0.003231508 | 1.143303 | 0.1487485 | 0.01212186 | 0.215205 | 1.004385 |  | 12.7 | 0.68079 | 61.38652 | 0.7732669 | 1.342895 | 0.01339526 | 1
1948 | 0.5469406 | 577.2655 | 0.3919032 | 4607.947 | 0.9910631 | 303.4642 | 1.719959 | 0.07689243 | 0.3743795 | 0.06817827 | 67.69235 | 0.09184116 | 0.006080452 | 0.8250009 | 2.15262 |  | 12.7 | 0.5926737 | 59.78484 | 0.6761363 | 1.196489 | 1.478013 | 0
1949 | 0.9595098 | 714.7547 | 0.6417253 | 5054.152 | 0.07703255 | 273.647 | 0.2952479 | 0.8141693 | 0.7419153 | 0.004882173 | 1.030284 | 0.4698667 | 0.0324123 | 0.163323 | 0.9224284 |  | 12.7 | 0.4115332 | 56.78814 | 0.5289451 | 1.028235 | 0.03430891 | 1
1950 | 0.3289912 | 529.8918 | 0.002022467 | 3500 | 0.7430963 | 289.982 | 0.8830937 | 0.04340792 | 0.3306289 | 0.09331424 | 43.66585 | 0.5896007 | 0.03875688 | 0.8776615 | 2.381909 |  | 12.7 | 0.4554481 | 57.50476 | 0.3919879 | 0.8968203 | 1.518745 | 0
1951 | 0.784016 | 633.7025 | 0.9547633 | 5500 | 0.1713162 | 277.391 | 0.3477492 | 0.4326774 | 0.5796425 | 0.01563735 | 3.445994 | 0.5046155 | 0.03424296 | 0.3916759 | 1.260577 |  | 12.7 | 0.5800384 | 59.56751 | 0.05379503 | 0.5297538 | 0.1252619 | 1
1952 | 0.8874507 | 669.8054 | 0.3681945 | 4564.353 | 0.3337767 | 281.4741 | 0.5284034 | 0.9359495 | 0.8209424 | 0.002769553 | 0.9802207 | 0.6186237 | 0.04033923 | 0.2505511 | 1.05715 |  | 12.7 | 0.5723234 | 59.43591 | 0.3290025 | 0.8391566 | 0.04119755 | 1
1953 | 0.5462626 | 577.1209 | 0.393644 | 4611.116 | 0.397185 | 282.8014 | 0.5669166 | 0.5702395 | 0.6354006 | 0.0104822 | 3.429561 | 0.4490645 | 0.03131147 | 0.7886229 | 2.029667 |  | 12.7 | 0.8868977 | 66.70663 | 0.4516504 | 0.9524637 | 0.1096406 | 1
1954 | 0.1778805 | 489.2666 | 0.01998963 | 3500 | 0.4380455 | 283.6244 | 0.6737671 | 0.7622692 | 0.7166137 | 0.005853809 | 1.929718 | 0.5567989 | 0.03700002 | 0.9936595 | 4.288628 |  | 12.7 | 0.2012579 | 53.00806 | 0.8691218 | 1.555444 | 0.207879 | 1
1955 | 0.6836906 | 607.6947 | 0.07206024 | 3777.568 | 0.2793256 | 280.2531 | 0.5563231 | 0.5436105 | 0.624706 | 0.01131803 | 3.826339 | 0.3394989 | 0.02530955 | 0.6811978 | 1.753493 |  | 12.7 | 0.745543 | 62.71445 | 0.1484682 | 0.6622541 | 0.1473414 | 1
1956 | 0.3750603 | 540.3884 | 0.8493564 | 5500 | 0.3425489 | 281.6626 | 0.4697403 | 0.7704464 | 0.7204395 | 0.005695339 | 1.445717 | 0.0001610238 | -0.04153464 | 0.260908 | 1.072322 |  | 12.7 | 0.3456231 | 55.69226 | 0.9095359 | 1.693509 | -0.02876907 | 1
1957 | 0.002418866 | 329.209 | 0.6207692 | 5015.251 | 0.9223756 | 296.0209 | 1.190863 | 0.4728333 | 0.5961489 | 0.01389116 | 5.445931 | 0.7678524 | 0.04936764 | 0.2308822 | 1.028007 |  | 12.7 | 0.9668945 | 71.57008 | 0.004905009 | 0.3608932 | 0.1222351 | 1
1958 | 0.2715831 | 515.9213 | 0.4878935 | 4778.754 | 0.6129207 | 287.1053 | 0.7154378 | 0.5932911 | 0.6446856 | 0.009806763 | 3.61977 | 0.1665022 | 0.01367032 | 0.6070924 | 1.605502 |  | 12.7 | 0.3263422 | 55.36264 | 0.4360542 | 0.9377467 | 0.1932786 | 1
1959 | 0.8506955 | 655.1311 | 0.2981031 | 4429.095 | 0.2140275 | 278.6208 | 0.458344 | 0.8459805 | 0.7589793 | 0.004319678 | 1.297093 | 0.1348477 | 0.01082095 | 0.5614027 | 1.524362 |  | 12.7 | 0.8121384 | 64.32087 | 0.2160962 | 0.7330581 | 0.01286535 | 1
1960 | 0.4502748 | 556.7403 | 0.7553748 | 5284.051 | 0.5800438 | 286.4378 | 0.6615547 | 0.1726136 | 0.4518523 | 0.03910972 | 14.40466 | 0.9579735 | 0.07028041 | 0.9450989 | 2.888287 |  | 12.7 | 0.7278991 | 62.33497 | 0.3335388 | 0.8433056 | 1.070953 | 0
1961 | 0.3337252 | 530.9946 | 0.6133859 | 5001.708 | 0.8595093 | 293.324 | 1.019035 | 0.5539005 | 0.628837 | 0.01098755 | 5.945387 | 0.7078223 | 0.04548771 | 0.9434556 | 2.869663 |  | 12.7 | 0.1778978 | 52.49712 | 0.2827245 | 0.7965622 | 0.7471705 | 1
1962 | 0.8061108 | 640.2787 | 0.02914172 | 3500 | 0.4506031 | 283.8743 | 0.6811252 | 0.2103782 | 0.4746873 | 0.03320045 | 14.47905 | 0.6679747 | 0.04312088 | 0.1964315 | 0.9755046 |  | 12.7 | 0.03711291 | 47.65558 | 0.5070024 | 1.006148 | 0.5241979 | 1
1963 | 0.3064014 | 524.5365 | 0.9973159 | 5500 | 0.8594075 | 293.3204 | 1.020717 | 0.4720256 | 0.5958198 | 0.01392399 | 7.454951 | 0.07553241 | 0.00384861 | 0.9956661 | 4.547106 |  | 12.7 | 0.9222293 | 68.29835 | 0.4424605 | 0.9437741 | 0.6848966 | 1
1964 | 0.4838176 | 563.8715 | 0.3896507 | 4603.839 | 0.7133375 | 289.2764 | 0.8168876 | 0.7132288 | 0.6945893 | 0.006855737 | 3.157887 | 0.4210288 | 0.0298155 | 0.5840992 | 1.56389 |  | 12.7 | 0.3452078 | 55.68521 | 0.6856589 | 1.209135 | 0.1635653 | 1
1965 | 0.481526 | 563.3856 | 0.8514133 | 5500 | 0.2906668 | 280.5157 | 0.4336946 | 0.07741542 | 0.3749448 | 0.06790238 | 16.59108 | 0.6452713 | 0.04182428 | 0.9943333 | 4.364507 |  | 12.7 | 0.1767803 | 52.47179 | 0.3088736 | 0.8207065 | 2.159596 | 0
1966 | 0.5401176 | 575.8117 | 0.2793007 | 4390.556 | 0.07934067 | 273.7712 | 0.3490683 | 0.2396775 | 0.4908491 | 0.02956603 | 5.9427 | 0.3323789 | 0.02489957 | 0.125405 | 0.8565473 |  | 12.7 | 0.9587591 | 70.76684 | 0.8155623 | 1.424127 | 0.1015129 | 1
1967 | 0.6789332 | 606.5686 | 0.04339777 | 3601.216 | 0.3554103 | 281.9359 | 0.6173405 | 0.6301156 | 0.6596425 | 0.00880904 | 3.298627 | 0.3235655 | 0.02438722 | 0.138829 | 0.8806743 |  | 12.7 | 0.5073827 | 58.35295 | 0.09248678 | 0.5924219 | 0.08903783 | 1
1968 | 0.1372168 | 474.9492 | 0.845294 | 5500 | 0.7150521 | 289.3161 | 0.7874004 | 0.196591 | 0.4666486 | 0.03517127 | 13.15318 | 0.8075546 | 0.05224732 | 0.07866401 | 0.7615433 |  | 12.7 | 0.5160474 | 58.49548 | 0.7032613 | 1.23332 | 0.3160504 | 1
1969 | 0.1496923 | 479.6098 | 0.3044337 | 4441.816 | 0.4820924 | 284.4971 | 0.6356612 | 0.3890431 | 0.5612374 | 0.01784444 | 5.440221 | 0.6138469 | 0.04007655 | 0.3384804 | 1.183999 |  | 12.7 | 0.1463008 | 51.74212 | 0.2669071 | 0.7818028 | 0.3106895 | 1
1970 | 0.5579971 | 579.628 | 0.4377767 | 4690.374 | 0.3048042 | 280.8364 | 0.4999026 | 0.3797763 | 0.5572456 | 0.01836281 | 5.320762 | 0.6383939 | 0.04143755 | 0.8649272 | 2.318848 |  | 12.7 | 0.003481241 | 43.01065 | 0.08255663 | 0.5780032 | 0.8449149 | 0
1971 | 0.6178105 | 592.6276 | 0.2551694 | 4339.183 | 0.08026802 | 273.8203 | 0.3543998 | 0.6991416 | 0.6884971 | 0.007161996 | 1.504214 | 0.7360739 | 0.04725705 | 0.6593267 | 1.707239 |  | 12.7 | 0.9631729 | 71.18352 | 0.9063578 | 1.680704 | 0.04849663 | 1
1972 | 0.4173959 | 549.6767 | 0.3270201 | 4486.29 | 0.01867972 | 268.4869 | 0.247101 | 0.8614192 | 0.7678659 | 0.004052899 | 0.5504878 | 0.6350285 | 0.04124923 | 0.3064377 | 1.138104 |  | 12.7 | 0.4670619 | 57.69392 | 0.06427188 | 0.5487308 | 0.041269 | 1
1973 | 0.399141 | 545.7042 | 0.1033744 | 3916.211 | 0.02203549 | 269.0246 | 0.303866 | 0.35537 | 0.5465608 | 0.01982562 | 3.287503 | 0.8270064 | 0.05379042 | 0.385923 | 1.252235 |  | 12.7 | 0.4122653 | 56.80013 | 0.2662398 | 0.7811768 | 0.1562081 | 1
1974 | 0.7387471 | 621.3367 | 0.4224169 | 4663 | 0.2572747 | 279.7271 | 0.4699431 | 0.7025037 | 0.6899432 | 0.007088082 | 2.06967 | 0.2451947 | 0.01951652 | 0.621093 | 1.631713 |  | 12.7 | 0.4153439 | 56.85055 | 0.5735565 | 1.075013 | 0.06788684 | 1
1975 | 0.7177239 | 615.9799 | 0.9730032 | 5500 | 0.09727155 | 274.6536 | 0.2853908 | 0.0296588 | 0.305188 | 0.1119973 | 19.68857 | 0.6115477 | 0.03995046 | 0.2392364 | 1.040445 |  | 12.7 | 0.07529271 | 49.55301 | 0.7008585 | 1.229953 | 0.5972363 | 1
1976 | 0.837653 | 650.5205 | 0.0576686 | 3697.745 | 0.8900304 | 294.4918 | 1.066017 | 0.5748609 | 0.637259 | 0.01034338 | 7.172786 | 0.5965413 | 0.0391325 | 0.4334777 | 1.321934 |  | 12.7 | 0.008694336 | 44.58525 | 0.1665236 | 0.6821419 | 0.5520943 | 1
1977 | 0.3583183 | 536.6301 | 0.6176319 | 5009.487 | 0.347555 | 281.7694 | 0.5058833 | 0.9350178 | 0.8201051 | 0.002786238 | 0.7563862 | 0.1419573 | 0.01149709 | 0.3965871 | 1.267715 |  | 12.7 | 0.7097514 | 61.95949 | 0.2177213 | 0.7346594 | 0.011575 | 1
1978 | 0.3027454 | 523.654 | 0.0749945 | 3792.301 | 0.8090118 | 291.7217 | 0.9448627 | 0.2830751 | 0.5129833 | 0.02522524 | 12.48097 | 0.1682426 | 0.0138162 | 0.6056045 | 1.602757 |  | 12.7 | 0.01057969 | 44.95346 | 0.1866715 | 0.7033849 | 0.8377835 | 0
1979 | 0.4348644 | 553.4418 | 0.8300868 | 5468.156 | 0.4630485 | 284.1209 | 0.5580947 | 0.7623341 | 0.7166439 | 0.005852542 | 1.807692 | 0.9721346 | 0.07417585 | 0.6440567 | 1.676326 |  | 12.7 | 0.6011361 | 59.93175 | 0.1146772 | 0.6220057 | 0.09498855 | 1
1980 | 0.4497004 | 556.6176 | 0.3788118 | 4583.978 | 0.1969489 | 278.1488 | 0.4337303 | 0.1466758 | 0.4343856 | 0.04433033 | 10.70232 | 0.2639895 | 0.02074702 | 0.1926483 | 0.9695921 |  | 12.7 | 0.001392748 | 41.62423 | 0.1582916 | 0.6731871 | 0.5253905 | 1
1981 | 0.5291058 | 573.4704 | 0.7299905 | 5228.949 | 0.03516772 | 270.6254 | 0.228669 | 0.07372068 | 0.3708936 | 0.06990467 | 9.166941 | 0.7722375 | 0.04967095 | 0.05180612 | 0.6929129 |  | 12.7 | 0.8404102 | 65.12266 | 0.09523364 | 0.5962652 | 0.1917212 | 1
1982 | 0.9391688 | 698.0919 | 0.6822379 | 5131.776 | 0.3478974 | 281.7767 | 0.4977717 | 0.5693459 | 0.6350413 | 0.01050925 | 3.651864 | 0.4385476 | 0.03075229 | 0.1078065 | 0.8231509 |  | 12.7 | 0.6550464 | 60.89962 | 0.60085 | 1.10515 | 0.08979085 | 1
1983 | 0.4800527 | 563.0732 | 0.8481537 | 5500 | 0.3384726 | 281.5752 | 0.466902 | 0.3233007 | 0.5320735 | 0.02199688 | 5.78298 | 0.9690187 | 0.07319784 | 0.108673 | 0.8248503 |  | 12.7 | 0.498437 | 58.20622 | 0.07571905 | 0.5675251 | 0.2091511 | 1
1984 | 0.1465423 | 478.4585 | 0.3932687 | 4610.433 | 0.5096371 | 285.0399 | 0.644405 | 0.4164777 | 0.5728771 | 0.01641498 | 5.061083 | 0.6132653 | 0.04004463 | 0.5418334 | 1.491361 |  | 12.7 | 0.09550333 | 50.28077 | 0.2649288 | 0.7799461 | 0.3847572 | 1
1985 | 0.2489316 | 510.0212 | 0.9540414 | 5500 | 0.18068 | 277.6756 | 0.3548867 | 0.929061 | 0.8149103 | 0.002892027 | 0.5234562 | 0.8437353 | 0.05520851 | 0.2347255 | 1.033741 |  | 12.7 | 0.2108419 | 53.2086 | 0.3565398 | 0.8643277 | 0.05528214 | 1
1986 | 0.6340918 | 596.259 | 0.8808059 | 5500 | 0.3340749 | 281.4805 | 0.4638425 | 0.2604612 | 0.5016826 | 0.02735533 | 7.565671 | 0.9728342 | 0.07440785 | 0.09506479 | 0.7973727 |  | 12.7 | 0.5768658 | 59.5133 | 0.4934711 | 0.992779 | 0.2398219 | 1
1987 | 0.4860337 | 564.3412 | 0.9689414 | 5500 | 0.7312349 | 289.6961 | 0.8072824 | 0.7702482 | 0.7203461 | 0.005699154 | 2.596436 | 0.02472646 | -0.007257984 | 0.9683184 | 3.236871 |  | 12.7 | 0.5853525 | 59.65863 | 0.9744209 | 2.155968 | 0.1203437 | 1
1988 | 0.4119299 | 548.4917 | 0.9959427 | 5500 | 0.5956954 | 286.7539 | 0.6643927 | 0.5644807 | 0.6330862 | 0.01065769 | 3.883809 | 0.7304009 | 0.04689454 | 0.07251528 | 0.7471282 |  | 12.7 | 0.5239659 | 58.62615 | 0.6170176 | 1.123655 | 0.1164871 | 1
1989 | 0.3224786 | 528.3642 | 0.4132648 | 4646.592 | 0.1402135 | 276.3662 | 0.3850073 | 0.7439286 | 0.7082071 | 0.006217685 | 1.264827 | 0.9352988 | 0.06584572 | 0.8250943 | 2.152966 |  | 12.7 | 0.7682027 | 63.22638 | 0.3016411 | 0.8140534 | 0.06895382 | 1
1990 | 0.9288561 | 691.2889 | 0.8724605 | 5500 | 0.8157671 | 291.9189 | 0.932843 | 0.02567664 | 0.2962136 | 0.1194447 | 77.02556 | 0.1437957 | 0.01166817 | 0.4031972 | 1.277348 |  | 12.7 | 0.3206804 | 55.26476 | 0.5663292 | 1.067241 | 0.9376947 | 1
1991 | 0.4614034 | 559.1121 | 0.8917582 | 5500 | 0.7380499 | 289.8595 | 0.8159705 | 0.7127694 | 0.6943892 | 0.006865585 | 3.13221 | 0.291584 | 0.02247597 | 0.209315 | 0.9954003 |  | 12.7 | 0.2946062 | 54.8064 | 0.2753623 | 0.7897102 | 0.1124788 | 1
1992 | 0.9987971 | 823.752 | 0.01706324 | 3500 | 0.761953 | 290.451 | 0.900476 | 0.3462897 | 0.5425149 | 0.02040947 | 15.13911 | 0.07906219 | 0.004360435 | 0.9329045 | 2.761697 |  | 12.7 | 0.2514885 | 54.01328 | 0.601414 | 1.105787 | 1.252807 | 0
1993 | 0.3277521 | 529.6021 | 0.64618 | 5062.519 | 0.4116011 | 283.0939 | 0.5462889 | 0.9185188 | 0.8063013 | 0.003076259 | 0.8900102 | 0.8475461 | 0.05554528 | 0.7735912 | 1.984449 |  | 12.7 | 0.623176 | 60.3202 | 0.7575849 | 1.316108 | 0.05623579 | 1
1994 | 0.5487146 | 577.644 | 0.6498055 | 5069.357 | 0.6465713 | 287.806 | 0.731806 | 0.7221099 | 0.6984773 | 0.006667168 | 2.818368 | 0.09264466 | 0.00618248 | 0.724165 | 1.852547 |  | 12.7 | 0.5077475 | 58.35894 | 0.5405764 | 1.040171 | 0.1067389 | 1
1995 | 0.2463915 | 509.3424 | 0.6253962 | 5023.779 | 0.9190414 | 295.8434 | 1.17915 | 0.2475906 | 0.4950292 | 0.02869261 | 17.23252 | 0.315572 | 0.02391754 | 0.9582106 | 3.060904 |  | 12.7 | 0.8988235 | 67.19283 | 0.2368908 | 0.7533099 | 1.096868 | 0
1996 | 0.8302729 | 648.0181 | 0.5551412 | 4897.063 | 0.749373 | 290.136 | 0.8479076 | 0.2906181 | 0.5166542 | 0.02456965 | 13.50003 | 0.4671001 | 0.03226621 | 0.267894 | 1.0825 |  | 12.7 | 0.7343779 | 62.47255 | 0.7869495 | 1.367602 | 0.3873789 | 1
1997 | 0.7072361 | 613.3802 | 0.2703313 | 4371.732 | 0.5254033 | 285.3508 | 0.6703443 | 0.04157665 | 0.327615 | 0.09535374 | 39.20716 | 0.3553512 | 0.02621083 | 0.7534751 | 1.927974 |  | 12.7 | 0.2458505 | 53.90549 | 0.8444189 | 1.48973 | 1.246568 | 1
1998 | 0.7811742 | 632.8859 | 0.406144 | 4633.767 | 0.9118906 | 295.4806 | 1.141983 | 0.007649953 | 0.2323086 | 0.1889115 | 136.5349 | 0.5096208 | 0.03450648 | 0.8912049 | 2.456377 |  | 12.7 | 0.6462702 | 60.73772 | 0.8690048 | 1.555106 | 1.902448 | 0
1999 | 0.4571571 | 558.2079 | 0.09391756 | 3878.093 | 0.8020912 | 291.524 | 0.9351842 | 0.8896132 | 0.7854969 | 0.003571393 | 1.864364 | 0.511051 | 0.03458179 | 0.4656239 | 1.370318 |  | 12.7 | 0.08479683 | 49.91011 | 0.983017 | 2.305752 | 0.1066852 | 1
2000 | 0.2636805 | 513.8927 | 0.8042268 | 5399.771 | 0.004085299 | 264.0608 | 0.132693 | 0.135075 | 0.4259531 | 0.0470947 | 3.211386 | 0.9844252 | 0.0792583 | 0.2963375 | 1.1236 |  | 12.7 | 0.401595 | 56.62504 | 0.2916184 | 0.8048044 | 0.1659999 | 1
2001 | 0.01352825 | 380.4957 | 0.7359127 | 5241.557 | 0.1956131 | 278.1109 | 0.3837622 | 0.476253 | 0.5975407 | 0.01375316 | 2.008234 | 0.8042058 | 0.05199155 | 0.2364014 | 1.036234 |  | 12.7 | 0.6856999 | 61.48163 | 0.1087806 | 0.6144444 | 0.06668617 | 1
2002 | 0.215954 | 500.8888 | 0.6286779 | 5029.848 | 0.5682962 | 286.2022 | 0.665153 | 0.0499433 | 0.3406926 | 0.08681509 | 28.92399 | 0.9123298 | 0.06246008 | 0.08750957 | 0.7812902 |  | 12.7 | 0.8973425 | 67.13007 | 0.8812478 | 1.592057 | 0.403339 | 1
2003 | 0.8747599 | 664.406 | 0.03390708 | 3521.632 | 0.4000698 | 282.8601 | 0.6499488 | 0.0271855 | 0.2997275 | 0.1164714 | 50.29583 | 0.5558283 | 0.03694841 | 0.8418603 | 2.217913 |  | 12.7 | 0.6605601 | 61.00235 | 0.3269068 | 0.837239 | 1.411151 | 0
2004 | 0.1745658 | 488.1847 | 0.04396162 | 3605.481 | 0.3168636 | 281.1048 | 0.5940966 | 0.04737145 | 0.3368518 | 0.08924029 | 25.88226 | 0.2776728 | 0.02161486 | 0.5058913 | 1.432964 |  | 12.7 | 0.5253828 | 58.64957 | 0.5851457 | 1.087652 | 0.7598189 | 1
2005 | 0.2560458 | 511.9031 | 0.2783418 | 4388.558 | 0.4195611 | 283.2543 | 0.5972994 | 0.7790924 | 0.7245427 | 0.005530144 | 1.690894 | 0.5246438 | 0.03529805 | 0.7590769 | 1.943277 |  | 12.7 | 0.4467114 | 57.36247 | 0.6077269 | 1.112957 | 0.06421167 | 1
2006 | 0.1910554 | 493.4459 | 0.08515156 | 3840.139 | 0.2069388 | 278.4277 | 0.5036091 | 0.7277308 | 0.7009586 | 0.006549545 | 1.627587 | 0.8755973 | 0.05821838 | 0.2477925 | 1.053091 |  | 12.7 | 0.08132364 | 49.783 | 0.6285512 | 1.137189 | 0.09785839 | 1
2007 | 0.8816196 | 667.2738 | 0.9348308 | 5500 | 0.133514 | 276.1259 | 0.3175509 | 0.6482562 | 0.6670985 | 0.008350256 | 1.769364 | 0.0015923 | -0.02793601 | 0.1169687 | 0.8408182 |  | 12.7 | 0.8712813 | 66.12706 | 0.3871822 | 0.8924002 | -0.0240183 | 1
2008 | 0.5502488 | 577.9715 | 0.4322939 | 4680.624 | 0.3074188 | 280.895 | 0.5023666 | 0.7365591 | 0.7048904 | 0.006367396 | 1.848796 | 0.1103098 | 0.00827747 | 0.1608673 | 0.9183534 |  | 12.7 | 0.1679513 | 52.26842 | 0.8342122 | 1.465351 | 0.04433076 | 1
2009 | 0.4398604 | 554.5132 | 0.6877476 | 5142.633 | 0.4896948 | 284.6469 | 0.5974655 | 0.1166011 | 0.4115174 | 0.05223307 | 17.30494 | 0.558971 | 0.03711558 | 0.9909059 | 4.047429 |  | 12.7 | 0.1676997 | 52.26254 | 0.3365938 | 0.8460987 | 2.04738 | 0
2010 | 0.432083 | 552.8443 | 0.9287655 | 5500 | 0.8728949 | 293.8118 | 1.053236 | 0.6773844 | 0.6792446 | 0.007653489 | 4.456439 | 0.9496364 | 0.06846811 | 0.2249067 | 1.01905 |  | 12.7 | 0.06376939 | 49.07458 | 0.5283904 | 1.02767 | 0.2805171 | 1
2011 | 0.8936782 | 672.6148 | 0.8775178 | 5500 | 0.07528185 | 273.5509 | 0.2632594 | 0.2312311 | 0.4863057 | 0.03054553 | 5.408762 | 0.4262992 | 0.03009811 | 0.4514133 | 1.348776 |  | 12.7 | 0.5614255 | 59.2513 | 0.07776866 | 0.5707184 | 0.2370804 | 1
2012 | 0.5536993 | 578.7086 | 0.8249618 | 5454.109 | 0.0347087 | 270.5786 | 0.2138464 | 0.6790635 | 0.6799526 | 0.007614717 | 0.9423573 | 0.3541931 | 0.02614549 | 0.8330574 | 2.183047 |  | 12.7 | 0.3515503 | 55.79255 | 0.2121308 | 0.729136 | 0.02980306 | 1
2013 | 0.2392898 | 507.4242 | 0.3047113 | 4442.372 | 0.6656719 | 288.214 | 0.7774242 | 0.1328004 | 0.4242467 | 0.04767471 | 18.80691 | 0.4120317 | 0.02933124 | 0.7891758 | 2.031385 |  | 12.7 | 0.3081364 | 55.04591 | 0.4125948 | 0.9158576 | 1.010149 | 0
2014 | 0.9513218 | 707.3847 | 0.6547895 | 5078.799 | 0.2575115 | 279.7329 | 0.4395054 | 0.05969587 | 0.3540932 | 0.07885814 | 24.51695 | 0.342445 | 0.02547821 | 0.5691013 | 1.537611 |  | 12.7 | 0.2788324 | 54.52202 | 0.4805229 | 0.9801462 | 0.857665 | 1
2015 | 0.6357295 | 596.6272 | 0.9293194 | 5500 | 0.9779707 | 300.6764 | 1.614845 | 0.1514973 | 0.4377679 | 0.04326769 | 41.6867 | 0.003868728 | -0.02192965 | 0.3932055 | 1.262798 |  | 12.7 | 0.05267149 | 48.55063 | 0.6016387 | 1.106041 | 0.8704334 | 1
2016 | 0.5719874 | 582.6314 | 0.4873112 | 4777.732 | 0.272489 | 280.0923 | 0.4716813 | 0.8707961 | 0.7735055 | 0.003892208 | 1.069642 | 0.9501171 | 0.06856578 | 0.9043502 | 2.537882 |  | 12.7 | 0.2416577 | 53.82461 | 0.164522 | 0.6799807 | 0.08073505 | 1
2017 | 0.6765674 | 606.0113 | 0.8494966 | 5500 | 0.06765332 | 273.1111 | 0.254872 | 0.5757079 | 0.6375998 | 0.01031813 | 1.59369 | 0.9419962 | 0.06700684 | 0.2582527 | 1.068442 |  | 12.7 | 0.983829 | 74.04808 | 0.3228476 | 0.8335231 | 0.06759752 | 1
2018 | 0.6946857 | 610.3254 | 0.2427163 | 4311.686 | 0.4120776 | 283.1035 | 0.5978479 | 0.672376 | 0.6771384 | 0.007770006 | 2.835134 | 0.1607281 | 0.01317913 | 0.8987685 | 2.502008 |  | 12.7 | 0.7912973 | 63.78244 | 0.7250938 | 1.264962 | 0.0926625 | 1
2019 | 0.3475265 | 534.1754 | 0.8747396 | 5500 | 0.435846 | 283.5805 | 0.5360584 | 0.8465385 | 0.7592927 | 0.004309978 | 1.234159 | 0.8598024 | 0.05666807 | 0.8097549 | 2.098459 |  | 12.7 | 0.3762258 | 56.20581 | 0.741119 | 1.289519 | 0.06814344 | 1
2020 | 0.9865652 | 754.3328 | 0.1578595 | 4097.694 | 0.6061209 | 286.9661 | 0.7452297 | 0.6333731 | 0.6609763 | 0.008725158 | 4.904858 | 0.7274241 | 0.04670586 | 0.3530216 | 1.204838 |  | 12.7 | 0.7664843 | 63.18648 | 0.7479831 | 1.300425 | 0.1705989 | 1
2021 | 0.436602 | 553.8146 | 0.09006495 | 3861.751 | 0.9285916 | 296.3679 | 1.161575 | 0.5072511 | 0.6100874 | 0.01256939 | 8.085852 | 0.7229083 | 0.04642157 | 0.3954961 | 1.266128 |  | 12.7 | 0.08561106 | 49.93939 | 0.1692457 | 0.6850652 | 0.478723 | 1
2022 | 0.2616763 | 513.3733 | 0.07036706 | 3768.856 | 0.132609 | 276.0928 | 0.4548926 | 0.6903166 | 0.6847229 | 0.007358551 | 1.71844 | 0.8318807 | 0.0541941 | 0.7860113 | 2.021606 |  | 12.7 | 0.927084 | 68.56099 | 0.7995903 | 1.391691 | 0.05928021 | 1
2023 | 0.3572456 | 536.3873 | 0.3228555 | 4478.19 | 0.7059489 | 289.1069 | 0.8139849 | 0.00199841 | 0.1794476 | 0.2760217 | 120.5141 | 0.2489865 | 0.01976866 | 0.1371545 | 0.877719 |  | 12.7 | 0.893611 | 66.97506 | 0.5138093 | 1.012943 | 0.6431914 | 1
2024 | 0.7693364 | 629.548 | 0.1687996 | 4128.756 | 0.9901648 | 303.184 | 1.605334 | 0.122957 | 0.4166396 | 0.05034862 | 50.88407 | 0.3594647 | 0.02644231 | 0.6266464 | 1.64231 |  | 12.7 | 0.8526984 | 65.50346 | 0.01250986 | 0.4128956 | 0.9970564 | 0
2025 | 0.9105976 | 680.9055 | 0.4780319 | 4761.434 | 0.7300459 | 289.6678 | 0.829494 | 0.3081904 | 0.5250367 | 0.02313576 | 13.06724 | 0.7170237 | 0.04605447 | 0.5978199 | 1.588517 |  | 12.7 | 0.2173547 | 53.34226 | 0.5658627 | 1.066742 | 0.7040835 | 1
2026 | 0.6935122 | 610.0427 | 0.000988139 | 3500 | 0.8652952 | 293.5308 | 1.021835 | 0.6028899 | 0.6485663 | 0.009537526 | 5.945339 | 0.3900339 | 0.02813616 | 0.1009114 | 0.809393 |  | 12.7 | 0.01903117 | 46.13431 | 0.1979858 | 0.71496 | 0.2877087 | 1
2027 | 0.9382314 | 697.438 | 0.3789336 | 4584.202 | 0.630574 | 287.4703 | 0.7401102 | 0.1781603 | 0.4553776 | 0.03813309 | 19.68358 | 0.3414519 | 0.02542142 | 0.3441943 | 1.192183 |  | 12.7 | 0.7801309 | 63.50879 | 0.9689924 | 2.085753 | 0.5131995 | 1
2028 | 0.5279045 | 573.2153 | 0.4310655 | 4678.436 | 0.517537 | 285.1956 | 0.646006 | 0.7688714 | 0.7196986 | 0.005725689 | 2.120226 | 0.4888365 | 0.03341229 | 0.2475446 | 1.052726 |  | 12.7 | 0.8398092 | 65.10459 | 0.295907 | 0.8087665 | 0.04455569 | 1
2029 | 0.07505756 | 445.6939 | 0.2380069 | 4301.09 | 0.8280832 | 292.2904 | 0.9649905 | 0.3555207 | 0.5466277 | 0.01981612 | 8.522723 | 0.05181897 | -0.0001768077 | 0.7198481 | 1.842029 |  | 12.7 | 0.5392755 | 58.8801 | 0.5879394 | 1.090732 | 0.4849448 | 1
2030 | 0.9123557 | 681.8317 | 0.9804163 | 5500 | 0.9341156 | 296.6963 | 1.263464 | 0.1639837 | 0.44623 | 0.04071933 | 35.07847 | 0.2182042 | 0.01765628 | 0.356241 | 1.209458 |  | 12.7 | 0.05594886 | 48.71315 | 0.4228839 | 0.9254253 | 0.812858 | 1
2031 | 0.4575708 | 558.296 | 0.02384115 | 3500 | 0.8346808 | 292.4964 | 0.9796446 | 0.9635713 | 0.8501521 | 0.002245995 | 1.228406 | 0.5082589 | 0.03443477 | 0.09934506 | 0.8062064 |  | 12.7 | 0.4905543 | 58.07722 | 0.9087255 | 1.690203 | 0.0373608 | 1
2032 | 0.2225867 | 502.7854 | 0.5492029 | 4886.553 | 0.8183784 | 291.9963 | 0.9442867 | 0.09531611 | 0.3928993 | 0.05969649 | 28.34231 | 0.6037239 | 0.03952296 | 0.2670794 | 1.081315 |  | 12.7 | 0.2845819 | 54.62637 | 0.4156835 | 0.9187249 | 0.6412785 | 1
2033 | 0.2812885 | 518.373 | 0.7636637 | 5302.696 | 0.1223861 | 275.7077 | 0.3213912 | 0.3761542 | 0.5556761 | 0.01857072 | 3.093891 | 0.07579043 | 0.003886633 | 0.9323744 | 2.756732 |  | 12.7 | 0.9569408 | 70.60632 | 0.6858054 | 1.209332 | 0.05872079 | 1
2034 | 0.5397066 | 575.7242 | 0.5849373 | 4950.179 | 0.2111594 | 278.5431 | 0.4160825 | 0.2555066 | 0.4991418 | 0.0278585 | 6.673468 | 0.5600696 | 0.03717406 | 0.01306782 | 0.5321689 |  | 12.7 | 0.09807395 | 50.36554 | 0.2861858 | 0.7997742 | 0.1869331 | 1
2035 | 0.01504659 | 384.0312 | 0.2454101 | 4317.697 | 0.07637623 | 273.6112 | 0.3519576 | 0.646806 | 0.6664998 | 0.0083862 | 1.133501 | 0.7623483 | 0.04899141 | 0.5741663 | 1.546414 |  | 12.7 | 0.1320975 | 51.37109 | 0.7262772 | 1.266734 | 0.06429105 | 1
2036 | 0.3720134 | 539.7086 | 0.1048201 | 3921.811 | 0.3121187 | 280.9997 | 0.564613 | 0.8991129 | 0.7919636 | 0.003409502 | 1.038966 | 0.8834038 | 0.05903569 | 0.4055561 | 1.280793 |  | 12.7 | 0.1718142 | 52.35812 | 0.134414 | 0.6460702 | 0.06629096 | 1
2037 | 0.79349 | 636.4709 | 0.1024755 | 3912.7 | 0.8194694 | 292.0289 | 0.9565645 | 0.7314252 | 0.7025986 | 0.006472941 | 3.940891 | 0.6386763 | 0.04145338 | 0.6140396 | 1.61842 |  | 12.7 | 0.8303679 | 64.82703 | 0.1871933 | 0.7039238 | 0.1413517 | 1
2038 | 0.01699603 | 388.146 | 0.2904787 | 4413.609 | 0.3623927 | 282.0827 | 0.5582246 | 0.5250412 | 0.6172476 | 0.01194007 | 2.587087 | 0.7351934 | 0.04720053 | 0.2211574 | 1.013401 |  | 12.7 | 0.7465795 | 62.73723 | 0.4362581 | 0.9379382 | 0.0740849 | 1
2039 | 0.01255443 | 378.0434 | 0.2578357 | 4344.978 | 0.7543529 | 290.2597 | 0.8693555 | 0.4093206 | 0.5698642 | 0.01677362 | 5.512718 | 0.9467575 | 0.0678981 | 0.7535629 | 1.928211 |  | 12.7 | 0.6343837 | 60.52136 | 0.1985022 | 0.715483 | 0.346591 | 1
2040 | 0.1180481 | 467.1843 | 0.4632057 | 4735.347 | 0.01908316 | 268.5557 | 0.2296844 | 0.3623937 | 0.549663 | 0.0193893 | 2.080568 | 0.6544637 | 0.0423454 | 0.5647821 | 1.530158 |  | 12.7 | 0.8889573 | 66.78763 | 0.9175098 | 1.727649 | 0.05426794 | 1
2041 | 0.3788365 | 541.2286 | 0.9256258 | 5500 | 0.01699187 | 268.1847 | 0.1760616 | 0.2739718 | 0.5084898 | 0.02605161 | 2.482446 | 0.3729228 | 0.02719344 | 0.06674367 | 0.7329912 |  | 12.7 | 0.8950854 | 67.03579 | 0.8584781 | 1.525832 | 0.03760145 | 1
2042 | 0.6283252 | 594.9671 | 0.04847661 | 3638.135 | 0.0956353 | 274.5783 | 0.4347188 | 0.7844426 | 0.7271138 | 0.005429079 | 1.404195 | 0.1262555 | 0.0099703 | 0.3893936 | 1.257265 |  | 12.7 | 0.6062816 | 60.02166 | 0.7783205 | 1.351866 | 0.01589003 | 1
2043 | 0.7182692 | 616.1163 | 0.1502389 | 4075.213 | 0.6785515 | 288.4943 | 0.8047499 | 0.8007354 | 0.7351101 | 0.005126421 | 2.541779 | 0.9855867 | 0.07990283 | 0.9189542 | 2.642523 |  | 12.7 | 0.4636743 | 57.63874 | 0.4768101 | 0.9765505 | 0.1984152 | 1
2044 | 0.9432866 | 701.0615 | 0.8703678 | 5500 | 0.427895 | 283.4216 | 0.5302582 | 0.7900622 | 0.7298425 | 0.005323841 | 1.979104 | 0.4549115 | 0.0316215 | 0.14477 | 0.8910459 |  | 12.7 | 0.5434537 | 58.94975 | 0.09051257 | 0.5896229 | 0.04888731 | 1
2045 | 0.8219004 | 645.2624 | 0.898456 | 5500 | 0.02447775 | 269.3738 | 0.1927442 | 0.417818 | 0.5734396 | 0.01634887 | 2.033318 | 0.2143717 | 0.01738178 | 0.01042994 | 0.512229 |  | 12.7 | 0.6663396 | 61.1109 | 0.06028365 | 0.5417372 | 0.02548085 | 1
2046 | 0.2315999 | 505.3118 | 0.9130028 | 5500 | 0.1362334 | 276.2244 | 0.3198147 | 0.376481 | 0.555818 | 0.01855183 | 2.99809 | 0.2176744 | 0.0176185 | 0.1279378 | 0.8611793 |  | 12.7 | 0.09796924 | 50.36211 | 0.006447966 | 0.3747916 | 0.122253 | 1
2047 | 0.6133646 | 591.6444 | 0.88197 | 5500 | 0.3965486 | 282.7884 | 0.5077122 | 0.7530974 | 0.7123812 | 0.00603427 | 1.812605 | 0.774425 | 0.04982348 | 0.7623855 | 1.952464 |  | 12.7 | 0.6041595 | 59.98453 | 0.1978226 | 0.7147946 | 0.07458115 | 1
2048 | 0.7275575 | 618.4599 | 0.1019445 | 3910.615 | 0.7660104 | 290.5546 | 0.8937467 | 0.4834852 | 0.6004785 | 0.01346635 | 7.443476 | 0.9910328 | 0.08370636 | 0.5406194 | 1.489343 |  | 12.7 | 0.3304714 | 55.4337 | 0.2893961 | 0.8027482 | 0.4604895 | 1
2049 | 0.996239 | 793.1521 | 0.4504965 | 4712.915 | 0.8056016 | 291.6238 | 0.9269005 | 0.1913265 | 0.4634943 | 0.03597618 | 26.44872 | 0.1352815 | 0.01086289 | 0.7860613 | 2.02176 |  | 12.7 | 0.23144 | 53.62476 | 0.6526276 | 1.166441 | 1.164406 | 1
2050 | 0.3578745 | 536.5297 | 0.652425 | 5074.313 | 0.7047591 | 289.0798 | 0.7906837 | 0.8849522 | 0.7824328 | 0.003650764 | 1.548746 | 0.3141299 | 0.02383227 | 0.43072 | 1.317839 |  | 12.7 | 0.3133677 | 55.13753 | 0.2929064 | 0.8059951 | 0.04440346 | 1
2051 | 0.01325691 | 379.8281 | 0.4606613 | 4730.862 | 0.5185055 | 285.2147 | 0.6435652 | 0.3788794 | 0.5568575 | 0.018414 | 4.501196 | 0.6527278 | 0.0422466 | 0.625894 | 1.640867 |  | 12.7 | 0.7565741 | 62.95993 | 0.8204315 | 1.434514 | 0.1923778 | 1
2052 | 0.8326261 | 648.8083 | 0.2724491 | 4376.204 | 0.8298857 | 292.3462 | 0.9671488 | 0.2844302 | 0.5136462 | 0.02510557 | 15.7536 | 0.7181987 | 0.04612747 | 0.2546328 | 1.063142 |  | 12.7 | 0.9755465 | 72.642 | 0.9482191 | 1.898631 | 0.3365567 | 1
2053 | 0.7107731 | 614.252 | 0.5208267 | 4836.56 | 0.6102011 | 287.0496 | 0.710217 | 0.1410485 | 0.4303496 | 0.04563259 | 19.90732 | 0.6103315 | 0.03988385 | 0.2371488 | 1.037346 |  | 12.7 | 0.7817923 | 63.54891 | 0.8150553 | 1.423059 | 0.4591397 | 1
2054 | 0.8143823 | 642.8567 | 0.1108323 | 3944.52 | 0.9991828 | 309.6066 | 2.058751 | 0.0253935 | 0.2955372 | 0.1200256 | 158.8517 | 0.541481 | 0.03618748 | 0.5700075 | 1.539181 |  | 12.7 | 0.5469133 | 59.00754 | 0.4707379 | 0.9706938 | 1.231093 | 0
2055 | 0.8932851 | 672.434 | 0.9677927 | 5500 | 0.4476874 | 283.8164 | 0.5447672 | 0.5480077 | 0.6264712 | 0.01117561 | 4.09385 | 0.9212571 | 0.06368514 | 0.6433636 | 1.674948 |  | 12.7 | 0.7268897 | 62.31371 | 0.5504835 | 1.050475 | 0.1973203 | 1
2056 | 0.8886086 | 670.3192 | 0.2971147 | 4427.098 | 0.9648598 | 299.0774 | 1.359385 | 0.9005305 | 0.7929565 | 0.003385305 | 3.084764 | 0.4606953 | 0.03192767 | 0.4396066 | 1.331066 |  | 12.7 | 0.4449744 | 57.33418 | 0.3492227 | 0.8576402 | 0.1259072 | 1
2057 | 0.02075869 | 395.0615 | 0.9806911 | 5500 | 0.2268659 | 278.9612 | 0.3888076 | 0.6506311 | 0.6680802 | 0.008291661 | 1.273623 | 0.7280499 | 0.04674544 | 0.7050803 | 1.807061 |  | 12.7 | 0.3266855 | 55.36856 | 0.2235427 | 0.7403682 | 0.05996098 | 1
2058 | 0.4131065 | 548.7471 | 0.3882845 | 4601.345 | 0.6150988 | 287.1501 | 0.7261989 | 0.1446938 | 0.4329753 | 0.04478111 | 17.84525 | 0.8477841 | 0.05556649 | 0.6654118 | 1.719863 |  | 12.7 | 0.4632369 | 57.63161 | 0.490605 | 0.9899698 | 0.8078133 | 1
2059 | 0.2031468 | 497.1284 | 0.152017 | 4080.525 | 0.3442148 | 281.6982 | 0.5719288 | 0.960602 | 0.8464685 | 0.002306135 | 0.6556848 | 0.8479592 | 0.05558212 | 0.5030093 | 1.428392 |  | 12.7 | 0.1399656 | 51.57947 | 0.1244288 | 0.6341153 | 0.05652377 | 1
2060 | 0.8319961 | 648.596 | 0.5701512 | 4923.731 | 0.4881484 | 284.6165 | 0.6095787 | 0.5806592 | 0.6395927 | 0.01017167 | 4.021578 | 0.8674603 | 0.05740378 | 0.01049162 | 0.5127335 |  | 12.7 | 0.1199204 | 51.03276 | 0.6469194 | 1.159376 | 0.137767 | 1
2061 | 0.8600832 | 658.6186 | 0.3841678 | 4593.813 | 0.1197295 | 275.604 | 0.3717163 | 0.4668663 | 0.5937158 | 0.01413574 | 3.460702 | 0.8759109 | 0.0582505 | 0.1706577 | 0.9344728 |  | 12.7 | 0.1252003 | 51.18199 | 0.3180631 | 0.8291396 | 0.1840276 | 1
2062 | 0.7288829 | 618.7975 | 0.5007986 | 4801.401 | 0.1056226 | 275.0238 | 0.3426338 | 0.2207435 | 0.4805379 | 0.03183588 | 6.749873 | 0.7824279 | 0.0503888 | 0.3199648 | 1.157489 |  | 12.7 | 0.6036767 | 59.97609 | 0.7342287 | 1.27881 | 0.2698132 | 1
2063 | 0.9789206 | 738.9997 | 0.4286172 | 4674.073 | 0.5560581 | 285.9581 | 0.6751379 | 0.952375 | 0.8370839 | 0.002466731 | 1.230718 | 0.7564437 | 0.04859308 | 0.8524378 | 2.262323 |  | 12.7 | 0.06890615 | 49.29487 | 0.1547912 | 0.6693238 | 0.09214425 | 1
2064 | 0.9365863 | 696.309 | 0.1069655 | 3930.02 | 0.293875 | 280.5891 | 0.5525121 | 0.9978537 | 0.9340861 | 0.001230036 | 0.4732185 | 0.5356446 | 0.0358788 | 0.8642404 | 2.315612 |  | 12.7 | 0.6852021 | 61.47195 | 0.223521 | 0.7403471 | 0.03588002 | 1
2065 | 0.7742536 | 630.9225 | 0.2009474 | 4213.231 | 0.1629217 | 277.1274 | 0.4388488 | 0.7113033 | 0.6937514 | 0.006897071 | 1.909658 | 0.1964491 | 0.01605816 | 0.3384814 | 1.184 |  | 12.7 | 0.8175798 | 64.46819 | 0.6699386 | 1.188412 | 0.025489 | 1
2066 | 0.7509317 | 624.5424 | 0.02230327 | 3500 | 0.772914 | 290.733 | 0.9110631 | 0.4053042 | 0.5681664 | 0.01697915 | 9.661095 | 0.220705 | 0.0178339 | 0.6748432 | 1.739797 |  | 12.7 | 0.377375 | 56.22491 | 0.9295789 | 1.785939 | 0.572463 | 1
2067 | 0.02981474 | 408.1423 | 0.670784 | 5109.455 | 0.4352526 | 283.5687 | 0.5599037 | 0.5009154 | 0.6075316 | 0.01280196 | 2.925509 | 0.5865829 | 0.03859404 | 0.6927952 | 1.779075 |  | 12.7 | 0.8554303 | 65.5913 | 0.8235644 | 1.441332 | 0.08867127 | 1
2068 | 0.7800401 | 632.5618 | 0.06962481 | 3764.986 | 0.02178786 | 268.9873 | 0.317554 | 0.3160985 | 0.528738 | 0.02252956 | 4.52557 | 0.3125829 | 0.02374061 | 0.5220735 | 1.45893 |  | 12.7 | 0.1955687 | 52.88668 | 0.4953948 | 0.9946688 | 0.2844079 | 1
2069 | 0.03022207 | 408.6479 | 0.5324049 | 4856.922 | 0.3761136 | 282.3686 | 0.535732 | 0.1739186 | 0.4526877 | 0.03887605 | 8.510968 | 0.7969694 | 0.05144775 | 0.826466 | 2.158055 |  | 12.7 | 0.960936 | 70.96725 | 0.2425224 | 0.7587143 | 0.3840141 | 1
2070 | 0.6960937 | 610.6653 | 0.2597324 | 4349.08 | 0.5681698 | 286.1997 | 0.7027972 | 0.492539 | 0.6041465 | 0.01311664 | 5.629318 | 0.2523095 | 0.01998797 | 0.7634148 | 1.955345 |  | 12.7 | 0.6349421 | 60.53145 | 0.6745785 | 1.194448 | 0.3180512 | 1
2071 | 0.9234358 | 688.014 | 0.1747792 | 4145.188 | 0.7744333 | 290.7727 | 0.8972981 | 0.5176349 | 0.6142691 | 0.01219793 | 7.530437 | 0.583052 | 0.03840386 | 0.09815885 | 0.803777 |  | 12.7 | 0.9457813 | 69.73201 | 0.3994331 | 0.9036815 | 0.1468383 | 1
2072 | 0.9037086 | 677.4015 | 0.9247542 | 5500 | 0.9090073 | 295.3405 | 1.160391 | 0.4389533 | 0.5822451 | 0.01534811 | 12.06439 | 0.07793415 | 0.004198788 | 0.6662352 | 1.721585 |  | 12.7 | 0.0354313 | 47.54262 | 0.1580328 | 0.6729027 | 0.8253242 | 0
2073 | 0.7848085 | 633.9313 | 0.3893857 | 4603.356 | 0.5443615 | 285.7258 | 0.6703316 | 0.2571995 | 0.5000127 | 0.02768498 | 11.76457 | 0.6773633 | 0.04366711 | 0.9949301 | 4.440035 |  | 12.7 | 0.8817988 | 66.51095 | 0.7987493 | 1.390048 | 1.21873 | 1
2074 | 0.2190789 | 501.7865 | 0.7795774 | 5339.537 | 0.4575812 | 284.0127 | 0.5617652 | 0.1236598 | 0.4171954 | 0.05014827 | 14.13611 | 0.5655695 | 0.03746722 | 0.6629326 | 1.714698 |  | 12.7 | 0.4514115 | 57.43903 | 0.1569129 | 0.6716696 | 0.7085598 | 0
2075 | 0.149656 | 479.5966 | 0.7721848 | 5322.243 | 0.3100903 | 280.9546 | 0.4589686 | 0.1502295 | 0.4368851 | 0.04354259 | 9.584585 | 0.4592011 | 0.03184862 | 0.5004913 | 1.424409 |  | 12.7 | 0.4646638 | 57.65485 | 0.7337318 | 1.278047 | 0.4559205 | 1
2076 | 0.8013688 | 638.831 | 0.5973075 | 4972.469 | 0.4641936 | 284.1436 | 0.5892163 | 0.3771528 | 0.5561094 | 0.01851309 | 6.968506 | 0.6582616 | 0.04256219 | 0.7121059 | 1.823507 |  | 12.7 | 0.1687595 | 52.28728 | 0.1871732 | 0.7039031 | 0.5571866 | 1
2077 | 0.7800934 | 632.577 | 0.940424 | 5500 | 0.8115832 | 291.7962 | 0.9254841 | 0.8276827 | 0.7489847 | 0.004640757 | 2.716885 | 0.2063865 | 0.0168005 | 0.1969426 | 0.9763009 |  | 12.7 | 0.6225576 | 60.30918 | 0.9042452 | 1.672421 | 0.05624767 | 1
2078 | 0.1879265 | 492.4699 | 0.9049226 | 5500 | 0.1524822 | 276.7869 | 0.3330193 | 0.5670277 | 0.6341096 | 0.01057973 | 1.735097 | 0.2359837 | 0.01889508 | 0.5091889 | 1.438215 |  | 12.7 | 0.737297 | 62.53519 | 0.689575 | 1.214422 | 0.02949464 | 1
2079 | 0.594824 | 587.5776 | 0.5081488 | 4814.299 | 0.2349847 | 279.1709 | 0.4431121 | 0.6046061 | 0.6492612 | 0.009490096 | 2.470867 | 0.3869137 | 0.02796519 | 0.1285988 | 0.8623818 |  | 12.7 | 0.1138126 | 50.8548 | 0.00960283 | 0.3968648 | 0.09980461 | 1
2080 | 0.2255382 | 503.619 | 0.3920824 | 4608.273 | 0.01341038 | 267.447 | 0.2225273 | 0.6993583 | 0.6885901 | 0.007157216 | 0.8021017 | 0.567011 | 0.03754416 | 0.8664369 | 2.326017 |  | 12.7 | 0.7306261 | 62.39264 | 0.2292252 | 0.7459017 | 0.03774396 | 1
2081 | 0.6794169 | 606.6828 | 0.3885958 | 4601.913 | 0.5677979 | 286.1923 | 0.6882467 | 0.5650931 | 0.6333322 | 0.01063889 | 4.442242 | 0.4440377 | 0.03104446 | 0.3336413 | 1.17707 |  | 12.7 | 0.4009415 | 56.61429 | 0.2852734 | 0.7989281 | 0.1922575 | 1
2082 | 0.1378159 | 475.1794 | 0.9262794 | 5500 | 0.7629529 | 290.4765 | 0.8495248 | 0.5253384 | 0.6173671 | 0.01192984 | 4.8158 | 0.1162523 | 0.008927434 | 0.3390615 | 1.184831 |  | 12.7 | 0.5326563 | 58.77007 | 0.9214073 | 1.745513 | 0.1708327 | 1
2083 | 0.199258 | 495.9588 | 0.2729609 | 4377.282 | 0.1024931 | 274.8877 | 0.3736764 | 0.3973422 | 0.5647852 | 0.01739602 | 3.223972 | 0.3139358 | 0.02382078 | 0.7054525 | 1.807924 |  | 12.7 | 0.3703227 | 56.10751 | 0.4154292 | 0.9184886 | 0.1796964 | 1
2084 | 0.621041 | 593.3442 | 0.1547164 | 4088.511 | 0.7208732 | 289.4515 | 0.8427666 | 0.7615825 | 0.7162947 | 0.005867219 | 2.933907 | 0.4694524 | 0.03239042 | 0.6904408 | 1.773818 |  | 12.7 | 0.4720847 | 57.77577 | 0.5245688 | 1.023786 | 0.1416985 | 1
2085 | 0.328319 | 529.7347 | 0.7886572 | 5361.239 | 0.2174085 | 278.7115 | 0.3913884 | 0.0501502 | 0.3409954 | 0.08662672 | 17.96049 | 0.5978817 | 0.03920523 | 0.01076559 | 0.5149494 |  | 12.7 | 0.5964708 | 59.85062 | 0.507983 | 1.007124 | 0.2444666 | 1
2086 | 0.5877078 | 586.0296 | 0.2755059 | 4382.629 | 0.03215663 | 270.309 | 0.2848973 | 0.9400548 | 0.8247201 | 0.002695507 | 0.450037 | 0.6451502 | 0.04181745 | 0.04783243 | 0.6811637 |  | 12.7 | 0.270309 | 54.36575 | 0.4575204 | 0.9580426 | 0.04182464 | 1
2087 | 0.7012435 | 611.9143 | 0.757819 | 5289.513 | 0.8490731 | 292.9652 | 0.9978569 | 0.9327316 | 0.8180798 | 0.002827013 | 1.726183 | 0.9218662 | 0.06377247 | 0.4843925 | 1.399198 |  | 12.7 | 0.4387019 | 57.23197 | 0.9593476 | 1.986981 | 0.08586509 | 1
2088 | 0.6045291 | 589.6999 | 0.5555263 | 4897.745 | 0.3252798 | 281.2895 | 0.4986237 | 0.4463187 | 0.5852877 | 0.01501675 | 4.4155 | 0.6960761 | 0.04477611 | 0.4750268 | 1.384722 |  | 12.7 | 0.5071059 | 58.3484 | 0.2536977 | 0.7693537 | 0.2116167 | 1
2089 | 0.9480406 | 704.7092 | 0.1285693 | 4006.774 | 0.4365212 | 283.594 | 0.6353623 | 0.1501415 | 0.4368236 | 0.04356178 | 19.5046 | 0.3111686 | 0.02365665 | 0.7718833 | 1.979484 |  | 12.7 | 0.6421901 | 60.66308 | 0.1547836 | 0.6693153 | 0.8891625 | 0
2090 | 0.7952871 | 637.0044 | 0.9949631 | 5500 | 0.1413373 | 276.4058 | 0.3240195 | 0.4591808 | 0.5905729 | 0.01445806 | 2.984171 | 0.2514489 | 0.01993132 | 0.02477713 | 0.5971476 |  | 12.7 | 0.0548675 | 48.66032 | 0.9794611 | 2.236147 | 0.1013367 | 1
2091 | 0.2283854 | 504.4172 | 0.9054324 | 5500 | 0.8057188 | 291.6271 | 0.9154224 | 0.3588364 | 0.5480948 | 0.01960866 | 9.054392 | 0.572259 | 0.0378247 | 0.7719312 | 1.979623 |  | 12.7 | 0.4021422 | 56.63403 | 0.5653931 | 1.06624 | 0.6240057 | 1
2092 | 0.1884585 | 492.6366 | 0.7125313 | 5192.556 | 0.04668922 | 271.6622 | 0.2485815 | 0.6863789 | 0.6830485 | 0.007447471 | 0.9120197 | 0.7213142 | 0.04632175 | 0.6114365 | 1.61356 |  | 12.7 | 0.4065251 | 56.70601 | 0.6143594 | 1.120576 | 0.04807816 | 1
2093 | 0.1294687 | 471.9074 | 0.5774914 | 4936.836 | 0.1393881 | 276.3371 | 0.3620401 | 0.4266078 | 0.577116 | 0.01592334 | 2.720493 | 0.2204099 | 0.017813 | 0.4546858 | 1.353714 |  | 12.7 | 0.1897957 | 52.76158 | 0.07776929 | 0.5707193 | 0.1325579 | 1
2094 | 0.8932719 | 672.428 | 0.4405331 | 4695.268 | 0.5832792 | 286.5029 | 0.6953083 | 0.6429155 | 0.6648959 | 0.008483242 | 3.966295 | 0.07958325 | 0.004434512 | 0.9933769 | 4.259275 |  | 12.7 | 0.0171163 | 45.9114 | 0.811937 | 1.416551 | 1.018478 | 1
2095 | 0.445288 | 555.6749 | 0.02776225 | 3500 | 0.1576056 | 276.9558 | 0.500573 | 0.02099051 | 0.2842176 | 0.1301785 | 36.20991 | 0.6424376 | 0.04166462 | 0.2775628 | 1.096525 |  | 12.7 | 0.6331656 | 60.49937 | 0.8567469 | 1.521212 | 0.647503 | 1
2096 | 0.6868997 | 608.4584 | 0.6900109 | 5147.117 | 0.1198226 | 275.6076 | 0.3300299 | 0.3807898 | 0.5576838 | 0.01830517 | 3.675851 | 0.6710689 | 0.0433002 | 0.298947 | 1.127351 |  | 12.7 | 0.5514543 | 59.08358 | 0.1866141 | 0.7033255 | 0.1377634 | 1
2097 | 0.8417347 | 651.9363 | 0.8403443 | 5497.112 | 0.3423647 | 281.6587 | 0.4697984 | 0.8915392 | 0.7867831 | 0.003538592 | 1.083795 | 0.7603139 | 0.04885357 | 0.5003602 | 1.424201 |  | 12.7 | 0.3235749 | 55.31487 | 0.5894142 | 1.092364 | 0.05407674 | 1
2098 | 0.3606446 | 537.1558 | 0.9023804 | 5500 | 0.9146849 | 295.6196 | 1.180977 | 0.3813913 | 0.5579437 | 0.01827108 | 11.5906 | 0.7893214 | 0.05088545 | 0.6133739 | 1.617175 |  | 12.7 | 0.4535961 | 57.4746 | 0.6808048 | 1.202653 | 0.6028339 | 1
2099 | 2.614437e-05 | 225.4845 | 0.4820215 | 4768.444 | 0.4667671 | 284.1945 | 0.6039567 | 0.2901386 | 0.5164222 | 0.02461058 | 3.351539 | 0.7381653 | 0.04739169 | 0.5218201 | 1.458519 |  | 12.7 | 0.1115681 | 50.78786 | 0.5005938 | 0.9997938 | 0.246724 | 1
2100 | 0.2002104 | 496.2465 | 0.9590453 | 5500 | 0.4447575 | 283.7581 | 0.5426042 | 0.8471416 | 0.7596321 | 0.004299498 | 1.157706 | 0.9572034 | 0.07010145 | 0.07668198 | 0.7569636 |  | 12.7 | 0.8216901 | 64.58152 | 0.8945675 | 1.63658 | 0.07054837 | 1
2101 | 0.2249353 | 503.4492 | 0.0007078125 | 3500 | 0.367727 | 282.1943 | 0.6329203 | 0.4700262 | 0.595005 | 0.01400562 | 4.462796 | 0.5142352 | 0.03474949 | 0.8013798 | 2.070395 |  | 12.7 | 0.4072108 | 56.71726 | 0.669748 | 1.188165 | 0.3210792 | 1
2102 | 0.9072243 | 679.1657 | 0.633121 | 5038.092 | 0.868287 | 293.6401 | 1.038193 | 0.2438918 | 0.4930842 | 0.02909575 | 20.51555 | 0.8708413 | 0.05773791 | 0.3033436 | 1.133664 |  | 12.7 | 0.3375521 | 55.55494 | 0.3239376 | 0.8345212 | 0.5994429 | 1
2103 | 0.3157323 | 526.7682 | 0.9480125 | 5500 | 0.2887536 | 280.4717 | 0.4323641 | 0.8340731 | 0.7524159 | 0.004527925 | 1.031261 | 0.04298247 | -0.002058635 | 0.4674419 | 1.373093 |  | 12.7 | 0.5348246 | 58.80607 | 0.4915103 | 0.9908563 | -0.0002358564 | 1
2104 | 0.0607679 | 436.4636 | 0.7803675 | 5341.404 | 0.4610395 | 284.0812 | 0.5642044 | 0.07377469 | 0.3709538 | 0.06987448 | 17.20692 | 0.2922403 | 0.02251611 | 0.6061611 | 1.603783 |  | 12.7 | 0.9778041 | 72.97691 | 0.5754761 | 1.077091 | 0.5035094 | 1
2105 | 0.08538595 | 451.558 | 0.05293705 | 3668.086 | 0.6968925 | 288.9017 | 0.8372833 | 0.4481285 | 0.5860334 | 0.01493663 | 5.647271 | 0.08880546 | 0.005688901 | 0.7666199 | 1.964389 |  | 12.7 | 0.1374897 | 51.51469 | 0.1232929 | 0.6327281 | 0.4916666 | 1
2106 | 0.5897242 | 586.4676 | 0.1995236 | 4209.673 | 0.5120788 | 285.088 | 0.6711667 | 0.6196674 | 0.6553779 | 0.009082695 | 3.575108 | 0.0719276 | 0.003306733 | 0.11363 | 0.8344554 |  | 12.7 | 0.8642035 | 65.88201 | 0.5921912 | 1.095447 | 0.04213482 | 1
2107 | 0.6365131 | 596.8035 | 0.3474781 | 4525.503 | 0.4814399 | 284.4842 | 0.6298045 | 0.3895319 | 0.5614471 | 0.01781762 | 6.697101 | 0.4029497 | 0.02883989 | 0.9073805 | 2.558231 |  | 12.7 | 0.03528396 | 47.53252 | 0.7515086 | 1.306124 | 0.891918 | 1
2108 | 0.7851412 | 634.0275 | 0.3980906 | 4619.195 | 0.2422877 | 279.3562 | 0.4630241 | 0.6331391 | 0.6608804 | 0.008731162 | 2.563207 | 0.156277 | 0.01279258 | 0.3021279 | 1.131919 |  | 12.7 | 0.2586848 | 54.14934 | 0.5945035 | 1.098025 | 0.08794124 | 1
2109 | 0.3314656 | 530.469 | 0.179288 | 4157.343 | 0.9859338 | 302.1061 | 1.5337 | 0.6943127 | 0.6864281 | 0.007269088 | 5.913988 | 0.7692735 | 0.04946558 | 0.9099061 | 2.575699 |  | 12.7 | 0.9359747 | 69.08194 | 0.9636839 | 2.028122 | 0.3049437 | 1
2110 | 0.7990546 | 638.132 | 0.9177647 | 5500 | 0.1001576 | 274.7841 | 0.2881177 | 0.6329455 | 0.6608011 | 0.00873613 | 1.6062 | 0.1051634 | 0.007693991 | 0.74643 | 1.909158 |  | 12.7 | 0.1307401 | 51.33437 | 0.1979182 | 0.7148915 | 0.06686464 | 1
2111 | 0.8783391 | 665.8882 | 0.4888482 | 4780.43 | 0.09398525 | 274.5015 | 0.3330404 | 0.4701285 | 0.5950467 | 0.01400143 | 3.105064 | 0.8917547 | 0.05995419 | 0.9551666 | 3.016367 |  | 12.7 | 0.1328689 | 51.39185 | 0.5589262 | 1.059363 | 0.4162329 | 1
2112 | 0.902176 | 676.6472 | 0.1441686 | 4056.757 | 0.2213979 | 278.8176 | 0.4944681 | 0.5271339 | 0.6180887 | 0.01186825 | 3.970885 | 0.2402448 | 0.01918418 | 0.7107704 | 1.820355 |  | 12.7 | 0.02009585 | 46.25052 | 0.03117484 | 0.479134 | 0.4403661 | 1
2113 | 0.2081096 | 498.6017 | 0.5683984 | 4920.609 | 0.274517 | 280.1402 | 0.4625874 | 0.8777634 | 0.7778322 | 0.003773258 | 0.8702901 | 0.8044304 | 0.05200862 | 0.8684022 | 2.335468 |  | 12.7 | 0.3137779 | 55.14469 | 0.5281669 | 1.027442 | 0.05496465 | 1
2114 | 0.4152018 | 549.2015 | 0.8177617 | 5434.808 | 0.322096 | 281.2199 | 0.4597844 | 0.6586089 | 0.6713882 | 0.008097215 | 2.044662 | 0.05837109 | 0.001059491 | 0.6740334 | 1.738067 |  | 12.7 | 0.1880461 | 52.72326 | 0.8714742 | 1.562291 | 0.08407979 | 1
2115 | 0.5965753 | 587.9596 | 0.3264274 | 4485.14 | 0.4822063 | 284.4993 | 0.632937 | 0.2328511 | 0.4871839 | 0.03035369 | 11.29587 | 0.3478313 | 0.02578518 | 0.1871168 | 0.9608838 |  | 12.7 | 0.1187134 | 50.99806 | 0.4732622 | 0.9731249 | 0.4188868 | 1
2116 | 0.3197176 | 527.7127 | 0.9498052 | 5500 | 0.2705548 | 280.0465 | 0.4196784 | 0.3461378 | 0.5424468 | 0.02041943 | 4.522284 | 0.3335794 | 0.02496894 | 0.06528715 | 0.7293197 |  | 12.7 | 0.3400235 | 55.59708 | 0.6668147 | 1.184384 | 0.1332699 | 1
2117 | 0.6821571 | 607.331 | 0.1867828 | 4177.13 | 0.01403222 | 267.5864 | 0.2582106 | 0.8564915 | 0.7649789 | 0.00413771 | 0.6488727 | 0.3908149 | 0.02817889 | 0.8505568 | 2.254209 |  | 12.7 | 0.8281716 | 64.76406 | 0.5397819 | 1.03935 | 0.02818973 | 1
2118 | 0.2586207 | 512.5775 | 0.181676 | 4163.703 | 0.9029924 | 295.0585 | 1.104223 | 0.4997054 | 0.607043 | 0.01284691 | 7.271346 | 0.1438325 | 0.01167159 | 0.05587945 | 0.704427 |  | 12.7 | 0.7958407 | 63.89658 | 0.7898102 | 1.372942 | 0.1359725 | 1
2119 | 0.2741747 | 516.5801 | 0.08562058 | 3842.241 | 0.7948875 | 291.3227 | 0.9272784 | 0.5342187 | 0.6209349 | 0.01162839 | 5.570155 | 0.2156621 | 0.01747452 | 0.8833313 | 2.412057 |  | 12.7 | 0.5857419 | 59.66532 | 0.03609559 | 0.4917467 | 0.399157 | 1
2120 | 0.6953719 | 610.4909 | 0.702228 | 5171.573 | 0.3301307 | 281.3951 | 0.482916 | 0.9106008 | 0.800244 | 0.003212877 | 0.947207 | 0.9975444 | 0.09306877 | 0.6084133 | 1.607945 |  | 12.7 | 0.04612168 | 48.20196 | 0.01221891 | 0.4114202 | 0.1080628 | 1
2121 | 0.64182 | 598.0012 | 0.7180247 | 5203.888 | 0.6341558 | 287.545 | 0.7139553 | 0.4237458 | 0.5759213 | 0.0160604 | 6.856923 | 0.06693735 | 0.002521087 | 0.3010766 | 1.13041 |  | 12.7 | 0.8475005 | 65.33964 | 0.1372285 | 0.6493676 | 0.1775518 | 1
2122 | 0.1514263 | 480.2366 | 0.05658061 | 3691.1 | 0.9114033 | 295.4567 | 1.110429 | 0.9251013 | 0.8115959 | 0.002961612 | 1.579334 | 0.1130569 | 0.008580957 | 0.8186391 | 2.129507 |  | 12.7 | 0.450417 | 57.42283 | 0.4366109 | 0.9382696 | 0.03372778 | 1
2123 | 0.8053706 | 640.0513 | 0.5439091 | 4877.201 | 0.1336484 | 276.1308 | 0.3617115 | 0.8547101 | 0.7639473 | 0.004168443 | 0.9650526 | 0.2412249 | 0.01925028 | 0.436446 | 1.326352 |  | 12.7 | 0.9857288 | 74.46151 | 0.8197217 | 1.432984 | 0.01926174 | 1
2124 | 0.6367838 | 596.8645 | 0.419628 | 4658.008 | 0.06980611 | 273.2389 | 0.3167182 | 0.9751533 | 0.8666801 | 0.00199488 | 0.3771078 | 0.5346416 | 0.0358258 | 0.4978642 | 1.420265 |  | 12.7 | 0.596576 | 59.85244 | 0.4767538 | 0.976496 | 0.03582588 | 1
2125 | 0.8868042 | 669.5202 | 0.3332304 | 4498.293 | 0.8332873 | 292.4525 | 0.9716669 | 0.9496887 | 0.834237 | 0.002517625 | 1.637843 | 0.7282924 | 0.04676079 | 0.05733175 | 0.7084158 |  | 12.7 | 0.275558 | 54.46222 | 0.1116971 | 0.6182084 | 0.06067519 | 1
2126 | 0.3898718 | 543.6693 | 0.2332522 | 4290.275 | 0.3715571 | 282.274 | 0.5732719 | 0.1153727 | 0.4105067 | 0.05261313 | 16.39795 | 0.6295458 | 0.04094366 | 0.7024271 | 1.800936 |  | 12.7 | 0.00520183 | 43.67496 | 0.01873346 | 0.4398663 | 1.076858 | 0
2127 | 0.3047753 | 524.1446 | 0.4242988 | 4666.364 | 0.2613744 | 279.8266 | 0.4724809 | 0.782271 | 0.7260672 | 0.005469996 | 1.354635 | 0.9645194 | 0.07192023 | 0.8080422 | 2.092629 |  | 12.7 | 0.7007681 | 61.77856 | 0.6534603 | 1.167479 | 0.07771242 | 1
2128 | 0.4828934 | 563.6755 | 0.8711863 | 5500 | 0.715879 | 289.3353 | 0.7883922 | 0.769833 | 0.7201507 | 0.005707149 | 2.536242 | 0.9459527 | 0.06774314 | 0.7856135 | 2.020386 |  | 12.7 | 0.2429386 | 53.84938 | 0.602391 | 1.106891 | 0.1999188 | 1
2129 | 0.7413938 | 622.0263 | 0.3098431 | 4452.593 | 0.6786993 | 288.4975 | 0.7888603 | 0.6186339 | 0.654957 | 0.009110156 | 4.470279 | 0.009545843 | -0.01521845 | 0.412053 | 1.290305 |  | 12.7 | 0.9125142 | 67.81067 | 0.1785022 | 0.6948771 | 0.07004741 | 1
2130 | 0.5809771 | 584.5713 | 0.9203253 | 5500 | 0.5123078 | 285.0925 | 0.5941335 | 0.6497958 | 0.6677347 | 0.008312233 | 2.88695 | 0.1655222 | 0.01358774 | 0.3392076 | 1.18504 |  | 12.7 | 0.2573088 | 54.12345 | 0.08069797 | 0.5752033 | 0.1128404 | 1
2131 | 0.7564156 | 626.0122 | 0.392602 | 4609.219 | 0.8610858 | 293.3798 | 1.020571 | 0.07573182 | 0.3731156 | 0.06879923 | 43.95515 | 0.8474105 | 0.0555332 | 0.6349904 | 1.658457 |  | 12.7 | 0.5770205 | 59.51594 | 0.6630054 | 1.179511 | 1.045432 | 1
2132 | 0.4200018 | 550.2404 | 0.2531206 | 4334.709 | 0.5698767 | 286.2338 | 0.7048891 | 0.4760425 | 0.5974551 | 0.01376161 | 5.337556 | 0.1456194 | 0.01183643 | 0.07793272 | 0.7598607 |  | 12.7 | 0.2011191 | 53.00512 | 0.2178164 | 0.7347531 | 0.1744212 | 1
2133 | 0.3877106 | 543.1929 | 0.2754478 | 4382.507 | 0.4069377 | 282.9995 | 0.5894563 | 0.1125767 | 0.4081798 | 0.05349874 | 17.12968 | 0.2021731 | 0.01648843 | 0.9295827 | 2.731214 |  | 12.7 | 0.0787013 | 49.68451 | 0.02599135 | 0.4643503 | 1.448423 | 0
2134 | 0.1679515 | 485.9863 | 0.995534 | 5500 | 0.2820096 | 280.3157 | 0.4276701 | 0.03254995 | 0.3111614 | 0.1072995 | 22.30132 | 0.9195801 | 0.0634473 | 0.2474673 | 1.052612 |  | 12.7 | 0.854607 | 65.5647 | 0.03368761 | 0.4857235 | 0.4874187 | 0
2135 | 0.2990029 | 522.7456 | 0.5085323 | 4814.972 | 0.3723978 | 282.2915 | 0.5361259 | 0.1197583 | 0.4140838 | 0.05128025 | 14.37167 | 0.3790258 | 0.02753115 | 0.4157992 | 1.295805 |  | 12.7 | 0.2755507 | 54.46209 | 0.5411405 | 1.040754 | 0.580505 | 1
2136 | 0.7184734 | 616.1674 | 0.02230666 | 3500 | 0.8249347 | 292.1939 | 0.9675815 | 0.04239465 | 0.3289729 | 0.09442942 | 56.29808 | 0.6644853 | 0.04291945 | 0.1049506 | 0.817504 |  | 12.7 | 0.2381038 | 53.75555 | 0.5595255 | 1.059997 | 0.5842168 | 1
2137 | 0.1591578 | 482.9753 | 0.07956904 | 3814.417 | 0.1276665 | 275.9093 | 0.44646 | 0.9025662 | 0.7943957 | 0.003350534 | 0.7224728 | 0.5681523 | 0.03760511 | 0.9642105 | 3.159272 |  | 12.7 | 0.5092465 | 58.38357 | 0.02967544 | 0.4750356 | 0.038056 | 1
2138 | 0.2694611 | 515.3795 | 0.8101295 | 5414.861 | 0.4224208 | 283.3118 | 0.531541 | 0.188458 | 0.4617544 | 0.03642801 | 9.979283 | 0.9271869 | 0.06455827 | 0.4744503 | 1.383835 |  | 12.7 | 0.1473219 | 51.76794 | 0.7488274 | 1.301784 | 0.5683248 | 1
2139 | 0.5839531 | 585.2154 | 0.4655968 | 4739.56 | 0.105009 | 274.9974 | 0.3468177 | 0.4481255 | 0.5860322 | 0.01493676 | 3.031611 | 0.6446482 | 0.04178914 | 0.1241275 | 0.8541957 |  | 12.7 | 0.9799676 | 73.32767 | 0.9167322 | 1.724183 | 0.05300821 | 1
2140 | 0.6191695 | 592.9289 | 0.7447888 | 5260.726 | 0.6644095 | 288.1868 | 0.7409115 | 0.06551202 | 0.3613627 | 0.07485122 | 32.88272 | 0.07532649 | 0.003818195 | 0.8967742 | 2.48966 |  | 12.7 | 0.6511653 | 60.82779 | 0.09206184 | 0.5918221 | 1.378162 | 0
2141 | 0.4419122 | 554.9526 | 0.813628 | 5423.942 | 0.1862463 | 277.8403 | 0.3642019 | 0.5926086 | 0.6444101 | 0.009826166 | 1.986014 | 0.9493349 | 0.06840722 | 0.04956781 | 0.6863623 |  | 12.7 | 0.3862107 | 56.37138 | 0.5497772 | 1.049736 | 0.08597822 | 1
2142 | 0.4404477 | 554.639 | 0.4876871 | 4778.392 | 0.3854041 | 282.5602 | 0.5474136 | 0.8581431 | 0.765941 | 0.004109252 | 1.247638 | 0.9762252 | 0.07560881 | 0.9191105 | 2.643741 |  | 12.7 | 0.5030626 | 58.28204 | 0.07478292 | 0.5660507 | 0.08564206 | 1
2143 | 0.1993273 | 495.9798 | 0.9745351 | 5500 | 0.6197815 | 287.2466 | 0.6866147 | 0.4738616 | 0.5965676 | 0.0138495 | 4.716407 | 0.5510773 | 0.03669605 | 0.02277562 | 0.5877808 |  | 12.7 | 0.1937794 | 52.84811 | 0.9376132 | 1.830417 | 0.1420316 | 1
2144 | 0.2664822 | 514.6153 | 0.7120327 | 5191.533 | 0.4528218 | 283.9183 | 0.5673593 | 0.1138541 | 0.4092475 | 0.05309052 | 15.50094 | 0.04527775 | -0.001541969 | 0.5722392 | 1.543056 |  | 12.7 | 0.5756939 | 59.49331 | 0.2743172 | 0.788735 | 0.6173479 | 1
2145 | 0.8137317 | 642.6513 | 0.9399832 | 5500 | 0.488315 | 284.6197 | 0.5753959 | 0.1361785 | 0.4267744 | 0.04681806 | 17.31233 | 0.6676471 | 0.04310193 | 0.7489733 | 1.915897 |  | 12.7 | 0.9938964 | 77.15372 | 0.2958325 | 0.8086977 | 0.5550506 | 1
2146 | 0.2524021 | 510.9427 | 0.1675435 | 4125.257 | 0.1334513 | 276.1236 | 0.4229441 | 0.4122834 | 0.5711133 | 0.01662399 | 3.592448 | 0.9362509 | 0.06600489 | 0.1300202 | 0.8649585 |  | 12.7 | 0.4510228 | 57.43269 | 0.8554775 | 1.517857 | 0.1420245 | 1
2147 | 0.2478713 | 509.7383 | 0.6370481 | 5045.406 | 0.6608097 | 288.1093 | 0.7465395 | 0.03133516 | 0.308701 | 0.1092102 | 41.55881 | 0.2295655 | 0.01845415 | 0.7863852 | 2.022754 |  | 12.7 | 0.8710602 | 66.11925 | 0.09617205 | 0.597565 | 1.136689 | 0
2148 | 0.7007092 | 611.7843 | 0.8448982 | 5500 | 0.5992975 | 286.827 | 0.6676512 | 0.3818147 | 0.5581266 | 0.01824713 | 7.453195 | 0.9861468 | 0.08022977 | 0.2584714 | 1.068762 |  | 12.7 | 0.5721053 | 59.4322 | 0.2162818 | 0.7332411 | 0.3037609 | 1
2149 | 0.7629054 | 627.7749 | 0.1690482 | 4129.447 | 0.9537291 | 298.0716 | 1.270996 | 0.6943729 | 0.6864538 | 0.007267745 | 5.798928 | 0.2131367 | 0.01729272 | 0.8942662 | 2.47446 |  | 12.7 | 0.9376205 | 69.18492 | 0.8908306 | 1.623573 | 0.2561168 | 1
2150 | 0.5319659 | 574.078 | 0.4683002 | 4744.32 | 0.1836388 | 277.7635 | 0.4113921 | 0.8434662 | 0.7575738 | 0.004363451 | 1.030521 | 0.0004834606 | -0.03529956 | 0.5690292 | 1.537486 |  | 12.7 | 0.4817715 | 57.93376 | 0.6795889 | 1.201041 | -0.03273858 | 1
2151 | 0.9155503 | 683.5508 | 0.04174908 | 3588.482 | 0.8037157 | 291.5701 | 0.9417035 | 0.7858777 | 0.7278079 | 0.005402117 | 3.477354 | 0.2646987 | 0.02079255 | 0.2250586 | 1.019278 |  | 12.7 | 0.1278395 | 51.2551 | 0.4048768 | 0.9087098 | 0.1643206 | 1
2152 | 0.2812853 | 518.3722 | 0.8867345 | 5500 | 0.1074932 | 275.1038 | 0.2948997 | 0.6692749 | 0.6758382 | 0.007842814 | 1.198914 | 0.6578229 | 0.0425371 | 0.02862857 | 0.6138756 |  | 12.7 | 0.8391565 | 65.08503 | 0.9670691 | 2.063806 | 0.04294679 | 1
2153 | 0.4011716 | 546.1483 | 0.9288709 | 5500 | 0.04317918 | 271.3707 | 0.2239907 | 0.9414184 | 0.8260086 | 0.002670707 | 0.3267133 | 0.2835136 | 0.02197886 | 0.8265978 | 2.158545 |  | 12.7 | 0.6835156 | 61.43922 | 0.02804882 | 0.4704327 | 0.02197887 | 1
2154 | 0.9679689 | 723.7726 | 0.1477254 | 4067.633 | 0.99485 | 305.0155 | 1.727861 | 0.51155 | 0.6118196 | 0.01241416 | 15.52489 | 0.3173489 | 0.02402237 | 0.3930311 | 1.262545 |  | 12.7 | 0.4825836 | 57.94701 | 0.6851331 | 1.208429 | 0.540222 | 1
2155 | 0.5319377 | 574.072 | 0.2424677 | 4311.129 | 0.9827181 | 301.4616 | 1.511334 | 0.2257838 | 0.4833281 | 0.031205 | 27.07391 | 0.4831843 | 0.03311457 | 0.1489529 | 0.898248 |  | 12.7 | 0.6517596 | 60.83876 | 0.1692968 | 0.6851199 | 0.4769185 | 1
2156 | 0.4657389 | 560.0342 | 0.5434269 | 4876.35 | 0.8894428 | 294.4673 | 1.086463 | 0.8142627 | 0.7419633 | 0.004880492 | 2.969567 | 0.9839574 | 0.0790103 | 0.1508435 | 0.9014776 |  | 12.7 | 0.5477677 | 59.02184 | 0.9528443 | 1.932818 | 0.1261666 | 1
2157 | 0.7961637 | 637.2657 | 0.6094627 | 4994.543 | 0.08253768 | 273.9387 | 0.3054056 | 0.4975864 | 0.6061871 | 0.01292603 | 2.515722 | 0.825026 | 0.05362849 | 0.1410377 | 0.8845505 |  | 12.7 | 0.8409216 | 65.13807 | 0.6368751 | 1.147143 | 0.06974803 | 1
2158 | 0.09728529 | 457.6886 | 0.5815255 | 4944.058 | 0.1883647 | 277.9022 | 0.3998287 | 0.4144508 | 0.5720254 | 0.01651557 | 3.0223 | 0.2424525 | 0.01933286 | 0.3002139 | 1.129171 |  | 12.7 | 0.8800774 | 66.44637 | 0.732404 | 1.276013 | 0.05130732 | 1
2159 | 0.8822049 | 667.5239 | 0.3649292 | 4558.28 | 0.3814023 | 282.4779 | 0.5601784 | 0.640956 | 0.6640894 | 0.008532465 | 3.190566 | 0.1324314 | 0.01058561 | 0.4399502 | 1.331579 |  | 12.7 | 0.01801216 | 46.01807 | 0.6091626 | 1.114599 | 0.2578534 | 1
2160 | 0.02833897 | 406.2611 | 0.6919477 | 5150.965 | 0.3344057 | 281.4877 | 0.4872419 | 0.317512 | 0.5293952 | 0.0224236 | 4.438693 | 0.6412452 | 0.04159757 | 0.2395667 | 1.040935 |  | 12.7 | 0.1051835 | 50.59251 | 0.2041162 | 0.7211411 | 0.2449153 | 1
2161 | 0.05000329 | 428.3126 | 0.1735305 | 4141.786 | 0.3274001 | 281.3358 | 0.5565087 | 0.8498656 | 0.7611729 | 0.004252236 | 1.013562 | 0.4486365 | 0.03128876 | 0.3773884 | 1.239894 |  | 12.7 | 0.7525854 | 62.87038 | 0.08440673 | 0.5807567 | 0.03180296 | 1
2162 | 0.02044314 | 394.5244 | 0.2644268 | 4359.17 | 0.02597573 | 269.5738 | 0.2744775 | 0.09150294 | 0.3892792 | 0.06126706 | 6.634493 | 0.4177931 | 0.02964161 | 0.7502477 | 1.919296 |  | 12.7 | 0.5122613 | 58.43314 | 0.8371814 | 1.472298 | 0.4251502 | 1
2163 | 0.7490242 | 624.0352 | 0.9198637 | 5500 | 0.1819729 | 277.7141 | 0.3558638 | 0.9062339 | 0.797031 | 0.00328779 | 0.7301244 | 0.8018552 | 0.05181359 | 0.8491225 | 2.248087 |  | 12.7 | 0.2736916 | 54.42801 | 0.84067 | 1.48061 | 0.05303055 | 1
2164 | 0.8248505 | 646.2238 | 0.7791139 | 5338.443 | 0.2856587 | 280.4004 | 0.441003 | 0.754342 | 0.7129521 | 0.006009608 | 1.712658 | 0.9611332 | 0.0710438 | 0.1387079 | 0.8804611 |  | 12.7 | 0.7245051 | 62.26367 | 0.3972178 | 0.9016382 | 0.07703833 | 1
2165 | 0.7255017 | 617.9378 | 0.7389958 | 5248.177 | 0.7253644 | 289.557 | 0.8081694 | 0.1889944 | 0.4620809 | 0.03634279 | 18.14953 | 0.5561366 | 0.0369648 | 0.937111 | 2.802544 |  | 12.7 | 0.241713 | 53.82568 | 0.4453682 | 0.9465179 | 1.405541 | 0
2166 | 0.5382928 | 575.4233 | 0.7088259 | 5184.971 | 0.8126697 | 291.8279 | 0.9313937 | 0.1955008 | 0.4659994 | 0.03533543 | 18.93787 | 0.618423 | 0.04032817 | 0.1314068 | 0.8674611 |  | 12.7 | 0.7406973 | 62.60869 | 0.7726398 | 1.341794 | 0.3855675 | 1
2167 | 0.2182321 | 501.544 | 0.06346493 | 3731.575 | 0.2488613 | 279.5203 | 0.541088 | 0.341717 | 0.5404613 | 0.02071235 | 5.620905 | 0.7365725 | 0.0472891 | 0.881291 | 2.401047 |  | 12.7 | 0.1234865 | 51.134 | 0.3811011 | 0.8868155 | 0.639664 | 1
2168 | 0.9427713 | 700.6808 | 0.5959976 | 4970.101 | 0.9624725 | 298.8418 | 1.393184 | 0.7953867 | 0.7324559 | 0.005224963 | 5.100489 | 0.3122717 | 0.02372215 | 0.2369812 | 1.037096 |  | 12.7 | 0.8854743 | 66.65133 | 0.2155709 | 0.7325397 | 0.1161226 | 1
2169 | 0.9073623 | 679.236 | 0.7271593 | 5222.971 | 0.2482566 | 279.5053 | 0.4228902 | 0.8273151 | 0.7487892 | 0.004647273 | 1.334893 | 0.3849406 | 0.02785687 | 0.483556 | 1.3979 |  | 12.7 | 0.4966347 | 58.1767 | 0.697036 | 1.224641 | 0.03523029 | 1
2170 | 0.5800555 | 584.372 | 0.03028868 | 3500 | 0.04900098 | 271.8447 | 0.3947093 | 0.245671 | 0.4940217 | 0.02890074 | 6.666159 | 0.458363 | 0.03180427 | 0.2750291 | 1.092857 |  | 12.7 | 0.01784332 | 45.9983 | 0.7954606 | 1.383678 | 0.4156899 | 1
2171 | 0.2882096 | 520.0964 | 0.08355622 | 3832.921 | 0.3768953 | 282.3847 | 0.6115505 | 0.2436056 | 0.4929331 | 0.02912732 | 9.264385 | 0.9985658 | 0.09661168 | 0.3738059 | 1.234725 |  | 12.7 | 0.1163387 | 50.92913 | 0.3061334 | 0.8181876 | 0.5228088 | 1
2172 | 0.3353843 | 531.3796 | 0.8824486 | 5500 | 0.6568592 | 288.0247 | 0.7230671 | 0.6264812 | 0.6581568 | 0.008903425 | 3.420902 | 0.4935804 | 0.03366206 | 0.3081367 | 1.140541 |  | 12.7 | 0.8822872 | 66.52941 | 0.06232654 | 0.545352 | 0.07748912 | 1
2173 | 0.4642588 | 559.7195 | 0.2084842 | 4231.816 | 0.008830581 | 266.201 | 0.233631 | 0.2777027 | 0.5103401 | 0.02570811 | 3.361794 | 0.9618536 | 0.07122489 | 0.8733886 | 2.36007 |  | 12.7 | 0.6478024 | 60.76585 | 0.7232096 | 1.262152 | 0.217217 | 1
2174 | 0.7675092 | 629.0415 | 0.6975971 | 5162.251 | 0.04960115 | 271.891 | 0.2546484 | 0.9933124 | 0.909253 | 0.001469887 | 0.235453 | 0.7889226 | 0.05085646 | 0.09776262 | 0.8029623 |  | 12.7 | 0.4950235 | 58.15033 | 0.3218453 | 0.8326051 | 0.05085646 | 1
2175 | 0.4711854 | 561.1915 | 0.9271034 | 5500 | 0.5945452 | 286.7305 | 0.6633568 | 0.3756572 | 0.5554604 | 0.01859948 | 6.924032 | 0.6896929 | 0.04439458 | 0.7809532 | 2.006245 |  | 12.7 | 0.5744067 | 59.47137 | 0.3988394 | 0.9031337 | 0.4540401 | 1
2176 | 0.3650257 | 538.1427 | 0.9734672 | 5500 | 0.2910128 | 280.5236 | 0.4339351 | 0.2875259 | 0.5151549 | 0.02483533 | 5.799522 | 0.8813005 | 0.05881177 | 0.7137305 | 1.827359 |  | 12.7 | 0.2488777 | 53.9635 | 0.6998253 | 1.228512 | 0.4579199 | 1
2177 | 0.2036724 | 497.2854 | 0.9916501 | 5500 | 0.7486325 | 290.1177 | 0.829866 | 0.8156712 | 0.7426893 | 0.004855141 | 2.003621 | 0.6201215 | 0.0404218 | 0.7891517 | 2.03131 |  | 12.7 | 0.9599572 | 70.87597 | 0.8926942 | 1.630006 | 0.04770613 | 1
2178 | 0.5374742 | 575.2491 | 0.596964 | 4971.848 | 0.2337998 | 279.1406 | 0.4306304 | 0.8884376 | 0.7847177 | 0.003591411 | 0.8896635 | 0.2443588 | 0.01946065 | 0.05795135 | 0.7101 |  | 12.7 | 0.5822444 | 59.60529 | 0.8647237 | 1.542946 | 0.01976281 | 1
2179 | 0.2424502 | 508.2816 | 0.3142999 | 4461.411 | 0.6988452 | 288.9457 | 0.8076307 | 0.2635602 | 0.5032593 | 0.02704766 | 11.10317 | 0.1310608 | 0.0104508 | 0.8581887 | 2.287758 |  | 12.7 | 0.3715497 | 56.12797 | 0.8739411 | 1.569598 | 0.8228799 | 1
2180 | 0.3898364 | 543.6615 | 0.4068359 | 4635.016 | 0.03619691 | 270.7285 | 0.2721594 | 0.4733439 | 0.5963568 | 0.01387046 | 2.052309 | 0.208113 | 0.01692729 | 0.9731148 | 3.341708 |  | 12.7 | 0.1445599 | 51.69786 | 0.9594313 | 1.987733 | 0.1972766 | 1
2181 | 0.9704668 | 726.8105 | 0.1468075 | 4064.843 | 0.965275 | 299.1197 | 1.328209 | 0.9842524 | 0.8836476 | 0.001766264 | 1.705074 | 0.2589913 | 0.02042438 | 0.2066307 | 0.9912837 |  | 12.7 | 0.0974931 | 50.34652 | 0.1719398 | 0.6879409 | 0.06070249 | 1
2182 | 0.6952465 | 610.4607 | 0.2517351 | 4331.672 | 0.1397798 | 276.3509 | 0.4103801 | 0.5776723 | 0.6383903 | 0.01025979 | 2.570292 | 0.4522603 | 0.03148099 | 0.05135573 | 0.6916082 |  | 12.7 | 0.3610409 | 55.95227 | 0.7451778 | 1.295938 | 0.06873475 | 1
2183 | 0.9599904 | 715.2235 | 0.1542559 | 4087.155 | 0.5254784 | 285.3523 | 0.6880775 | 0.4404312 | 0.5828566 | 0.01528093 | 7.52019 | 0.6031804 | 0.03949335 | 0.8646848 | 2.317704 |  | 12.7 | 0.4151554 | 56.84746 | 0.7656551 | 1.329702 | 0.6203775 | 1
2184 | 0.1747709 | 488.2521 | 0.3507496 | 4531.692 | 0.579034 | 286.4175 | 0.7008534 | 0.3916431 | 0.5623516 | 0.01770239 | 6.057635 | 0.4038262 | 0.02888743 | 0.6325466 | 1.653699 |  | 12.7 | 0.8536577 | 65.53417 | 0.7164318 | 1.252173 | 0.2385451 | 1
2185 | 0.6994841 | 611.4865 | 0.9029711 | 5500 | 0.3679265 | 282.1984 | 0.4874824 | 0.7221474 | 0.6984938 | 0.00666638 | 1.987174 | 0.9227561 | 0.063901 | 0.8002404 | 2.066661 |  | 12.7 | 0.4180521 | 56.89486 | 0.1379842 | 0.650248 | 0.1172394 | 1
2186 | 0.2407892 | 507.8317 | 0.2421927 | 4310.513 | 0.2397425 | 279.2919 | 0.4857462 | 0.4120226 | 0.5710035 | 0.01663709 | 4.103994 | 0.2878528 | 0.02224696 | 0.5645278 | 1.529721 |  | 12.7 | 0.2967212 | 54.84409 | 0.5249086 | 1.024131 | 0.2352318 | 1
2187 | 0.2131959 | 500.0903 | 0.2732487 | 4377.888 | 0.7295882 | 289.6569 | 0.8416017 | 0.255089 | 0.4989265 | 0.02790155 | 11.74312 | 0.5537679 | 0.03683892 | 0.04884064 | 0.6841971 |  | 12.7 | 0.4142016 | 56.83185 | 0.3253586 | 0.8358221 | 0.2714976 | 1
2188 | 0.1696617 | 486.56 | 0.3994188 | 4621.604 | 0.6895696 | 288.7378 | 0.7922812 | 0.9908742 | 0.9007766 | 0.001562038 | 0.6021538 | 0.9653292 | 0.07213993 | 0.7096551 | 1.817732 |  | 12.7 | 0.4135978 | 56.82196 | 0.9326931 | 1.802561 | 0.07224128 | 1
2189 | 0.5876627 | 586.0198 | 0.7189228 | 5205.751 | 0.1757757 | 277.5277 | 0.3713838 | 0.330954 | 0.535583 | 0.02145001 | 4.668344 | 0.5312283 | 0.03564551 | 0.5856077 | 1.566569 |  | 12.7 | 0.9483563 | 69.91909 | 0.9711849 | 2.1125 | 0.1292216 | 1
2190 | 0.9922849 | 771.9692 | 0.1216827 | 3983.369 | 0.6076365 | 286.9971 | 0.7524956 | 0.5455254 | 0.6254747 | 0.01125579 | 6.538527 | 0.5801297 | 0.03824673 | 0.5674066 | 1.534681 |  | 12.7 | 0.5971843 | 59.863 | 0.02559564 | 0.4631441 | 0.3258061 | 1
2191 | 0.2001266 | 496.2212 | 0.07969581 | 3815.016 | 0.2979199 | 280.6811 | 0.5646996 | 0.3652487 | 0.5509174 | 0.01921561 | 5.384519 | 0.4613043 | 0.03195988 | 0.4221639 | 1.305178 |  | 12.7 | 0.6656091 | 61.09713 | 0.9962405 | 2.86701 | 0.2105519 | 1
2192 | 0.04108181 | 420.4164 | 0.6923113 | 5151.689 | 0.1121304 | 275.2979 | 0.3228444 | 0.9915954 | 0.9031048 | 0.001536166 | 0.2085024 | 0.3989251 | 0.02862127 | 0.7951635 | 2.050259 |  | 12.7 | 0.7154119 | 62.07512 | 0.2274409 | 0.7441682 | 0.02862127 | 1
2193 | 0.1473247 | 478.746 | 0.06113602 | 3718.285 | 0.07155244 | 273.3404 | 0.4014237 | 0.4088984 | 0.569686 | 0.01679508 | 3.227678 | 0.9911651 | 0.08382177 | 0.3185362 | 1.155443 |  | 12.7 | 0.5205888 | 58.57037 | 0.3834398 | 0.8889622 | 0.1599208 | 1
2194 | 0.5917286 | 586.9035 | 0.09137024 | 3867.345 | 0.05648518 | 272.392 | 0.3683996 | 0.8703001 | 0.7732021 | 0.003900689 | 0.8433876 | 0.8003218 | 0.05169819 | 0.9487009 | 2.931158 |  | 12.7 | 0.4311981 | 57.10961 | 0.2591536 | 0.7745108 | 0.05350541 | 1
2195 | 0.881927 | 667.405 | 0.1886174 | 4181.898 | 0.1019549 | 274.8639 | 0.3899488 | 0.1490747 | 0.436077 | 0.04379573 | 11.39801 | 0.6873776 | 0.04425704 | 0.5556067 | 1.51449 |  | 12.7 | 0.4816401 | 57.93161 | 0.8012651 | 1.394983 | 0.5492202 | 1
2196 | 0.4660403 | 560.0983 | 0.1846794 | 4171.627 | 0.257986 | 279.7444 | 0.5093368 | 0.9789951 | 0.8732459 | 0.001903099 | 0.5429137 | 0.8090298 | 0.05236086 | 0.5480291 | 1.501709 |  | 12.7 | 0.5856537 | 59.66381 | 0.2647775 | 0.7798041 | 0.05237039 | 1
2197 | 0.5766438 | 583.6351 | 0.2496828 | 4327.158 | 0.5870464 | 286.5788 | 0.7182726 | 0.7874546 | 0.7285727 | 0.005372559 | 2.252226 | 0.03329002 | -0.004524466 | 0.6127482 | 1.616006 |  | 12.7 | 0.5087146 | 58.37483 | 0.6019069 | 1.106344 | 0.04634724 | 1
2198 | 0.7386823 | 621.3199 | 0.4406512 | 4695.477 | 0.7400654 | 289.9083 | 0.8429026 | 0.3832672 | 0.5587533 | 0.01816528 | 9.513378 | 0.7481361 | 0.04804135 | 0.1538461 | 0.9065754 |  | 12.7 | 0.04240886 | 47.98753 | 0.6369272 | 1.147206 | 0.4073597 | 1
2199 | 0.4722665 | 561.421 | 0.4780234 | 4761.419 | 0.2654141 | 279.9238 | 0.4680782 | 0.09595645 | 0.3934977 | 0.0594408 | 15.62038 | 0.4554887 | 0.03165208 | 0.5850948 | 1.565657 |  | 12.7 | 0.5273157 | 58.68155 | 0.4091063 | 0.9126239 | 0.6616662 | 1
2200 | 0.5976759 | 588.1999 | 0.3291706 | 4490.457 | 0.3766182 | 282.379 | 0.5618942 | 0.05417167 | 0.3467117 | 0.08314634 | 27.48038 | 0.2394498 | 0.01913045 | 0.2217365 | 1.014275 |  | 12.7 | 0.8343915 | 64.94392 | 0.1937645 | 0.7106679 | 0.4977867 | 1
2201 | 0.03186521 | 410.6318 | 0.8621644 | 5500 | 0.9073892 | 295.2633 | 1.154756 | 0.1443614 | 0.4327376 | 0.04485753 | 21.27053 | 0.1902837 | 0.01558612 | 0.5152233 | 1.447877 |  | 12.7 | 0.07578087 | 49.5721 | 0.8930975 | 1.631412 | 0.8346511 | 1
2202 | 0.3849502 | 542.5833 | 0.8030357 | 5396.76 | 0.9674341 | 299.3466 | 1.477735 | 0.4972344 | 0.6060449 | 0.01293922 | 10.3746 | 0.6794915 | 0.04379182 | 0.828902 | 2.167186 |  | 12.7 | 0.9476922 | 69.8701 | 0.9380876 | 1.833216 | 0.4885429 | 1
2203 | 0.3792664 | 541.324 | 0.4381382 | 4691.016 | 0.8719869 | 293.7777 | 1.043291 | 0.1669152 | 0.4481595 | 0.04015962 | 22.68049 | 0.1088439 | 0.008113304 | 0.4772789 | 1.388191 |  | 12.7 | 0.3579615 | 55.90056 | 0.2773095 | 0.7915252 | 0.7274712 | 1
2204 | 0.3685428 | 538.9321 | 0.7497008 | 5271.484 | 0.1905458 | 277.9655 | 0.3779055 | 0.2001947 | 0.4687799 | 0.03463762 | 7.054485 | 0.4824484 | 0.0330758 | 0.4909895 | 1.409477 |  | 12.7 | 0.902563 | 67.3546 | 0.05295449 | 0.5281399 | 0.2335546 | 1
2205 | 0.5795257 | 584.2575 | 0.7715838 | 5320.851 | 0.1229505 | 275.7295 | 0.3206343 | 0.722879 | 0.6988158 | 0.006650997 | 1.245951 | 0.2002848 | 0.01634731 | 0.3996356 | 1.272153 |  | 12.7 | 0.4392245 | 57.24049 | 0.03544626 | 0.4901486 | 0.02234887 | 1
2206 | 0.6395446 | 597.4869 | 0.6960385 | 5159.128 | 0.2822726 | 280.3218 | 0.4509683 | 0.7609775 | 0.716014 | 0.005879046 | 1.584095 | 0.7612034 | 0.04891376 | 0.9235104 | 2.679032 |  | 12.7 | 0.2542142 | 54.06501 | 0.2818796 | 0.7957773 | 0.1018527 | 1
2207 | 0.7804692 | 632.6843 | 0.5635066 | 4911.906 | 0.07326941 | 273.4383 | 0.3014042 | 0.5133465 | 0.6125431 | 0.0123499 | 2.355049 | 0.7488997 | 0.04809165 | 0.1812055 | 0.9514887 |  | 12.7 | 0.5405039 | 58.90056 | 0.526242 | 1.025484 | 0.07814936 | 1
2208 | 0.9104552 | 680.8311 | 0.697176 | 5161.407 | 0.5474244 | 285.7866 | 0.6410604 | 0.881025 | 0.7799015 | 0.003717661 | 1.622587 | 0.1314627 | 0.01049043 | 0.8385084 | 2.204426 |  | 12.7 | 0.4074093 | 56.72052 | 0.9760854 | 2.180535 | 0.04239064 | 1
2209 | 0.2727797 | 516.2259 | 0.5223206 | 4839.185 | 0.6210065 | 287.2719 | 0.7194091 | 0.8230371 | 0.746527 | 0.004723301 | 1.754128 | 0.7457024 | 0.04788156 | 0.8143456 | 2.11433 |  | 12.7 | 0.7599336 | 63.03606 | 0.1882254 | 0.7049882 | 0.06276185 | 1
2210 | 0.3072944 | 524.7514 | 0.1157921 | 3962.598 | 0.0566688 | 272.4047 | 0.3596929 | 0.6465221 | 0.6663826 | 0.00839325 | 1.58422 | 0.785456 | 0.05060582 | 0.03823482 | 0.6501577 |  | 12.7 | 0.3139158 | 55.1471 | 0.1493703 | 0.6632702 | 0.0608553 | 1
2211 | 0.7534413 | 625.2128 | 0.2231047 | 4266.775 | 0.890211 | 294.4993 | 1.076957 | 0.5131005 | 0.612444 | 0.01235868 | 8.321436 | 0.6590833 | 0.04260921 | 0.5613361 | 1.524248 |  | 12.7 | 0.5173347 | 58.51669 | 0.9983897 | 3.19279 | 0.4299167 | 1
2212 | 0.3411156 | 532.704 | 0.5196476 | 4834.488 | 0.9276921 | 296.3163 | 1.202813 | 0.8079601 | 0.7387442 | 0.004994505 | 3.200196 | 0.7084274 | 0.04552472 | 0.7483141 | 1.914144 |  | 12.7 | 0.1425941 | 51.64748 | 0.2157945 | 0.7327605 | 0.2766456 | 1
2213 | 0.02989645 | 408.2442 | 0.8506434 | 5500 | 0.4669058 | 284.1972 | 0.5591003 | 0.01807567 | 0.2757048 | 0.1383758 | 31.5842 | 0.1062218 | 0.007815638 | 0.1496188 | 0.8993873 |  | 12.7 | 0.410282 | 56.76763 | 0.6527553 | 1.166601 | 0.5242715 | 1
2214 | 0.9273431 | 690.3561 | 0.2945163 | 4421.833 | 0.8510554 | 293.032 | 1.001651 | 0.8600754 | 0.7670737 | 0.004075998 | 2.818536 | 0.05699948 | 0.000810101 | 0.3070128 | 1.138929 |  | 12.7 | 0.8964356 | 67.092 | 0.8254527 | 1.445494 | 0.02581293 | 1
2215 | 0.09944993 | 458.7435 | 0.4647715 | 4738.106 | 0.4124597 | 283.1112 | 0.5684522 | 0.4220833 | 0.5752263 | 0.01614066 | 4.209062 | 0.2051086 | 0.01670626 | 0.7577397 | 1.939595 |  | 12.7 | 0.7033774 | 61.8308 | 0.3388312 | 0.8481439 | 0.1905148 | 1
2216 | 0.3089653 | 525.1526 | 0.2243626 | 4269.721 | 0.02040097 | 268.7721 | 0.2688499 | 0.8300116 | 0.7502282 | 0.004599544 | 0.6493969 | 0.2603528 | 0.02051258 | 0.7170683 | 1.835329 |  | 12.7 | 0.3629442 | 55.98417 | 0.3389057 | 0.8482119 | 0.02077727 | 1
2217 | 0.8683695 | 661.8316 | 0.1898008 | 4184.958 | 0.3568101 | 281.9654 | 0.5718006 | 0.3154247 | 0.5284242 | 0.02258033 | 8.545201 | 0.6499378 | 0.04208821 | 0.7893819 | 2.032026 |  | 12.7 | 0.3393175 | 55.58505 | 0.08539643 | 0.5822165 | 0.6382096 | 0
2218 | 0.1388787 | 475.5861 | 0.7372074 | 5244.332 | 0.6834295 | 288.6017 | 0.7612602 | 0.2259418 | 0.483415 | 0.03118555 | 11.29057 | 0.04549075 | -0.0014951 | 0.5498491 | 1.504766 |  | 12.7 | 0.7328667 | 62.44028 | 0.922812 | 1.752163 | 0.4431883 | 1
2219 | 0.4915079 | 565.5011 | 0.6884025 | 5143.929 | 0.2492899 | 279.5309 | 0.4291576 | 0.539569 | 0.6230834 | 0.01145054 | 2.778922 | 0.1535929 | 0.01255596 | 0.8578453 | 2.286212 |  | 12.7 | 0.08023108 | 49.74224 | 0.4917353 | 0.9910768 | 0.2765856 | 1
2220 | 0.4499628 | 556.6737 | 0.163225 | 4113.097 | 0.5361733 | 285.5637 | 0.6938089 | 0.2562465 | 0.4995228 | 0.02778245 | 10.73028 | 0.4667372 | 0.03224704 | 0.2070611 | 0.9919447 |  | 12.7 | 0.3035151 | 54.96452 | 0.4082952 | 0.9118727 | 0.3792653 | 1
2221 | 0.004070608 | 343.6998 | 0.4120774 | 4644.457 | 0.1826601 | 277.7345 | 0.4184246 | 0.03990516 | 0.3247791 | 0.09731339 | 13.99488 | 0.1781512 | 0.01462889 | 0.8278286 | 2.163147 |  | 12.7 | 0.3515349 | 55.79229 | 0.03214127 | 0.4817078 | 0.9070136 | 0
2222 | 0.4544781 | 557.637 | 0.837422 | 5488.742 | 0.8221835 | 292.1104 | 0.9445487 | 0.5478486 | 0.6264073 | 0.01118074 | 5.889065 | 0.9939475 | 0.08669046 | 0.9393511 | 2.825431 |  | 12.7 | 0.5756515 | 59.49259 | 0.8973913 | 1.646702 | 0.5597835 | 1
2223 | 0.8605057 | 658.7792 | 0.9676364 | 5500 | 0.6564156 | 288.0152 | 0.7226128 | 0.406177 | 0.5685358 | 0.01693422 | 8.061406 | 0.8012312 | 0.05176657 | 0.8268376 | 2.15944 |  | 12.7 | 0.7057858 | 61.87924 | 0.9989137 | 3.347106 | 0.5168343 | 1
2224 | 0.03380218 | 412.8649 | 0.1969027 | 4203.084 | 0.6286937 | 287.4312 | 0.7573529 | 0.2233622 | 0.4819918 | 0.03150555 | 9.851295 | 0.7294141 | 0.04683188 | 0.9990134 | 5.596471 |  | 12.7 | 0.8749534 | 66.25826 | 0.5336851 | 1.033079 | 1.309845 | 0
2225 | 0.6142774 | 591.846 | 0.2869073 | 4406.29 | 0.6851114 | 288.6388 | 0.7967429 | 0.0811685 | 0.3789264 | 0.06599037 | 31.1177 | 0.8098116 | 0.05242124 | 0.8250167 | 2.152679 |  | 12.7 | 0.3177647 | 55.21415 | 0.3029002 | 0.8152128 | 1.291469 | 0
2226 | 0.5261508 | 572.843 | 0.6515724 | 5072.698 | 0.5599834 | 286.0363 | 0.6560661 | 0.8623405 | 0.7684113 | 0.004037073 | 1.517224 | 0.6080754 | 0.03976043 | 0.9451264 | 2.888603 |  | 12.7 | 0.02132007 | 46.37821 | 0.6868579 | 1.210749 | 0.1913014 | 1
2227 | 0.7358486 | 620.5856 | 0.6832206 | 5133.707 | 0.6212884 | 287.2777 | 0.7053889 | 0.3061649 | 0.5240819 | 0.02329478 | 10.19739 | 0.4485734 | 0.0312854 | 0.9432545 | 2.867422 |  | 12.7 | 0.5827088 | 59.61325 | 0.3275932 | 0.8378672 | 0.8789871 | 0
2228 | 0.5344555 | 574.6071 | 0.7564995 | 5286.561 | 0.8166454 | 291.9449 | 0.936871 | 0.3509336 | 0.5445892 | 0.02010801 | 10.8248 | 0.9336811 | 0.06557939 | 0.843453 | 2.224416 |  | 12.7 | 0.8600814 | 65.74372 | 0.5412078 | 1.040824 | 0.6145323 | 1
2229 | 0.6063208 | 590.0932 | 0.2368849 | 4298.549 | 0.1617508 | 277.0899 | 0.4306861 | 0.6671977 | 0.6749689 | 0.007891873 | 2.00568 | 0.1808923 | 0.01484863 | 0.3481937 | 1.197915 |  | 12.7 | 0.1099729 | 50.73975 | 0.3351392 | 0.8447689 | 0.08290573 | 1
2230 | 0.5815533 | 584.6959 | 0.6875323 | 5142.207 | 0.153546 | 276.8222 | 0.3585633 | 0.8588241 | 0.7663393 | 0.004097528 | 0.8590486 | 0.275756 | 0.02149458 | 0.9001471 | 2.510684 |  | 12.7 | 0.8038129 | 64.1011 | 0.3180426 | 0.8291207 | 0.02171366 | 1
2231 | 0.07843631 | 447.676 | 0.1421395 | 4050.471 | 0.7936581 | 291.2888 | 0.9219971 | 0.1782969 | 0.4554636 | 0.03810957 | 15.72995 | 0.8249407 | 0.05362155 | 0.3727384 | 1.233186 |  | 12.7 | 0.8176342 | 64.46968 | 0.3812753 | 0.8869753 | 0.4735616 | 1
2232 | 0.7260508 | 618.0771 | 0.6376358 | 5046.503 | 0.2806909 | 280.285 | 0.4577924 | 0.4491333 | 0.5864472 | 0.01489236 | 4.213809 | 0.1278534 | 0.01013146 | 0.5742072 | 1.546486 |  | 12.7 | 0.3090281 | 55.06156 | 0.5987752 | 1.102812 | 0.2321434 | 1
2233 | 0.7276712 | 618.4888 | 0.1462728 | 4063.213 | 0.847198 | 292.9025 | 0.9953939 | 0.0893482 | 0.3871885 | 0.06219284 | 38.2884 | 0.3882581 | 0.0280389 | 0.1949034 | 0.9731206 |  | 12.7 | 0.7172945 | 62.11387 | 0.8669798 | 1.549309 | 0.5689029 | 1
2234 | 0.2238648 | 503.1471 | 0.3217643 | 4476.06 | 0.1506941 | 276.727 | 0.407242 | 0.9796741 | 0.8744856 | 0.001886251 | 0.3864977 | 0.582479 | 0.03837303 | 0.2390089 | 1.040107 |  | 12.7 | 0.05045743 | 48.43657 | 0.3124503 | 0.8239912 | 0.03842122 | 1
2235 | 0.622009 | 593.5594 | 0.04824567 | 3636.525 | 0.06540817 | 272.9744 | 0.4023208 | 0.2782404 | 0.5106057 | 0.02565917 | 6.127441 | 0.198231 | 0.01619291 | 0.02916737 | 0.6160982 |  | 12.7 | 0.8891159 | 66.79392 | 0.7505632 | 1.304589 | 0.08955533 | 1
2236 | 0.244549 | 508.8476 | 0.1575216 | 4096.713 | 0.8324133 | 292.425 | 0.9728834 | 0.9757828 | 0.8677087 | 0.001980215 | 0.9803041 | 0.5947432 | 0.03903503 | 0.9760735 | 3.416437 |  | 12.7 | 0.0002146629 | 39.21568 | 0.9928658 | 2.626166 | 0.2358264 | 1
2237 | 0.1042435 | 461.0212 | 0.8295885 | 5466.778 | 0.3678831 | 282.1975 | 0.4895723 | 0.5760874 | 0.6377525 | 0.01030684 | 2.326286 | 0.1017648 | 0.007297244 | 0.4134798 | 1.292398 |  | 12.7 | 0.954392 | 70.39087 | 0.9619306 | 2.010927 | 0.01691187 | 1
2238 | 0.7855974 | 634.1596 | 0.7171703 | 5202.119 | 0.9334347 | 296.6547 | 1.244498 | 0.2329261 | 0.4872245 | 0.03034486 | 23.94848 | 0.4665644 | 0.03223791 | 0.2265858 | 1.021572 |  | 12.7 | 0.46482 | 57.6574 | 0.7675284 | 1.332914 | 0.5426843 | 1
2239 | 0.6923911 | 609.773 | 0.5524226 | 4892.249 | 0.7700526 | 290.6587 | 0.8741548 | 0.6130813 | 0.652699 | 0.009258921 | 4.935338 | 0.1528633 | 0.01249117 | 0.4308006 | 1.317958 |  | 12.7 | 0.6035204 | 59.97336 | 0.3175251 | 0.8286464 | 0.1853447 | 1
2240 | 0.1031554 | 460.511 | 0.4747194 | 4755.612 | 0.7664866 | 290.5668 | 0.8729147 | 0.7836926 | 0.7267518 | 0.005443195 | 2.188093 | 0.9415013 | 0.06691753 | 0.8701197 | 2.343839 |  | 12.7 | 0.3234023 | 55.31189 | 0.5586257 | 1.059045 | 0.1617601 | 1
2241 | 0.2538604 | 511.328 | 0.1493543 | 4072.555 | 0.8527508 | 293.0897 | 1.004262 | 0.1898135 | 0.4625785 | 0.0362133 | 18.59579 | 0.4743577 | 0.03264928 | 0.4051992 | 1.280272 |  | 12.7 | 0.7381234 | 62.553 | 0.9867204 | 2.396095 | 0.5487443 | 1
2242 | 0.1001049 | 459.0594 | 0.7423359 | 5255.394 | 0.7233143 | 289.5087 | 0.8054932 | 0.2342153 | 0.4879209 | 0.03019364 | 11.16468 | 0.6957689 | 0.04475767 | 0.9417597 | 2.851007 |  | 12.7 | 0.1645542 | 52.18856 | 0.04425094 | 0.5104292 | 1.176637 | 0
2243 | 0.439371 | 554.4083 | 0.07472111 | 3790.947 | 0.1151598 | 275.4216 | 0.4378968 | 0.9970392 | 0.9279091 | 0.001285766 | 0.3121501 | 0.1912677 | 0.01566208 | 0.2802851 | 1.100463 |  | 12.7 | 0.6978695 | 61.72082 | 0.6101505 | 1.115731 | 0.01566208 | 1
2244 | 0.2998135 | 522.9428 | 0.2524218 | 4333.178 | 0.1339078 | 276.1403 | 0.4053755 | 0.9223554 | 0.8093563 | 0.003009577 | 0.6379948 | 0.1115562 | 0.008415837 | 0.9843702 | 3.691583 |  | 12.7 | 0.3488241 | 55.74648 | 0.4852962 | 0.984786 | 0.008926059 | 1
2245 | 0.1459204 | 478.2292 | 0.2490265 | 4325.711 | 0.8206529 | 292.0643 | 0.9538049 | 0.4569796 | 0.5896708 | 0.01455193 | 6.63768 | 0.2053872 | 0.01672684 | 0.5216763 | 1.458286 |  | 12.7 | 0.3414121 | 55.62072 | 0.5019231 | 1.001108 | 0.3609685 | 1
2246 | 0.4330432 | 553.0506 | 0.8634304 | 5500 | 0.3069761 | 280.8851 | 0.4450231 | 0.664352 | 0.6737802 | 0.007959458 | 1.958984 | 0.1666671 | 0.01368419 | 0.2023059 | 0.9846202 |  | 12.7 | 0.5073535 | 58.35247 | 0.9413893 | 1.853297 | 0.03415981 | 1
2247 | 0.5379719 | 575.355 | 0.431989 | 4680.081 | 0.8339598 | 292.4737 | 0.9716642 | 0.7737989 | 0.7220232 | 0.005631003 | 3.148023 | 0.4226286 | 0.02990136 | 0.9621304 | 3.123384 |  | 12.7 | 0.5712534 | 59.41772 | 0.4766594 | 0.9764048 | 0.2236227 | 1
2248 | 0.8692389 | 662.1767 | 0.8904005 | 5500 | 0.2601385 | 279.7967 | 0.4123836 | 0.04302372 | 0.3300043 | 0.09373329 | 25.59583 | 0.4114094 | 0.02929766 | 0.6672482 | 1.723709 |  | 12.7 | 0.1072533 | 50.65666 | 0.6646311 | 1.181585 | 1.038765 | 1
2249 | 0.2328727 | 505.6641 | 0.3572224 | 4543.875 | 0.0009297526 | 260.3913 | 0.1434058 | 0.5832146 | 0.6406219 | 0.01009685 | 0.7321749 | 0.8730576 | 0.05796025 | 0.5112223 | 1.441463 |  | 12.7 | 0.5202447 | 58.56469 | 0.5985145 | 1.102519 | 0.05816855 | 1
2250 | 0.3307216 | 530.2956 | 0.08796641 | 3852.631 | 0.1288826 | 275.9549 | 0.4438908 | 0.8395738 | 0.7554192 | 0.004431419 | 1.043127 | 0.4926865 | 0.033615 | 0.1948867 | 0.9730944 |  | 12.7 | 0.3465354 | 55.70772 | 0.5735127 | 1.074966 | 0.03634453 | 1
2251 | 0.3589731 | 536.7782 | 0.4815132 | 4767.551 | 0.6833168 | 288.5992 | 0.780264 | 0.5708663 | 0.6356526 | 0.01046327 | 4.382319 | 0.4099443 | 0.02921855 | 0.5475891 | 1.500971 |  | 12.7 | 0.3256794 | 55.35121 | 0.08677752 | 0.5842384 | 0.2495076 | 1
2252 | 0.853397 | 656.1192 | 0.3870425 | 4599.075 | 0.6001142 | 286.8436 | 0.7139906 | 0.260368 | 0.501635 | 0.02736467 | 12.81933 | 0.8120346 | 0.05259379 | 0.1314983 | 0.8676258 |  | 12.7 | 0.3198383 | 55.25016 | 0.728895 | 1.270678 | 0.379193 | 1
2253 | 0.5692471 | 582.0417 | 0.5958973 | 4969.919 | 0.4942225 | 284.7362 | 0.6112254 | 0.5467441 | 0.625964 | 0.01121635 | 3.990315 | 0.3551201 | 0.0261978 | 0.03374418 | 0.6340067 |  | 12.7 | 0.4398845 | 57.25124 | 0.4923328 | 0.9916624 | 0.09596669 | 1
2254 | 0.02022355 | 394.1465 | 0.1738765 | 4142.73 | 0.4208187 | 283.2796 | 0.6155959 | 0.2856073 | 0.5142208 | 0.0250023 | 6.066433 | 0.7948117 | 0.05128785 | 0.5271418 | 1.467168 |  | 12.7 | 0.6181375 | 60.2306 | 0.4497652 | 0.9506767 | 0.2953749 | 1
2255 | 0.7496394 | 624.1985 | 0.006243644 | 3500 | 0.4465931 | 283.7946 | 0.6787717 | 0.910708 | 0.8003239 | 0.003211035 | 1.360478 | 0.2195785 | 0.01775403 | 0.1702406 | 0.9337926 |  | 12.7 | 0.1045878 | 50.57388 | 0.4153216 | 0.9183887 | 0.03760798 | 1
2256 | 0.4094762 | 547.9586 | 0.9650867 | 5500 | 0.2685908 | 279.9997 | 0.4183052 | 0.5787983 | 0.6388435 | 0.01022649 | 2.344054 | 0.8520471 | 0.05595033 | 0.3850711 | 1.251001 |  | 12.7 | 0.6877888 | 61.52233 | 0.02269215 | 0.4538863 | 0.08480134 | 1
2257 | 0.05421055 | 431.6496 | 0.9271977 | 5500 | 0.6740888 | 288.3967 | 0.7410973 | 0.8612991 | 0.767795 | 0.004054962 | 1.297159 | 0.1425368 | 0.01155119 | 0.08721228 | 0.7806435 |  | 12.7 | 0.1751193 | 52.43397 | 0.1168583 | 0.6247551 | 0.02203324 | 1
2258 | 0.3786911 | 541.1962 | 0.6893074 | 5145.722 | 0.08204088 | 273.913 | 0.2941163 | 0.3032705 | 0.5227124 | 0.02352475 | 3.744543 | 0.1713525 | 0.01407449 | 0.9798646 | 3.527463 |  | 12.7 | 0.9429601 | 69.53547 | 0.1199333 | 0.6285902 | 0.1469348 | 1
2259 | 0.7800879 | 632.5754 | 0.2596223 | 4348.843 | 0.4969799 | 284.7905 | 0.6519054 | 0.0692418 | 0.3657902 | 0.07251123 | 29.90213 | 0.09417175 | 0.006374599 | 0.9101218 | 2.577213 |  | 12.7 | 0.2249182 | 53.49502 | 0.7292583 | 1.271227 | 1.543301 | 0
2260 | 0.1806613 | 490.1643 | 0.5586418 | 4903.269 | 0.596272 | 286.7656 | 0.695015 | 0.3035124 | 0.5228271 | 0.02350541 | 8.007623 | 0.7529236 | 0.04835809 | 0.2960667 | 1.123211 |  | 12.7 | 0.003294921 | 42.92258 | 0.2499584 | 0.7658056 | 0.5321775 | 1
2261 | 0.2476846 | 509.6884 | 0.6230234 | 5019.402 | 0.6177265 | 287.2042 | 0.70772 | 0.6963957 | 0.6873194 | 0.007222757 | 2.605369 | 0.9666123 | 0.07249683 | 0.885765 | 2.425437 |  | 12.7 | 0.2636088 | 54.2415 | 0.438099 | 0.9396681 | 0.234341 | 1
2262 | 0.6712859 | 604.7729 | 0.6702042 | 5108.334 | 0.8241546 | 292.1701 | 0.9516857 | 0.8473554 | 0.7597525 | 0.004295785 | 2.472455 | 0.5419574 | 0.03621269 | 0.3354609 | 1.179675 |  | 12.7 | 0.5805026 | 59.57546 | 0.4704807 | 0.9704464 | 0.07627137 | 1
2263 | 0.4509805 | 556.8909 | 0.0511933 | 3656.626 | 0.05279909 | 272.1302 | 0.3840068 | 0.2513819 | 0.4970072 | 0.02828835 | 6.049461 | 0.4089133 | 0.02916283 | 0.8409762 | 2.214329 |  | 12.7 | 0.1926453 | 52.82358 | 0.2690541 | 0.7838148 | 0.5726044 | 1
2264 | 0.9106626 | 680.9395 | 0.8044268 | 5400.278 | 0.04712306 | 271.697 | 0.235717 | 0.2566767 | 0.4997441 | 0.02773839 | 4.452262 | 0.2170434 | 0.01757344 | 0.6413747 | 1.671004 |  | 12.7 | 0.3149568 | 55.16526 | 0.5207319 | 1.019905 | 0.273382 | 1
2265 | 0.9033824 | 677.2402 | 0.4195201 | 4657.815 | 0.9185544 | 295.818 | 1.163502 | 0.5072493 | 0.6100866 | 0.01256945 | 9.904353 | 0.7136686 | 0.04584682 | 0.5391248 | 1.486864 |  | 12.7 | 0.2538063 | 54.05729 | 0.6905066 | 1.215687 | 0.5541933 | 1
2266 | 0.3374039 | 531.8473 | 0.2662111 | 4362.981 | 0.7198382 | 289.4274 | 0.8320951 | 0.1564142 | 0.4411493 | 0.0422308 | 18.68914 | 0.8838024 | 0.05907844 | 0.6105453 | 1.611902 |  | 12.7 | 0.1271135 | 51.23509 | 0.4958755 | 0.9951415 | 0.8797437 | 1
2267 | 0.9936736 | 777.9917 | 0.5633242 | 4911.582 | 0.6393149 | 287.6531 | 0.7322799 | 0.6598902 | 0.671921 | 0.008066323 | 4.595446 | 0.1020329 | 0.00732889 | 0.7965572 | 2.054724 |  | 12.7 | 0.4549767 | 57.49708 | 0.6213821 | 1.128742 | 0.2929448 | 1
2268 | 0.76435 | 628.1709 | 0.8706149 | 5500 | 0.02066347 | 268.8138 | 0.1847168 | 0.9710658 | 0.8603768 | 0.002087153 | 0.2421801 | 0.8957074 | 0.06040677 | 0.6539353 | 1.696203 |  | 12.7 | 0.4462503 | 57.35496 | 0.8410714 | 1.481577 | 0.06040677 | 1
2269 | 0.2504275 | 510.4192 | 0.2257777 | 4273.023 | 0.8245725 | 292.1828 | 0.9600341 | 0.3131661 | 0.5273703 | 0.02275168 | 11.14878 | 0.3272459 | 0.02460185 | 0.1997689 | 0.9806929 |  | 12.7 | 0.2452411 | 53.89377 | 0.1113161 | 0.6177194 | 0.3907886 | 1
2270 | 0.1186278 | 467.4316 | 0.1162453 | 3964.223 | 0.005057996 | 264.6353 | 0.2345295 | 0.06324447 | 0.3585845 | 0.07635796 | 8.370857 | 0.09964187 | 0.007044508 | 0.4779817 | 1.389275 |  | 12.7 | 0.5036623 | 58.29188 | 0.1874987 | 0.704239 | 0.3735659 | 1
2271 | 0.519911 | 571.5191 | 0.5174305 | 4830.594 | 0.7310858 | 289.6925 | 0.828424 | 0.2200063 | 0.4801268 | 0.03192989 | 15.11753 | 0.0902731 | 0.005879421 | 0.2842123 | 1.106136 |  | 12.7 | 0.3130592 | 55.13214 | 0.2172736 | 0.7342186 | 0.490324 | 1
2272 | 0.6578017 | 601.6468 | 0.5738373 | 4930.307 | 0.5155149 | 285.1558 | 0.6294634 | 0.3867158 | 0.560238 | 0.01797283 | 6.806575 | 0.06167825 | 0.001642426 | 0.2661994 | 1.080035 |  | 12.7 | 0.993561 | 76.98955 | 0.8515809 | 1.507727 | 0.08945506 | 1
2273 | 0.8114568 | 641.9369 | 0.02933663 | 3500 | 0.821743 | 292.0971 | 0.9637506 | 0.3995198 | 0.5657121 | 0.01728074 | 10.69102 | 0.3878096 | 0.02801432 | 0.4760875 | 1.386355 |  | 12.7 | 0.621945 | 60.29827 | 0.07648216 | 0.5687195 | 0.4400145 | 1
2274 | 0.0529596 | 430.6795 | 0.5414076 | 4872.786 | 0.1706054 | 277.369 | 0.3917188 | 0.1382371 | 0.4282953 | 0.04631004 | 7.812748 | 0.4924319 | 0.0336016 | 0.1689562 | 0.9316951 |  | 12.7 | 0.2539562 | 54.06013 | 0.02524905 | 0.4620773 | 0.29891 | 1
2275 | 0.2207387 | 502.2603 | 0.782958 | 5347.556 | 0.6841645 | 288.6179 | 0.7579737 | 0.04772115 | 0.3373827 | 0.08890109 | 33.84465 | 0.4647911 | 0.03214422 | 0.5710484 | 1.540987 |  | 12.7 | 0.6443638 | 60.7028 | 0.6766257 | 1.197132 | 0.876474 | 1
2276 | 0.6359823 | 596.684 | 0.02901129 | 3500 | 0.3588637 | 282.0086 | 0.6277739 | 0.1473105 | 0.4348348 | 0.04418772 | 16.55195 | 0.8603588 | 0.05672059 | 0.8354847 | 2.192484 |  | 12.7 | 0.1045888 | 50.57392 | 0.2199968 | 0.736896 | 1.146746 | 0
2277 | 0.4674505 | 560.398 | 0.2912999 | 4415.286 | 0.3664028 | 282.1666 | 0.5607046 | 0.1450628 | 0.4332388 | 0.04469653 | 14.04444 | 0.3965782 | 0.02849351 | 0.612706 | 1.615927 |  | 12.7 | 0.3651038 | 56.02033 | 0.7640552 | 1.326975 | 0.685232 | 1
2278 | 0.684963 | 607.9971 | 0.2091543 | 4233.449 | 0.4468196 | 283.7991 | 0.6259838 | 0.8138049 | 0.7417279 | 0.00488874 | 1.860637 | 0.503812 | 0.03420066 | 0.08827322 | 0.7829463 |  | 12.7 | 0.9647647 | 71.34449 | 0.9874514 | 2.416943 | 0.03597171 | 1
2279 | 0.8951678 | 673.3043 | 0.1659483 | 4120.789 | 0.6593795 | 288.0787 | 0.7864216 | 0.5004105 | 0.6073278 | 0.01282069 | 6.788571 | 0.2705611 | 0.02116654 | 0.949428 | 2.940179 |  | 12.7 | 0.5759314 | 59.49736 | 0.9415779 | 1.854478 | 0.6168514 | 1
2280 | 0.07657214 | 446.5907 | 0.4861988 | 4775.779 | 0.7352865 | 289.793 | 0.8349533 | 0.3303232 | 0.5352951 | 0.02149436 | 8.014868 | 0.5720969 | 0.03781602 | 0.5768921 | 1.551182 |  | 12.7 | 0.724959 | 62.27317 | 0.8585838 | 1.526115 | 0.3641727 | 1
2281 | 0.4649516 | 559.8668 | 0.5577937 | 4901.764 | 0.117654 | 275.5218 | 0.346016 | 0.03216047 | 0.31038 | 0.1079027 | 20.90321 | 0.1014545 | 0.007260544 | 0.1733548 | 0.9388565 |  | 12.7 | 0.9774863 | 72.92799 | 0.8923177 | 1.628698 | 0.3348112 | 1
2282 | 0.8731614 | 663.7537 | 0.7328328 | 5234.982 | 0.2482626 | 279.5055 | 0.4220582 | 0.02408967 | 0.2923485 | 0.1228028 | 34.4023 | 0.3449087 | 0.02561884 | 0.3222788 | 1.160803 |  | 12.7 | 0.09384961 | 50.22543 | 0.06017329 | 0.5415399 | 0.7646067 | 0
2283 | 0.4889578 | 564.9608 | 0.8756878 | 5500 | 0.9279003 | 296.3282 | 1.234702 | 0.1373746 | 0.4276598 | 0.04652162 | 32.45153 | 0.1818983 | 0.01492875 | 0.2971387 | 1.124752 |  | 12.7 | 0.1141031 | 50.8634 | 0.08735279 | 0.5850756 | 0.7204493 | 0
2284 | 0.7956816 | 637.1219 | 0.6795809 | 5126.569 | 0.5514386 | 285.8663 | 0.646211 | 0.03921843 | 0.3235891 | 0.09814769 | 40.4089 | 0.2299021 | 0.01847745 | 0.5872454 | 1.569486 |  | 12.7 | 0.1323331 | 51.37744 | 0.7214093 | 1.259482 | 1.05304 | 1
2285 | 0.4522031 | 557.1518 | 0.2164831 | 4251.112 | 0.4423961 | 283.7111 | 0.6218655 | 0.3332151 | 0.5366132 | 0.02129207 | 7.377137 | 0.4335537 | 0.03048599 | 0.6688224 | 1.727019 |  | 12.7 | 0.2268713 | 53.53406 | 0.125775 | 0.6357517 | 0.5186604 | 1
2286 | 0.4334167 | 553.1309 | 0.1193512 | 3975.234 | 0.70718 | 289.135 | 0.8341341 | 0.4883451 | 0.6024487 | 0.01327737 | 6.125981 | 0.4797972 | 0.03293609 | 0.4147016 | 1.294192 |  | 12.7 | 0.5634446 | 59.2854 | 0.2759849 | 0.7902907 | 0.2640239 | 1
2287 | 0.1261164 | 470.5523 | 0.3351118 | 4501.911 | 0.0844181 | 274.035 | 0.3452974 | 0.3896084 | 0.5614799 | 0.01781343 | 2.894335 | 0.1180278 | 0.009117028 | 0.6503254 | 1.688889 |  | 12.7 | 0.1279094 | 51.25703 | 0.9291964 | 1.783948 | 0.1922658 | 1
2288 | 0.4012362 | 546.1624 | 0.5099506 | 4817.462 | 0.8377082 | 292.5927 | 0.9773748 | 0.6050986 | 0.6494607 | 0.009476524 | 5.05862 | 0.8385321 | 0.0547573 | 0.2356136 | 1.035063 |  | 12.7 | 0.514501 | 58.47001 | 0.3556626 | 0.8635259 | 0.2019606 | 1
2289 | 0.5139631 | 570.2581 | 0.9627367 | 5500 | 0.0594657 | 272.5941 | 0.245321 | 0.7127572 | 0.6943839 | 0.006865846 | 0.9605065 | 0.4023468 | 0.02880717 | 0.1659702 | 0.9267968 |  | 12.7 | 0.5433676 | 58.94831 | 0.3481324 | 0.8566439 | 0.0295682 | 1
2290 | 0.2777063 | 517.473 | 0.6959999 | 5159.051 | 0.8224082 | 292.1172 | 0.9481799 | 0.3889689 | 0.5612056 | 0.01784851 | 8.757508 | 0.1971293 | 0.01610968 | 0.469114 | 1.37565 |  | 12.7 | 0.8567638 | 65.63462 | 0.9068549 | 1.682679 | 0.2960796 | 1
2291 | 0.6375661 | 597.0407 | 0.729299 | 5227.486 | 0.9810446 | 301.1659 | 1.622153 | 0.2161448 | 0.4779614 | 0.03242975 | 31.40793 | 0.7289614 | 0.04680317 | 0.7754249 | 1.989818 |  | 12.7 | 0.1191851 | 51.01165 | 0.5884763 | 1.091326 | 1.268609 | 0
2292 | 0.4901794 | 565.2197 | 0.2023333 | 4216.679 | 0.131535 | 276.0534 | 0.4133449 | 0.240417 | 0.4912428 | 0.02948264 | 6.88805 | 0.9349916 | 0.06579476 | 0.8483688 | 2.244892 |  | 12.7 | 0.9193835 | 68.15059 | 0.5570683 | 1.057398 | 0.3603704 | 1
2293 | 0.6781685 | 606.3883 | 0.6654115 | 5099.094 | 0.0661404 | 273.0194 | 0.2798159 | 0.9920159 | 0.9045252 | 0.001520593 | 0.2580098 | 0.9140621 | 0.06269023 | 0.9681075 | 3.232643 |  | 12.7 | 0.8928695 | 66.94477 | 0.6949229 | 1.221727 | 0.06269023 | 1
2294 | 0.7445108 | 622.8431 | 0.9453329 | 5500 | 0.06072426 | 272.677 | 0.2468312 | 0.8406749 | 0.7560261 | 0.004412166 | 0.6783137 | 0.1242 | 0.009760867 | 0.01876049 | 0.5672105 |  | 12.7 | 0.3802666 | 56.27291 | 0.6075403 | 1.112744 | 0.009863047 | 1
2295 | 0.03885268 | 418.2286 | 0.8496881 | 5500 | 0.3485771 | 281.7912 | 0.4739425 | 0.8821857 | 0.780645 | 0.003697884 | 0.7329811 | 0.03549663 | -0.003915932 | 0.2638885 | 1.076669 |  | 12.7 | 0.7509312 | 62.83351 | 0.4155022 | 0.9185565 | -0.003878506 | 1
2296 | 0.7337557 | 620.0459 | 0.02121022 | 3500 | 0.3871629 | 282.5964 | 0.6441891 | 0.4996213 | 0.6070091 | 0.01285004 | 5.132649 | 0.7415911 | 0.04761342 | 0.4974912 | 1.419677 |  | 12.7 | 0.207299 | 53.13502 | 0.3145143 | 0.8258853 | 0.3315424 | 1
2297 | 0.10127 | 459.6176 | 0.6619297 | 5092.415 | 0.8888104 | 294.441 | 1.08878 | 0.5354425 | 0.6214264 | 0.01158746 | 5.798624 | 0.7361362 | 0.04726105 | 0.2162489 | 1.00597 |  | 12.7 | 0.3512811 | 55.78801 | 0.2649687 | 0.7799836 | 0.2445433 | 1
2298 | 0.8622086 | 659.43 | 0.6297723 | 5031.875 | 0.7584504 | 290.3624 | 0.8555586 | 0.6060237 | 0.6498356 | 0.009451077 | 5.332119 | 0.6810794 | 0.0438851 | 0.3240078 | 1.163278 |  | 12.7 | 0.8527995 | 65.5067 | 0.1547267 | 0.6692523 | 0.1623919 | 1
2299 | 0.888621 | 670.3247 | 0.1540325 | 4086.497 | 0.9192068 | 295.8521 | 1.143911 | 0.1732113 | 0.4522354 | 0.03900239 | 29.90671 | 0.7601123 | 0.04883994 | 0.1400746 | 0.8828632 |  | 12.7 | 0.3247668 | 55.33546 | 0.617109 | 1.123761 | 0.5337763 | 1
2300 | 0.4741354 | 561.8178 | 0.2998986 | 4432.715 | 0.9258646 | 296.2129 | 1.178329 | 0.7442317 | 0.7083443 | 0.006211572 | 4.112098 | 0.8742976 | 0.05808582 | 0.829724 | 2.170294 |  | 12.7 | 0.1476976 | 51.77741 | 0.1847051 | 0.7013491 | 0.4234939 | 1
2301 | 0.09263697 | 455.3637 | 0.148622 | 4070.347 | 0.5394199 | 285.6279 | 0.6986868 | 0.4726238 | 0.5960635 | 0.01389967 | 4.422271 | 0.0927801 | 0.006199613 | 0.8822889 | 2.406409 |  | 12.7 | 0.1414113 | 51.61697 | 0.6643975 | 1.181287 | 0.4638607 | 1
2302 | 0.8190281 | 644.3359 | 0.4713682 | 4749.718 | 0.02489866 | 269.431 | 0.2421845 | 0.442819 | 0.5838435 | 0.01517313 | 2.367738 | 0.4717978 | 0.03251422 | 0.2440174 | 1.047522 |  | 12.7 | 0.8780993 | 66.37303 | 0.2087069 | 0.725732 | 0.04636457 | 1
2303 | 0.8091612 | 641.2214 | 0.8755969 | 5500 | 0.6250041 | 287.3546 | 0.6915746 | 0.9991725 | 0.9492819 | 0.001103003 | 0.4891292 | 0.3332278 | 0.02494863 | 0.7054157 | 1.807839 |  | 12.7 | 0.7134547 | 62.035 | 0.7484796 | 1.301224 | 0.02494972 | 1
2304 | 0.395439 | 544.8931 | 0.2364415 | 4297.543 | 0.0277399 | 269.7973 | 0.2832569 | 0.2248541 | 0.482816 | 0.03131984 | 4.834052 | 0.7427729 | 0.04769027 | 0.6516792 | 1.691625 |  | 12.7 | 0.3708559 | 56.11641 | 0.8052431 | 1.402899 | 0.3150266 | 1
2305 | 0.2193276 | 501.8576 | 0.1143659 | 3957.458 | 0.6003966 | 286.8494 | 0.7485554 | 0.5526746 | 0.6283448 | 0.01102642 | 4.142274 | 0.3275402 | 0.02461897 | 0.7511294 | 1.921657 |  | 12.7 | 0.4335846 | 57.14854 | 0.4308539 | 0.9328709 | 0.2570499 | 1
2306 | 0.6018281 | 589.1079 | 0.6103507 | 4996.163 | 0.742132 | 289.9585 | 0.8362186 | 0.3246456 | 0.5326928 | 0.02189938 | 10.78814 | 0.4574397 | 0.03175539 | 0.4383716 | 1.329223 |  | 12.7 | 0.2926132 | 54.77079 | 0.3046686 | 0.8168403 | 0.5054422 | 1
2307 | 0.9162118 | 683.9128 | 0.323853 | 4480.134 | 0.05051475 | 271.9605 | 0.3063852 | 0.5266753 | 0.6179044 | 0.01188395 | 2.490172 | 0.00494481 | -0.02017296 | 0.2534225 | 1.061367 |  | 12.7 | 0.6672566 | 61.12821 | 0.08048369 | 0.5748782 | 0.01227695 | 1
2308 | 0.4724334 | 561.4565 | 0.0935248 | 3876.45 | 0.4866689 | 284.5873 | 0.6763134 | 0.1030634 | 0.3999667 | 0.05674542 | 21.5474 | 0.3378235 | 0.02521338 | 0.002108629 | 0.4014313 |  | 12.7 | 0.6308191 | 60.4571 | 0.5866035 | 1.089257 | 0.2008798 | 1
2309 | 0.3438138 | 533.3245 | 0.03555675 | 3536.674 | 0.226544 | 278.9528 | 0.5445286 | 0.2611026 | 0.5020097 | 0.02729122 | 7.925655 | 0.7625658 | 0.04900618 | 0.7208948 | 1.844566 |  | 12.7 | 0.6421098 | 60.66162 | 0.2752143 | 0.7895721 | 0.4590009 | 1
2310 | 0.7312539 | 619.4035 | 0.4054192 | 4632.459 | 0.05144353 | 272.0302 | 0.2955944 | 0.4331767 | 0.5798499 | 0.0156141 | 2.858819 | 0.9551348 | 0.06963325 | 0.01184512 | 0.5233143 |  | 12.7 | 0.7409649 | 62.6145 | 0.04597243 | 0.514091 | 0.0863498 | 1
2311 | 0.5626348 | 580.6217 | 0.4871228 | 4777.401 | 0.8836903 | 294.232 | 1.070657 | 0.0670462 | 0.3632046 | 0.07386873 | 45.92024 | 0.2437626 | 0.01942074 | 0.09324904 | 0.793567 |  | 12.7 | 0.1637678 | 52.16994 | 0.0631595 | 0.5468061 | 0.5461825 | 1
2312 | 0.6891003 | 608.984 | 0.06559706 | 3743.413 | 0.6459412 | 287.7927 | 0.7936028 | 0.4564095 | 0.589437 | 0.01457636 | 7.044631 | 0.6026302 | 0.03946338 | 0.5151566 | 1.447769 |  | 12.7 | 0.9963253 | 78.68007 | 0.03622207 | 0.4920559 | 0.1504127 | 1
2313 | 0.740654 | 621.8332 | 0.7781854 | 5336.255 | 0.03403523 | 270.5091 | 0.2199761 | 0.01779413 | 0.2748293 | 0.1392477 | 19.04748 | 0.1186458 | 0.009182547 | 0.1058813 | 0.8193521 |  | 12.7 | 0.7719775 | 63.31471 | 0.1785617 | 0.6949395 | 0.343122 | 1
2314 | 0.8967515 | 674.0452 | 0.5901017 | 4959.465 | 0.9685403 | 299.4677 | 1.441332 | 0.963821 | 0.8504702 | 0.002240875 | 2.177062 | 0.2806931 | 0.02180354 | 0.9599571 | 3.087971 |  | 12.7 | 0.3423977 | 55.63749 | 0.6861944 | 1.209855 | 0.143276 | 1
2315 | 0.1081866 | 462.8386 | 0.1184288 | 3971.986 | 0.4252308 | 283.3682 | 0.6307883 | 0.4378191 | 0.5817755 | 0.0153999 | 4.496051 | 0.6593654 | 0.04262537 | 0.9763286 | 3.423318 |  | 12.7 | 0.7692217 | 63.25014 | 0.9034654 | 1.669407 | 0.3531252 | 1
2316 | 0.40576 | 547.1497 | 0.5329117 | 4857.814 | 0.9243629 | 296.1295 | 1.191497 | 0.3691844 | 0.5526407 | 0.01897952 | 12.37327 | 0.1456014 | 0.01183478 | 0.4212347 | 1.303808 |  | 12.7 | 0.6730461 | 61.23805 | 0.8437175 | 1.488008 | 0.4371566 | 1
2317 | 0.6975797 | 611.0247 | 0.581562 | 4944.124 | 0.2804536 | 280.2795 | 0.4649447 | 0.1622856 | 0.4451029 | 0.04104991 | 11.66198 | 0.9389342 | 0.06646366 | 0.900254 | 2.511362 |  | 12.7 | 0.9134187 | 67.85417 | 0.4169026 | 0.9198576 | 0.6861032 | 1
2318 | 0.955653 | 711.1466 | 0.4834353 | 4770.927 | 0.5683745 | 286.2038 | 0.6793235 | 0.6504091 | 0.6679883 | 0.008297127 | 4.00833 | 0.3039992 | 0.02322841 | 0.6393493 | 1.667005 |  | 12.7 | 0.7900926 | 63.75245 | 0.2619967 | 0.7771896 | 0.1405488 | 1
2319 | 0.3518142 | 535.1539 | 0.326582 | 4485.44 | 0.6273166 | 287.4026 | 0.7421897 | 0.002773557 | 0.1909691 | 0.2541258 | 100.9352 | 0.3317802 | 0.02486494 | 0.5700702 | 1.539289 |  | 12.7 | 0.3762611 | 56.2064 | 0.5579084 | 1.058286 | 1.174989 | 0
2320 | 0.4362984 | 553.7495 | 0.5852271 | 4950.699 | 0.8640148 | 293.4845 | 1.028286 | 0.02736467 | 0.3001351 | 0.1161313 | 66.12668 | 0.1215572 | 0.009488013 | 0.4074493 | 1.283561 |  | 12.7 | 0.7337638 | 62.45942 | 0.6389823 | 1.149689 | 0.8570571 | 1
2321 | 0.4965474 | 566.5687 | 0.2502686 | 4328.449 | 0.8925093 | 294.5963 | 1.083338 | 0.9640073 | 0.8507085 | 0.002237048 | 1.373067 | 0.9886434 | 0.08184273 | 0.7658318 | 1.962155 |  | 12.7 | 0.4668902 | 57.69112 | 0.4636954 | 0.9639371 | 0.09430557 | 1
2322 | 0.2669521 | 514.7362 | 0.350818 | 4531.821 | 0.03979346 | 271.0707 | 0.2861447 | 0.03916931 | 0.3235034 | 0.09820805 | 14.46497 | 0.9824212 | 0.07823729 | 0.8458909 | 2.234493 |  | 12.7 | 0.02137703 | 46.38401 | 0.5545595 | 1.054753 | 1.22353 | 0
2323 | 0.7985915 | 637.9928 | 0.975572 | 5500 | 0.9303118 | 296.468 | 1.245556 | 0.6770934 | 0.679122 | 0.007660222 | 6.087238 | 0.9924742 | 0.08505389 | 0.3848195 | 1.250637 |  | 12.7 | 0.9353693 | 69.04462 | 0.1544744 | 0.6689724 | 0.2090103 | 1
2324 | 0.5279199 | 573.2185 | 0.296194 | 4425.235 | 0.67662 | 288.452 | 0.788099 | 0.5808704 | 0.6396777 | 0.01016547 | 4.592282 | 0.7897296 | 0.05091515 | 0.8658183 | 2.323071 |  | 12.7 | 0.8839751 | 66.59365 | 0.8400217 | 1.479053 | 0.2221274 | 1
2325 | 0.5415925 | 576.1257 | 0.7187418 | 5205.375 | 0.9222213 | 296.0126 | 1.198181 | 0.4080962 | 0.5693472 | 0.01683595 | 11.6219 | 0.894596 | 0.06027828 | 0.5672389 | 1.534391 |  | 12.7 | 0.09531204 | 50.27441 | 0.2745036 | 0.788909 | 0.7026484 | 1
2326 | 0.7534672 | 625.2198 | 0.6741327 | 5115.948 | 0.1904596 | 277.963 | 0.388849 | 0.9003949 | 0.7928612 | 0.003387621 | 0.823585 | 0.3427164 | 0.02549372 | 0.5336947 | 1.477901 |  | 12.7 | 0.3305852 | 55.43565 | 0.4540859 | 0.9547756 | 0.02675588 | 1
2327 | 0.802915 | 639.3007 | 0.9063912 | 5500 | 0.3676023 | 282.1917 | 0.4872548 | 0.547655 | 0.6263296 | 0.01118697 | 3.484767 | 0.6510094 | 0.04214899 | 0.427952 | 1.313735 |  | 12.7 | 0.3821757 | 56.30457 | 0.9016361 | 1.662429 | 0.1675229 | 1
2328 | 0.8910928 | 671.4345 | 0.02499072 | 3500 | 0.1715343 | 277.3978 | 0.5107537 | 0.3720419 | 0.5538877 | 0.0188105 | 6.45083 | 0.2662184 | 0.0208899 | 0.7898432 | 2.033464 |  | 12.7 | 0.8193312 | 64.51626 | 0.8199625 | 1.433502 | 0.3210366 | 1
2329 | 0.5065472 | 568.6868 | 0.1226742 | 3986.795 | 0.2351017 | 279.1739 | 0.5097285 | 0.8835243 | 0.7815072 | 0.003675083 | 1.065318 | 0.1753999 | 0.01440618 | 0.2527024 | 1.060311 |  | 12.7 | 0.05140647 | 48.48591 | 0.4695095 | 0.9695126 | 0.02927949 | 1
2330 | 0.5902174 | 586.5748 | 0.7456936 | 5262.699 | 0.7448934 | 290.0259 | 0.8317776 | 0.8404657 | 0.7559107 | 0.004415822 | 2.154479 | 0.9223973 | 0.06384904 | 0.7523847 | 1.925031 |  | 12.7 | 0.8247155 | 64.66613 | 0.2851629 | 0.7988256 | 0.08674128 | 1
2331 | 0.7006293 | 611.7649 | 0.4935891 | 4788.751 | 0.1753048 | 277.5134 | 0.4016935 | 0.2287817 | 0.4849715 | 0.03083927 | 7.578503 | 0.6487911 | 0.04202323 | 0.2523928 | 1.059856 |  | 12.7 | 0.0217161 | 46.41826 | 0.4792396 | 0.9789021 | 0.4353605 | 1
2332 | 0.5181654 | 571.1489 | 0.6938074 | 5154.67 | 0.858573 | 293.2911 | 1.017614 | 0.9969422 | 0.9272565 | 0.0012918 | 0.7508062 | 0.841306 | 0.05499664 | 0.7950085 | 2.049764 |  | 12.7 | 0.3574164 | 55.89139 | 0.875507 | 1.574306 | 0.05584245 | 1
2333 | 0.5197677 | 571.4887 | 0.3762172 | 4579.198 | 0.09440076 | 274.5209 | 0.3492292 | 0.5375977 | 0.6222918 | 0.01151574 | 2.298318 | 0.9689488 | 0.07317684 | 0.6312669 | 1.651217 |  | 12.7 | 0.09708404 | 50.33307 | 0.0001247747 | 0.2357056 | 0.1981722 | 1
2334 | 0.8914283 | 671.5865 | 0.7978015 | 5383.656 | 0.881077 | 294.1278 | 1.072999 | 0.9890276 | 0.8953336 | 0.001624235 | 1.170442 | 0.4536855 | 0.03155654 | 0.1990337 | 0.9795522 |  | 12.7 | 0.2452179 | 53.89333 | 0.4914719 | 0.9908187 | 0.03828193 | 1
2335 | 0.9238552 | 688.261 | 0.9372175 | 5500 | 0.5387482 | 285.6146 | 0.6154596 | 0.1319498 | 0.4236038 | 0.0478951 | 20.28821 | 0.7354011 | 0.04721385 | 0.4703713 | 1.377575 |  | 12.7 | 0.9117084 | 67.77223 | 0.6685279 | 1.186589 | 0.5624355 | 1
2336 | 0.7662322 | 628.6888 | 0.01209511 | 3500 | 0.9563209 | 298.2867 | 1.235794 | 0.1530564 | 0.4388473 | 0.04293397 | 33.35668 | 0.5507344 | 0.03667786 | 0.598921 | 1.590519 |  | 12.7 | 0.8331795 | 64.90849 | 0.07317162 | 0.5634888 | 0.8488624 | 0
2337 | 0.3489318 | 534.4966 | 0.2132957 | 4243.473 | 0.1641987 | 277.1681 | 0.4372432 | 0.8385203 | 0.7548403 | 0.00444986 | 1.039954 | 0.3641079 | 0.0267025 | 0.9729223 | 3.337142 |  | 12.7 | 0.8034885 | 64.09267 | 0.1923496 | 0.7092223 | 0.02791385 | 1
2338 | 0.06832739 | 441.5332 | 0.5856775 | 4951.508 | 0.1243767 | 275.7844 | 0.3482182 | 0.2712574 | 0.5071358 | 0.02630588 | 4.044526 | 0.02876295 | -0.005885162 | 0.40479 | 1.279674 |  | 12.7 | 0.734597 | 62.47723 | 0.2683615 | 0.7831661 | 0.0970724 | 1
2339 | 0.6838141 | 607.724 | 0.8042126 | 5399.736 | 0.8254393 | 292.2093 | 0.9513536 | 0.699807 | 0.6887829 | 0.007147326 | 4.132302 | 0.1334164 | 0.0106819 | 0.01210659 | 0.5252595 |  | 12.7 | 0.4352848 | 57.17626 | 0.4634031 | 0.9636575 | 0.07337808 | 1
2340 | 0.3187238 | 527.4776 | 0.8904205 | 5500 | 0.3632687 | 282.1011 | 0.4842148 | 0.3353541 | 0.5375852 | 0.02114413 | 5.400475 | 0.05405434 | 0.0002581975 | 0.9733951 | 3.348416 |  | 12.7 | 0.4912025 | 58.08782 | 0.996309 | 2.873985 | 0.5602866 | 1
2341 | 0.2122934 | 499.8277 | 0.4145417 | 4648.886 | 0.784813 | 291.048 | 0.8990537 | 0.7462879 | 0.709276 | 0.006170193 | 2.772712 | 0.04434649 | -0.00174899 | 0.6333494 | 1.65526 |  | 12.7 | 0.0025423 | 42.51617 | 0.9090811 | 1.691651 | 0.3387 | 1
2342 | 0.6413358 | 597.8917 | 0.4456755 | 4704.383 | 0.4138677 | 283.1396 | 0.5716946 | 0.3104216 | 0.5260852 | 0.02296239 | 7.848809 | 0.9723425 | 0.07424428 | 0.5985748 | 1.589889 |  | 12.7 | 0.3830382 | 56.31886 | 0.124378 | 0.6340534 | 0.4848773 | 1
2343 | 0.8027527 | 639.2513 | 0.6023566 | 4981.616 | 0.3225267 | 281.2293 | 0.4908524 | 0.5368859 | 0.622006 | 0.01153938 | 3.620803 | 0.03295702 | -0.004619162 | 0.3470873 | 1.196329 |  | 12.7 | 0.05918361 | 48.86684 | 0.9798326 | 2.242822 | 0.210296 | 1
2344 | 0.3708823 | 539.4558 | 0.5054781 | 4809.612 | 0.1645832 | 277.1803 | 0.3918522 | 0.9762042 | 0.8684069 | 0.001970322 | 0.4165003 | 0.7845196 | 0.05053852 | 0.8471409 | 2.239719 |  | 12.7 | 0.8404955 | 65.12523 | 0.7730337 | 1.342485 | 0.05053854 | 1
2345 | 0.3679943 | 538.8091 | 0.1973679 | 4204.258 | 0.521686 | 285.2775 | 0.67812 | 0.2204504 | 0.4803745 | 0.0318732 | 11.64574 | 0.1588575 | 0.01301754 | 0.7476853 | 1.912476 |  | 12.7 | 0.2038196 | 53.06213 | 0.7879468 | 1.369457 | 0.7784455 | 1
2346 | 0.1635645 | 484.4973 | 0.9945467 | 5500 | 0.303265 | 280.8018 | 0.4424468 | 0.8756136 | 0.7764839 | 0.003809929 | 0.8167128 | 0.02798403 | -0.00613697 | 0.08501395 | 0.7758265 |  | 12.7 | 0.4344454 | 57.16257 | 0.1117477 | 0.6182733 | -0.005743304 | 1
2347 | 0.1748558 | 488.2799 | 0.8399497 | 5495.976 | 0.768545 | 290.6197 | 0.8575891 | 0.4664657 | 0.5935522 | 0.01415234 | 5.926202 | 0.2424571 | 0.01933317 | 0.8091863 | 2.096518 |  | 12.7 | 0.2914684 | 54.7503 | 0.3775901 | 0.8835949 | 0.4803148 | 1
2348 | 0.9131723 | 682.2666 | 0.7559494 | 5285.332 | 0.2729094 | 280.1023 | 0.4357798 | 0.4765626 | 0.5976666 | 0.01374074 | 4.08537 | 0.3697173 | 0.02701535 | 0.9594434 | 3.079887 |  | 12.7 | 0.5358861 | 58.82371 | 0.3328724 | 0.8426962 | 0.3525006 | 1
2349 | 0.5352906 | 574.7847 | 0.6275817 | 5027.819 | 0.1566165 | 276.9235 | 0.3692823 | 0.8148901 | 0.7422864 | 0.004869194 | 1.033524 | 0.8736294 | 0.05801805 | 0.2760548 | 1.094342 |  | 12.7 | 0.6273532 | 60.39487 | 0.419657 | 0.9224195 | 0.05895969 | 1
2350 | 0.4357495 | 553.6317 | 0.8798649 | 5500 | 0.6072944 | 286.9901 | 0.6749648 | 0.5614155 | 0.6318548 | 0.01075225 | 4.01792 | 0.1325981 | 0.01060194 | 0.4204726 | 1.302684 |  | 12.7 | 0.6524156 | 60.85088 | 0.7408404 | 1.289081 | 0.1261095 | 1
2351 | 0.8387944 | 650.914 | 0.9278523 | 5500 | 0.03223091 | 270.3171 | 0.2069775 | 0.165379 | 0.447151 | 0.0404512 | 5.449771 | 0.4434493 | 0.03101318 | 0.132722 | 0.8698243 |  | 12.7 | 0.1683939 | 52.27876 | 0.9018119 | 1.663094 | 0.2244377 | 1
2352 | 0.3517958 | 535.1497 | 0.6990154 | 5165.1 | 0.6361843 | 287.5875 | 0.7176498 | 0.8676268 | 0.7715769 | 0.003946431 | 1.515627 | 0.8948148 | 0.06030349 | 0.7414088 | 1.896024 |  | 12.7 | 0.4558454 | 57.51123 | 0.1435829 | 0.6567061 | 0.07876843 | 1
2353 | 0.848467 | 654.3249 | 0.1419422 | 4049.856 | 0.5342253 | 285.5251 | 0.6963856 | 0.9985405 | 0.9407505 | 0.001172616 | 0.5343169 | 0.3767637 | 0.02740617 | 0.004529071 | 0.4486935 |  | 12.7 | 0.6049532 | 59.9984 | 0.7098585 | 1.242678 | 0.02740818 | 1
2354 | 0.7753253 | 631.2243 | 0.02558978 | 3500 | 0.5639205 | 286.1148 | 0.7501671 | 0.9229337 | 0.8098241 | 0.002999494 | 1.420331 | 0.07622442 | 0.003950364 | 0.4897318 | 1.407512 |  | 12.7 | 0.7676473 | 63.21347 | 0.2642486 | 0.7793072 | 0.007776269 | 1
2355 | 0.1485277 | 479.186 | 0.7240165 | 5216.371 | 0.2694566 | 280.0204 | 0.4381353 | 0.3366387 | 0.5381677 | 0.02105596 | 4.420665 | 0.6247145 | 0.04067562 | 0.4679878 | 1.373928 |  | 12.7 | 0.2991801 | 54.88779 | 0.2300286 | 0.7466811 | 0.2485973 | 1
2356 | 0.757296 | 626.2498 | 0.6857377 | 5138.663 | 0.4829834 | 284.5146 | 0.5927063 | 0.6254626 | 0.6577409 | 0.008930029 | 3.314668 | 0.708746 | 0.04554423 | 0.1773712 | 0.9453422 |  | 12.7 | 0.485821 | 57.99988 | 0.4911524 | 0.9905058 | 0.1161886 | 1
2357 | 0.4022504 | 546.384 | 0.05064109 | 3652.932 | 0.139895 | 276.355 | 0.4719344 | 0.8096403 | 0.7395978 | 0.004964016 | 1.280008 | 0.2620538 | 0.02062245 | 0.2622827 | 1.074328 |  | 12.7 | 0.7253777 | 62.28195 | 0.9186561 | 1.732817 | 0.02266944 | 1
2358 | 0.1932473 | 494.1237 | 0.2877501 | 4408.021 | 0.9688052 | 299.4972 | 1.38593 | 0.5875964 | 0.6423879 | 0.009969746 | 6.82749 | 0.4404287 | 0.03085247 | 0.4650517 | 1.369446 |  | 12.7 | 0.5952143 | 59.82882 | 0.8963126 | 1.642804 | 0.3014802 | 1
2359 | 0.1934292 | 494.1797 | 0.5486488 | 4885.574 | 0.08838008 | 274.2327 | 0.3194623 | 0.3414385 | 0.5403359 | 0.02073099 | 3.272838 | 0.6182762 | 0.04032009 | 0.5492026 | 1.503679 |  | 12.7 | 0.7041531 | 61.84638 | 0.2702605 | 0.7849441 | 0.1204229 | 1
2360 | 0.366231 | 538.4135 | 0.4663406 | 4740.87 | 0.1085974 | 275.1506 | 0.3500608 | 0.9741143 | 0.8650186 | 0.0020188 | 0.3804983 | 0.9880332 | 0.08142206 | 0.08002947 | 0.7646635 |  | 12.7 | 0.2776722 | 54.50087 | 0.8538165 | 1.513508 | 0.08142319 | 1
2361 | 0.4794428 | 562.9439 | 0.9265152 | 5500 | 0.6714919 | 288.3401 | 0.7383303 | 0.1611347 | 0.4443349 | 0.04127668 | 17.15618 | 0.9734321 | 0.07461012 | 0.8667285 | 2.327411 |  | 12.7 | 0.2137305 | 53.26814 | 0.1501233 | 0.6641164 | 1.175291 | 0
2362 | 0.687402 | 608.5782 | 0.8773178 | 5500 | 0.2114184 | 278.5501 | 0.3776574 | 0.8905449 | 0.7861176 | 0.003555525 | 0.8171809 | 0.8984467 | 0.06072776 | 0.4660724 | 1.371002 |  | 12.7 | 0.1023752 | 50.50411 | 0.8312205 | 1.458464 | 0.06479688 | 1
2363 | 0.321498 | 528.1331 | 0.5943405 | 4967.107 | 0.2235656 | 278.8748 | 0.4237289 | 0.7633292 | 0.7171068 | 0.005833141 | 1.305371 | 0.469429 | 0.03238919 | 0.313852 | 1.148733 |  | 12.7 | 0.769884 | 63.26561 | 0.3887683 | 0.8938583 | 0.03434403 | 1
2364 | 0.3099807 | 525.396 | 0.9529213 | 5500 | 0.500163 | 284.8532 | 0.5845814 | 0.1583548 | 0.4424659 | 0.04183382 | 12.8487 | 0.06901019 | 0.002852729 | 0.6327397 | 1.654074 |  | 12.7 | 0.1850027 | 52.65616 | 0.3384167 | 0.847765 | 0.7138306 | 1
2365 | 0.378633 | 541.1833 | 0.6903279 | 5147.746 | 0.4138737 | 283.1397 | 0.5423523 | 0.4666402 | 0.5936235 | 0.01414511 | 4.151759 | 0.9450209 | 0.06756601 | 0.1536547 | 0.9062515 |  | 12.7 | 0.4585052 | 57.55455 | 0.08601274 | 0.5831209 | 0.167845 | 1
2366 | 0.06797627 | 441.3076 | 0.2478932 | 4323.206 | 0.6124521 | 287.0957 | 0.7382715 | 0.3024995 | 0.5223466 | 0.02358656 | 7.684614 | 0.1139276 | 0.008676059 | 0.6830149 | 1.757451 |  | 12.7 | 0.2541491 | 54.06378 | 0.1891287 | 0.7059183 | 0.5182322 | 1
2367 | 0.09141028 | 454.7358 | 0.1778801 | 4153.568 | 0.9938984 | 304.5488 | 1.711841 | 0.380116 | 0.5573926 | 0.01834346 | 14.2792 | 0.8143807 | 0.05277727 | 0.07776062 | 0.7594635 |  | 12.7 | 0.01925787 | 46.15948 | 0.1994728 | 0.7164649 | 0.4281981 | 1
2368 | 0.8689795 | 662.0735 | 0.1004396 | 3904.665 | 0.6707864 | 288.3248 | 0.8056627 | 0.2702846 | 0.5066489 | 0.02639792 | 14.08086 | 0.6733908 | 0.04343521 | 0.3754579 | 1.237108 |  | 12.7 | 0.4994443 | 58.22272 | 0.7823006 | 1.359057 | 0.5101484 | 1
2369 | 0.5290117 | 573.4504 | 0.2028251 | 4217.899 | 0.4330501 | 283.5247 | 0.6181061 | 0.9672197 | 0.8549449 | 0.002170087 | 0.7691943 | 0.7843352 | 0.05052529 | 0.7052437 | 1.80744 |  | 12.7 | 0.1752912 | 52.43789 | 0.8763718 | 1.57693 | 0.05290774 | 1
2370 | 0.702241 | 612.1574 | 0.7002444 | 5167.572 | 0.5555992 | 285.949 | 0.6473344 | 0.8565882 | 0.7650351 | 0.004136043 | 1.638992 | 0.8685002 | 0.05750592 | 0.689331 | 1.771352 |  | 12.7 | 0.6412559 | 60.64605 | 0.3676411 | 0.8744812 | 0.07137497 | 1
2371 | 0.6817955 | 607.2453 | 0.2384336 | 4302.055 | 0.6597472 | 288.0865 | 0.778472 | 0.2851483 | 0.5139968 | 0.0250425 | 11.83818 | 0.9570916 | 0.07007569 | 0.4583877 | 1.359316 |  | 12.7 | 0.6018623 | 59.94441 | 0.8241314 | 1.442577 | 0.4975587 | 1
2372 | 0.8170333 | 643.6979 | 0.2935187 | 4419.806 | 0.4859808 | 284.5737 | 0.6397622 | 0.10788 | 0.4041846 | 0.05505418 | 22.67206 | 0.06715978 | 0.00255705 | 0.5600251 | 1.522008 |  | 12.7 | 0.850512 | 65.43404 | 0.5288988 | 1.028188 | 0.6613214 | 1
2373 | 0.4784665 | 562.7368 | 0.6646873 | 5097.703 | 0.3714464 | 282.2717 | 0.5162027 | 0.8721455 | 0.7743339 | 0.003869146 | 1.123934 | 0.3156701 | 0.02392333 | 0.7813267 | 2.007368 |  | 12.7 | 0.9328035 | 68.8896 | 0.5859921 | 1.088583 | 0.02427723 | 1
2374 | 0.6060597 | 590.0359 | 0.05741692 | 3696.217 | 0.8527405 | 293.0893 | 1.003852 | 0.9169449 | 0.8050718 | 0.003103512 | 1.838237 | 0.3220505 | 0.02429858 | 0.1215445 | 0.8494088 |  | 12.7 | 0.9051981 | 67.47159 | 0.2829685 | 0.7967888 | 0.02783246 | 1
2375 | 0.09630214 | 457.2038 | 0.3748106 | 4576.603 | 0.458889 | 284.0386 | 0.6109107 | 0.7145353 | 0.6951589 | 0.006827782 | 1.907073 | 0.4572378 | 0.0317447 | 0.2325032 | 1.030428 |  | 12.7 | 0.1243456 | 51.15811 | 0.4753708 | 0.9751596 | 0.08061066 | 1
2376 | 0.1483335 | 479.1152 | 0.1843355 | 4170.724 | 0.578927 | 286.4153 | 0.7209018 | 0.5459826 | 0.6256583 | 0.01124098 | 3.882578 | 0.9780752 | 0.07632603 | 0.6352012 | 1.658869 |  | 12.7 | 0.3908703 | 56.44838 | 0.9504476 | 1.914708 | 0.2605749 | 1
2377 | 0.982412 | 745.2846 | 0.07313046 | 3782.994 | 0.7158512 | 289.3346 | 0.849112 | 0.7541832 | 0.7128792 | 0.006012751 | 3.80505 | 0.3287743 | 0.02469069 | 0.8140028 | 2.113133 |  | 12.7 | 0.8221048 | 64.59306 | 0.7470216 | 1.298883 | 0.1499074 | 1
2378 | 0.7502569 | 624.3627 | 0.68905 | 5145.212 | 0.331023 | 281.4145 | 0.4853211 | 0.6159536 | 0.6538665 | 0.009181706 | 2.782207 | 0.7269601 | 0.04667654 | 0.8178761 | 2.126786 |  | 12.7 | 0.02807782 | 46.99352 | 0.09207436 | 0.5918398 | 0.3503807 | 1
2379 | 0.3945606 | 544.7003 | 0.9209811 | 5500 | 0.5522786 | 285.883 | 0.6266852 | 0.2515262 | 0.4970822 | 0.02827314 | 9.651196 | 0.9476696 | 0.06807599 | 0.1009139 | 0.8093982 |  | 12.7 | 0.5315354 | 58.75147 | 0.09787722 | 0.5999104 | 0.2864349 | 1
2380 | 0.599382 | 588.5727 | 0.7199439 | 5207.872 | 0.01319686 | 267.3979 | 0.1823537 | 0.3893965 | 0.561389 | 0.01782505 | 1.913134 | 0.2434287 | 0.01939837 | 0.8905916 | 2.452814 |  | 12.7 | 0.9427397 | 69.52047 | 0.4004339 | 0.9046051 | 0.02834069 | 1
2381 | 0.65679 | 601.4142 | 0.6661582 | 5100.531 | 0.5233268 | 285.3099 | 0.6254972 | 0.2387171 | 0.4903369 | 0.02967487 | 11.16318 | 0.3021161 | 0.02311519 | 0.8647416 | 2.317972 |  | 12.7 | 0.8068951 | 64.1817 | 0.3708738 | 0.8774407 | 0.6563005 | 1
2382 | 0.4769827 | 562.422 | 0.8838519 | 5500 | 0.5461656 | 285.7616 | 0.6215856 | 0.01783019 | 0.274942 | 0.1391351 | 48.64073 | 0.4527248 | 0.03150562 | 0.6306293 | 1.649983 |  | 12.7 | 0.3826716 | 56.31279 | 0.2263629 | 0.7431191 | 1.097045 | 0
2383 | 0.7582851 | 626.5173 | 0.7454713 | 5262.214 | 0.9132317 | 295.5469 | 1.167389 | 0.9054211 | 0.7964421 | 0.003301707 | 2.414833 | 0.1008118 | 0.007184271 | 0.008628555 | 0.4964613 |  | 12.7 | 0.2943214 | 54.80132 | 0.6264811 | 1.134738 | 0.03428917 | 1
2384 | 0.5909451 | 586.733 | 0.1952395 | 4198.876 | 0.2260278 | 278.9393 | 0.4855987 | 0.2567472 | 0.4997803 | 0.02773118 | 7.901079 | 0.970846 | 0.07376087 | 0.5839736 | 1.563667 |  | 12.7 | 0.6347808 | 60.52854 | 0.2555273 | 0.7710857 | 0.414813 | 1
2385 | 0.8199874 | 644.6443 | 0.3652386 | 4558.856 | 0.5756404 | 286.3493 | 0.6967175 | 0.3728561 | 0.5542423 | 0.01876271 | 8.426989 | 0.888013 | 0.05953661 | 0.4893026 | 1.406842 |  | 12.7 | 0.05253953 | 48.54394 | 0.2405388 | 0.7568142 | 0.5750265 | 1
2386 | 0.03527937 | 414.4981 | 0.4486442 | 4709.639 | 0.2394412 | 279.2843 | 0.4541226 | 0.1544929 | 0.4398359 | 0.04263057 | 8.024477 | 0.5544511 | 0.03687522 | 0.5948601 | 1.583154 |  | 12.7 | 0.4017112 | 56.62695 | 0.7848833 | 1.363785 | 0.4587947 | 1
2387 | 0.04272298 | 421.9663 | 0.3945906 | 4612.838 | 0.8451133 | 292.8334 | 0.9910823 | 0.7599087 | 0.7155187 | 0.005899973 | 2.467388 | 0.1309461 | 0.01043947 | 0.3789725 | 1.242182 |  | 12.7 | 0.3120361 | 55.11425 | 0.9069282 | 1.682971 | 0.07968949 | 1
2388 | 0.2414453 | 508.0096 | 0.8312706 | 5471.439 | 0.2124583 | 278.5783 | 0.3803276 | 0.9921379 | 0.9049468 | 0.001516001 | 0.2929068 | 0.07905558 | 0.004359493 | 0.01923994 | 0.5698121 |  | 12.7 | 0.1978954 | 52.93654 | 0.04436019 | 0.5106641 | 0.004359576 | 1
2389 | 0.4519475 | 557.0973 | 0.04569163 | 3618.298 | 0.5146262 | 285.1382 | 0.7114232 | 0.7690094 | 0.7197635 | 0.005723027 | 2.268218 | 0.08676162 | 0.005419635 | 0.7894088 | 2.03211 |  | 12.7 | 0.5279246 | 58.69164 | 0.5274027 | 1.026664 | 0.06788961 | 1
2390 | 0.9586803 | 713.9559 | 0.5424926 | 4874.701 | 0.2411875 | 279.3284 | 0.4429504 | 0.7536493 | 0.7126342 | 0.006023327 | 1.904859 | 0.4458601 | 0.03114132 | 0.2941209 | 1.120413 |  | 12.7 | 0.8636886 | 65.86456 | 0.8230516 | 1.440208 | 0.03817091 | 1
2391 | 0.2932493 | 521.339 | 0.3697785 | 4567.292 | 0.09143521 | 274.3807 | 0.3472216 | 0.4238871 | 0.5759803 | 0.01605359 | 2.906024 | 0.486172 | 0.03327196 | 0.9191545 | 2.644085 |  | 12.7 | 0.9792758 | 73.21198 | 0.8458741 | 1.493324 | 0.06479105 | 1
2392 | 0.7257782 | 618.0079 | 0.1006532 | 3905.513 | 0.3713733 | 282.2702 | 0.6024903 | 0.1565727 | 0.4412572 | 0.04219812 | 15.71221 | 0.4645966 | 0.03213394 | 0.08806067 | 0.7824861 |  | 12.7 | 0.949923 | 70.03683 | 0.2467474 | 0.7627494 | 0.2620358 | 1
2393 | 0.9156928 | 683.6286 | 0.1557355 | 4091.502 | 0.1440879 | 276.5016 | 0.4346488 | 0.3299497 | 0.5351244 | 0.02152069 | 6.394622 | 0.459789 | 0.03187973 | 0.1677845 | 0.9297767 |  | 12.7 | 0.6809502 | 61.38961 | 0.4607945 | 0.9611646 | 0.1875387 | 1
2394 | 0.4965589 | 566.5711 | 0.9817606 | 5500 | 0.4919252 | 284.6909 | 0.5781815 | 0.5702794 | 0.6354166 | 0.010481 | 3.433375 | 0.2879062 | 0.02225025 | 0.6079245 | 1.60704 |  | 12.7 | 0.7494417 | 62.80044 | 0.5002096 | 0.9994142 | 0.110822 | 1
2395 | 0.8258884 | 646.5645 | 0.7513127 | 5275.038 | 0.2571366 | 279.7237 | 0.4255017 | 0.2318754 | 0.4866554 | 0.03046899 | 8.382456 | 0.6032699 | 0.03949822 | 0.5142971 | 1.446389 |  | 12.7 | 0.8084603 | 64.22297 | 0.1399044 | 0.6524754 | 0.3325065 | 1
2396 | 0.8979509 | 674.6118 | 0.08920952 | 3858.053 | 0.7933162 | 291.2793 | 0.9251648 | 0.5478792 | 0.6264196 | 0.01117975 | 6.977584 | 0.2429988 | 0.01936953 | 0.5858567 | 1.567012 |  | 12.7 | 0.03388421 | 47.43499 | 0.8430471 | 1.48637 | 0.5648571 | 1
2397 | 0.1766721 | 488.8737 | 0.1897574 | 4184.847 | 0.1150816 | 275.4185 | 0.401821 | 0.1057627 | 0.4023461 | 0.05578506 | 10.9584 | 0.4328877 | 0.03045043 | 0.8879089 | 2.437455 |  | 12.7 | 0.1097534 | 50.73309 | 0.2661533 | 0.7810956 | 1.033109 | 0
2398 | 0.4478664 | 556.226 | 0.6042444 | 4985.044 | 0.8526527 | 293.0863 | 1.005024 | 0.6656178 | 0.6743087 | 0.00792934 | 4.432663 | 0.7165093 | 0.04602256 | 0.9896614 | 3.9625 |  | 12.7 | 0.6371153 | 60.5708 | 0.1015107 | 0.6048398 | 0.4685559 | 1
2399 | 0.03262234 | 411.5177 | 0.5786777 | 4938.958 | 0.898896 | 294.8737 | 1.11306 | 0.8129012 | 0.7412639 | 0.004905041 | 2.246724 | 0.5792336 | 0.0381986 | 0.9219779 | 2.666516 |  | 12.7 | 0.09843735 | 50.3774 | 0.1250079 | 0.6348202 | 0.2366326 | 1
2400 | 0.5442732 | 576.6968 | 0.07508811 | 3792.764 | 0.8136367 | 291.8562 | 0.950536 | 0.9506628 | 0.8352585 | 0.002499245 | 1.370014 | 0.08197394 | 0.004769767 | 0.02930221 | 0.6166503 |  | 12.7 | 0.8757668 | 66.28772 | 0.1146625 | 0.6219871 | 0.005508008 | 1
2401 | 0.1552214 | 481.5922 | 0.6122339 | 4999.602 | 0.5973885 | 286.7882 | 0.6910163 | 0.4614724 | 0.5915112 | 0.01436108 | 4.779196 | 0.4026588 | 0.02882411 | 0.5433669 | 1.493913 |  | 12.7 | 0.6848267 | 61.46466 | 0.6779924 | 1.198932 | 0.1969106 | 1
2402 | 0.332903 | 530.8035 | 0.393892 | 4611.567 | 0.5855306 | 286.5483 | 0.7016133 | 0.5881017 | 0.6425916 | 0.009955185 | 3.707498 | 0.077997 | 0.00420784 | 0.6057394 | 1.603006 |  | 12.7 | 0.7881366 | 63.70401 | 0.8469052 | 1.49589 | 0.1018333 | 1
2403 | 0.304552 | 524.0907 | 0.3117247 | 4456.323 | 0.4482533 | 283.8276 | 0.6116988 | 0.179835 | 0.4564292 | 0.03784651 | 12.13305 | 0.1658394 | 0.0136145 | 0.6113024 | 1.61331 |  | 12.7 | 0.6057167 | 60.01177 | 0.9664961 | 2.057515 | 0.552448 | 1
2404 | 0.5927248 | 587.1203 | 0.9035093 | 5500 | 0.5732915 | 286.3022 | 0.6445915 | 0.2365392 | 0.4891711 | 0.02992406 | 11.32484 | 0.3564436 | 0.02627239 | 0.6704162 | 1.730383 |  | 12.7 | 0.8699373 | 66.07975 | 0.1572196 | 0.6720077 | 0.472791 | 1
2405 | 0.1010043 | 459.4907 | 0.4359709 | 4687.165 | 0.5437445 | 285.7136 | 0.6650008 | 0.947779 | 0.8322688 | 0.002553424 | 0.7802285 | 0.3400412 | 0.02534064 | 0.8788949 | 2.38835 |  | 12.7 | 0.9806173 | 73.43962 | 0.9719696 | 2.122573 | 0.02534338 | 1
2406 | 0.4718832 | 561.3396 | 0.808705 | 5411.194 | 0.5062633 | 284.9734 | 0.5944144 | 0.1838354 | 0.4589178 | 0.03717685 | 12.40474 | 0.8694927 | 0.05760392 | 0.2603665 | 1.071531 |  | 12.7 | 0.8266216 | 64.71997 | 0.4877358 | 0.9871651 | 0.3580372 | 1
2407 | 0.01133989 | 374.7426 | 0.270276 | 4371.615 | 0.7101083 | 289.2021 | 0.8220636 | 0.3340052 | 0.5369725 | 0.02123726 | 6.542398 | 0.8204809 | 0.05326119 | 0.9460329 | 2.899124 |  | 12.7 | 0.7022328 | 61.80785 | 0.1558673 | 0.6705152 | 0.5501345 | 1
2408 | 0.08448007 | 451.0658 | 0.6671606 | 5102.46 | 0.6557667 | 288.0014 | 0.7391518 | 0.50777 | 0.6102966 | 0.01255054 | 4.184427 | 0.8574355 | 0.05644623 | 0.08169348 | 0.7684288 |  | 12.7 | 0.6666822 | 61.11736 | 0.6036612 | 1.10833 | 0.1235127 | 1
2409 | 0.04644085 | 425.3072 | 0.5200346 | 4835.168 | 0.8658324 | 293.5503 | 1.031418 | 0.786665 | 0.7281894 | 0.005387351 | 2.363265 | 0.3794753 | 0.02755596 | 0.07122901 | 0.7440317 |  | 12.7 | 0.07389909 | 49.49804 | 0.1856806 | 0.7023599 | 0.09242014 | 1
2410 | 0.1867701 | 492.1067 | 0.9594528 | 5500 | 0.7987986 | 291.4315 | 0.9039059 | 0.9587123 | 0.8442135 | 0.002343744 | 1.04254 | 0.8870537 | 0.05943115 | 0.4926678 | 1.412103 |  | 12.7 | 0.2964981 | 54.84012 | 0.3039671 | 0.8161949 | 0.06419136 | 1
2411 | 0.01851621 | 391.0832 | 0.6678589 | 5103.806 | 0.243218 | 279.3795 | 0.4277452 | 0.8545193 | 0.7638372 | 0.004171737 | 0.6978646 | 0.1543974 | 0.01262716 | 0.9587326 | 3.068872 |  | 12.7 | 0.1270269 | 51.23269 | 0.8103896 | 1.413357 | 0.01601321 | 1
2412 | 0.9794076 | 739.8207 | 0.9599914 | 5500 | 0.4271562 | 283.4068 | 0.529721 | 0.5732289 | 0.6366026 | 0.01039221 | 4.072691 | 0.8185322 | 0.0531055 | 0.1141427 | 0.835438 |  | 12.7 | 0.1738797 | 52.40562 | 0.8088907 | 1.410286 | 0.1815319 | 1
2413 | 0.85497 | 656.7002 | 0.9971567 | 5500 | 0.559078 | 286.0182 | 0.6324138 | 0.8859775 | 0.7831011 | 0.003633303 | 1.508933 | 0.1972858 | 0.01612152 | 0.4229206 | 1.306295 |  | 12.7 | 0.2076248 | 53.14182 | 0.3616288 | 0.8689807 | 0.04181246 | 1
2414 | 0.4589413 | 558.5879 | 0.9126935 | 5500 | 0.8322466 | 292.4198 | 0.9634414 | 0.1781341 | 0.4553611 | 0.0381376 | 20.52439 | 0.5428651 | 0.03626074 | 0.1126862 | 0.8326417 |  | 12.7 | 0.481892 | 57.93573 | 0.4895926 | 0.9889794 | 0.4186519 | 1
2415 | 0.3755191 | 540.4906 | 0.165065 | 4118.304 | 0.05058334 | 271.9657 | 0.337197 | 0.4489006 | 0.5863514 | 0.0149026 | 2.716027 | 0.970299 | 0.07358933 | 0.4599734 | 1.361721 |  | 12.7 | 0.8006708 | 64.01983 | 0.6544141 | 1.16867 | 0.1092324 | 1
2416 | 0.8348867 | 649.5741 | 0.04562998 | 3617.848 | 0.3826008 | 282.5026 | 0.6320279 | 0.1665947 | 0.4479495 | 0.04022015 | 16.51234 | 0.3876544 | 0.02800581 | 0.9892055 | 3.934016 |  | 12.7 | 0.6458397 | 60.72982 | 0.3238001 | 0.8343953 | 1.603218 | 0
2417 | 0.4666001 | 560.2173 | 0.2399413 | 4305.456 | 0.5807019 | 286.451 | 0.7146579 | 0.1971472 | 0.466979 | 0.03508801 | 14.04796 | 0.1906633 | 0.01561545 | 0.6142286 | 1.618774 |  | 12.7 | 0.1549238 | 51.95687 | 0.3750697 | 0.8812845 | 0.7513458 | 1
2418 | 0.8253821 | 646.3981 | 0.1819544 | 4164.441 | 0.861273 | 293.3864 | 1.018896 | 0.432168 | 0.5794309 | 0.01566111 | 10.3146 | 0.3638536 | 0.02668828 | 0.4769129 | 1.387627 |  | 12.7 | 0.1090642 | 50.71214 | 0.01866435 | 0.4396043 | 0.5746573 | 0
2419 | 0.5343159 | 574.5774 | 0.6534151 | 5076.19 | 0.9459807 | 297.4816 | 1.298229 | 0.8737443 | 0.7753213 | 0.003841837 | 2.865753 | 0.9398421 | 0.06662244 | 0.4088022 | 1.285541 |  | 12.7 | 0.06921134 | 49.30758 | 0.1668017 | 0.6824414 | 0.2204975 | 1
2420 | 0.7679307 | 629.1581 | 0.684435 | 5136.096 | 0.7047148 | 289.0788 | 0.788377 | 0.6068039 | 0.6501518 | 0.009429664 | 4.677244 | 0.785373 | 0.05059984 | 0.4980722 | 1.420593 |  | 12.7 | 0.4137359 | 56.82422 | 0.585801 | 1.088373 | 0.2548841 | 1
2421 | 0.1190359 | 467.6052 | 0.1065278 | 3928.355 | 0.9017548 | 295.0021 | 1.09526 | 0.9770995 | 0.8699173 | 0.001949088 | 0.9982244 | 0.7654447 | 0.04920247 | 0.3785129 | 1.241518 |  | 12.7 | 0.8971977 | 67.12398 | 0.9386651 | 1.836651 | 0.04934228 | 1
2422 | 0.1486815 | 479.2421 | 0.5520179 | 4891.533 | 0.8148321 | 291.8913 | 0.938559 | 0.8361063 | 0.7535204 | 0.004492191 | 2.020574 | 0.08503461 | 0.00518839 | 0.8365327 | 2.1966 |  | 12.7 | 0.515074 | 58.47944 | 0.9245724 | 1.760664 | 0.05508458 | 1
2423 | 0.6208889 | 593.3105 | 0.6232536 | 5019.826 | 0.008233063 | 265.9984 | 0.1756741 | 0.9170646 | 0.8051648 | 0.003101442 | 0.3232611 | 0.345589 | 0.0256576 | 0.8321611 | 2.179594 |  | 12.7 | 0.7341608 | 62.46791 | 0.7263085 | 1.266781 | 0.0256576 | 1
2424 | 0.9478049 | 704.5223 | 0.412391 | 4645.021 | 0.9717577 | 299.8412 | 1.435784 | 0.6673125 | 0.6750169 | 0.007889156 | 7.98021 | 0.545594 | 0.03640528 | 0.1027645 | 0.8131329 |  | 12.7 | 0.8208178 | 64.55732 | 0.324845 | 0.8353519 | 0.1873031 | 1
2425 | 0.5692619 | 582.0449 | 0.8408027 | 5498.434 | 0.9708271 | 299.7297 | 1.524008 | 0.250786 | 0.4966974 | 0.0283513 | 25.14877 | 0.4055061 | 0.02897847 | 0.4428583 | 1.335927 |  | 12.7 | 0.4955492 | 58.15893 | 0.8086923 | 1.409881 | 0.7105974 | 1
2426 | 0.4174239 | 549.6828 | 0.4215128 | 4661.383 | 0.2099468 | 278.5101 | 0.4370539 | 0.5168932 | 0.6139707 | 0.01222407 | 2.936723 | 0.3303876 | 0.02478429 | 0.5537902 | 1.511413 |  | 12.7 | 0.1654461 | 52.20962 | 0.599263 | 1.103361 | 0.1779769 | 1
2427 | 0.1551353 | 481.5617 | 0.8881228 | 5500 | 0.3336593 | 281.4715 | 0.4635534 | 0.139832 | 0.4294639 | 0.04592344 | 10.25147 | 0.2136392 | 0.01732899 | 0.9564388 | 3.034595 |  | 12.7 | 0.409557 | 56.75575 | 0.1208426 | 0.6297155 | 1.014758 | 0
2428 | 0.9726412 | 729.634 | 0.01028733 | 3500 | 0.2647099 | 279.9069 | 0.5719151 | 0.02215473 | 0.2873708 | 0.127267 | 53.10706 | 0.09093091 | 0.005964068 | 0.4804256 | 1.393051 |  | 12.7 | 0.555636 | 59.15379 | 0.2218006 | 0.7386642 | 0.9105858 | 0
2429 | 0.7685174 | 629.3207 | 0.008688521 | 3500 | 0.1527996 | 276.7974 | 0.496966 | 0.1892932 | 0.4622626 | 0.03629546 | 11.35144 | 0.8550807 | 0.05622799 | 0.8837096 | 2.414119 |  | 12.7 | 0.6713307 | 61.2054 | 0.6779844 | 1.198921 | 0.7840522 | 1
2430 | 0.2171365 | 501.2294 | 0.8896626 | 5500 | 0.4214695 | 283.2927 | 0.5255967 | 0.1264144 | 0.4193545 | 0.04937755 | 13.00825 | 0.7255148 | 0.04658538 | 0.192221 | 0.9689221 |  | 12.7 | 0.738388 | 62.55871 | 0.1371025 | 0.6492206 | 0.3494086 | 1
2431 | 0.536808 | 575.1074 | 0.3633204 | 4555.282 | 0.3776256 | 282.3999 | 0.5579017 | 0.2449895 | 0.493663 | 0.02897519 | 9.296788 | 0.5808689 | 0.03828645 | 0.1012155 | 0.810009 |  | 12.7 | 0.4686821 | 57.72032 | 0.7448636 | 1.295438 | 0.2670681 | 1
2432 | 0.740143 | 621.6999 | 0.8290369 | 5465.256 | 0.2234258 | 278.8711 | 0.388666 | 0.291517 | 0.5170886 | 0.0244932 | 5.918382 | 0.8549664 | 0.05621746 | 0.4873198 | 1.403751 |  | 12.7 | 0.9311745 | 68.79372 | 0.1970304 | 0.7139911 | 0.1950324 | 1
2433 | 0.3262661 | 529.2541 | 0.3219385 | 4476.401 | 0.8296204 | 292.338 | 0.9659928 | 0.6795945 | 0.6801767 | 0.007602485 | 3.886814 | 0.5538918 | 0.03684551 | 0.1374975 | 0.8783256 |  | 12.7 | 0.01443965 | 45.5632 | 0.7371222 | 1.283279 | 0.2375582 | 1
2434 | 0.006207992 | 356.0419 | 0.3441287 | 4519.145 | 0.0904463 | 274.3332 | 0.3501152 | 0.1931452 | 0.4645896 | 0.03569461 | 4.449537 | 0.620393 | 0.04043678 | 0.2944506 | 1.120887 |  | 12.7 | 0.1728204 | 52.3813 | 0.6016027 | 1.106 | 0.2386517 | 1
2435 | 0.7067651 | 613.2645 | 0.396408 | 4616.141 | 0.147527 | 276.6198 | 0.3934009 | 0.4805645 | 0.599293 | 0.01358136 | 3.276623 | 0.1429125 | 0.01158617 | 0.8501255 | 2.252362 |  | 12.7 | 0.5944257 | 59.81516 | 0.1964855 | 0.7134379 | 0.1587984 | 1
2436 | 0.1088163 | 463.1244 | 0.941387 | 5500 | 0.2222766 | 278.8408 | 0.3855114 | 0.6499969 | 0.6678179 | 0.008307278 | 1.483179 | 0.3590838 | 0.02642091 | 0.06489523 | 0.7283241 |  | 12.7 | 0.5871095 | 59.68885 | 0.3226269 | 0.833321 | 0.03089013 | 1
2437 | 0.8784986 | 665.955 | 0.4460042 | 4704.966 | 0.3962044 | 282.7814 | 0.5597469 | 0.3596869 | 0.5484703 | 0.01955591 | 7.289784 | 0.5776622 | 0.03811425 | 0.3403436 | 1.186667 |  | 12.7 | 0.194122 | 52.85551 | 0.8267621 | 1.448404 | 0.3745924 | 1
2438 | 0.3900807 | 543.7153 | 0.6144386 | 5003.635 | 0.9507054 | 297.8326 | 1.319291 | 0.7163203 | 0.6959383 | 0.006789713 | 4.870388 | 0.997806 | 0.09382538 | 0.07014322 | 0.7413943 |  | 12.7 | 0.1457432 | 51.72798 | 0.7711381 | 1.339167 | 0.2305412 | 1
2439 | 0.474011 | 561.7914 | 0.0169899 | 3500 | 0.675649 | 288.4307 | 0.8275912 | 0.7209955 | 0.6979873 | 0.006690645 | 3.110705 | 0.7452759 | 0.04785364 | 0.6814728 | 1.754091 |  | 12.7 | 0.08613502 | 49.95812 | 0.1779191 | 0.6942645 | 0.2786089 | 1
2440 | 0.2709866 | 515.7692 | 0.266981 | 4364.621 | 0.2643993 | 279.8995 | 0.4979704 | 0.7396705 | 0.7062867 | 0.006303934 | 1.619089 | 0.05730791 | 0.0008665882 | 0.6762027 | 1.742709 |  | 12.7 | 0.3549916 | 55.85059 | 0.09557298 | 0.596736 | 0.02958616 | 1
2441 | 0.362816 | 537.6454 | 0.6546358 | 5078.507 | 0.7216225 | 289.4691 | 0.8094305 | 0.4694042 | 0.5947514 | 0.01403112 | 6.106157 | 0.1950072 | 0.01594859 | 0.3692613 | 1.228176 |  | 12.7 | 0.5170458 | 58.51193 | 0.7410225 | 1.289367 | 0.246128 | 1
2442 | 0.02228478 | 397.5653 | 0.8479487 | 5500 | 0.3031379 | 280.799 | 0.4423585 | 0.7941142 | 0.7318288 | 0.005248522 | 0.9230387 | 0.06705822 | 0.002540641 | 0.8980805 | 2.497721 |  | 12.7 | 0.09604117 | 50.29863 | 0.5927251 | 1.096041 | 0.0166466 | 1
2443 | 0.2101498 | 499.2013 | 0.920861 | 5500 | 0.7860592 | 291.0816 | 0.8836312 | 0.9475367 | 0.8320222 | 0.002557946 | 1.128335 | 0.9547291 | 0.06954348 | 0.932949 | 2.762115 |  | 12.7 | 0.01555083 | 45.71364 | 0.3465047 | 0.8551565 | 0.1448648 | 1
2444 | 0.523654 | 572.3131 | 0.9141234 | 5500 | 0.04057104 | 271.1414 | 0.2201847 | 0.1427871 | 0.4316071 | 0.04522279 | 5.698731 | 0.06679793 | 0.002498496 | 0.355897 | 1.208964 |  | 12.7 | 0.1525276 | 51.89792 | 0.3856671 | 0.8910079 | 0.2988221 | 1
2445 | 0.7768479 | 631.6544 | 0.1480379 | 4068.58 | 0.7436233 | 289.9948 | 0.8659756 | 0.3629408 | 0.5499037 | 0.01935586 | 10.5876 | 0.07097832 | 0.003160586 | 0.1876508 | 0.961728 |  | 12.7 | 0.4317276 | 57.11824 | 0.7573012 | 1.315637 | 0.323716 | 1
2446 | 0.8801232 | 666.6384 | 0.8778524 | 5500 | 0.3452932 | 281.7213 | 0.4716525 | 0.7361999 | 0.7047295 | 0.006374746 | 2.004359 | 0.9377832 | 0.06626498 | 0.9026207 | 2.526551 |  | 12.7 | 0.8982873 | 67.17003 | 0.5998678 | 1.104042 | 0.08230006 | 1
2447 | 0.9290016 | 691.3794 | 0.4826263 | 4769.506 | 0.4479663 | 283.8219 | 0.5907302 | 0.5882591 | 0.6426551 | 0.009950652 | 4.064032 | 0.4136448 | 0.02941824 | 0.4741049 | 1.383304 |  | 12.7 | 0.2222749 | 53.44192 | 0.09270097 | 0.5927237 | 0.2365485 | 1
2448 | 0.9096081 | 680.3902 | 0.8495947 | 5500 | 0.6236101 | 287.3257 | 0.6902455 | 0.3421175 | 0.5406416 | 0.02068558 | 9.714697 | 0.5175657 | 0.03492494 | 0.3055718 | 1.136862 |  | 12.7 | 0.6217399 | 60.29461 | 0.3854828 | 0.8908386 | 0.3437406 | 1
2449 | 0.007086815 | 360.0356 | 0.1096842 | 3940.254 | 0.1314136 | 276.0489 | 0.4378898 | 0.7269644 | 0.7006193 | 0.006565506 | 1.035091 | 0.04571667 | -0.001445582 | 0.02257584 | 0.5868167 |  | 12.7 | 0.4353875 | 57.17794 | 0.06215064 | 0.5450435 | -0.0002732586 | 1
2450 | 0.7680617 | 629.1944 | 0.3674328 | 4562.938 | 0.5623004 | 286.0825 | 0.6862168 | 0.3852668 | 0.5596147 | 0.01805337 | 7.794791 | 0.7657502 | 0.04922337 | 0.508667 | 1.437383 |  | 12.7 | 0.3409076 | 55.61213 | 0.5998847 | 1.104061 | 0.433897 | 1
2451 | 0.4976769 | 566.8079 | 0.9219336 | 5500 | 0.8995615 | 294.9034 | 1.1288 | 0.6961431 | 0.6872112 | 0.007228363 | 4.6248 | 0.4839589 | 0.03315538 | 0.1980009 | 0.9779476 |  | 12.7 | 0.8336037 | 64.92087 | 0.551773 | 1.051826 | 0.1143794 | 1
2452 | 0.7130596 | 614.8182 | 0.3916922 | 4607.562 | 0.9365515 | 296.8479 | 1.226106 | 0.8513131 | 0.7619972 | 0.004227166 | 3.186573 | 0.9531388 | 0.06919768 | 0.0266058 | 0.6052844 |  | 12.7 | 0.2513066 | 54.00982 | 0.5224598 | 1.021651 | 0.1237532 | 1
2453 | 0.3485302 | 534.4049 | 0.9971328 | 5500 | 0.02349437 | 269.2369 | 0.1907529 | 0.2166348 | 0.4782374 | 0.03236561 | 3.299327 | 0.09749262 | 0.006784595 | 0.7303642 | 1.867899 |  | 12.7 | 0.8639787 | 65.87439 | 0.9702984 | 2.101447 | 0.0783451 | 1
2454 | 0.5780566 | 583.9401 | 0.1421276 | 4050.434 | 0.6765878 | 288.4513 | 0.8041279 | 0.4118007 | 0.57091 | 0.01664825 | 7.817395 | 0.7023374 | 0.04515384 | 0.01618831 | 0.5524303 |  | 12.7 | 0.7479868 | 62.76825 | 0.3789847 | 0.8848739 | 0.149362 | 1
2455 | 0.667722 | 603.9419 | 0.3330519 | 4497.949 | 0.3120925 | 280.9992 | 0.5191193 | 0.7440184 | 0.7082477 | 0.006215874 | 1.948788 | 0.1324716 | 0.01058954 | 0.4549351 | 1.35409 |  | 12.7 | 0.4445189 | 57.32676 | 0.09391554 | 0.5944282 | 0.04255453 | 1
2456 | 0.4343654 | 553.3346 | 0.9626694 | 5500 | 0.02835193 | 269.8721 | 0.2001488 | 0.2769323 | 0.509959 | 0.02577849 | 2.854948 | 0.5287958 | 0.0355171 | 0.3890442 | 1.256758 |  | 12.7 | 0.2885262 | 54.69749 | 0.6122498 | 1.118143 | 0.1317791 | 1
2457 | 0.2203247 | 502.1423 | 0.1376836 | 4036.45 | 0.7839736 | 291.0255 | 0.9107669 | 0.158163 | 0.4423362 | 0.04187275 | 19.14986 | 0.3326182 | 0.02491341 | 0.9824366 | 3.615842 |  | 12.7 | 0.2271888 | 53.54039 | 0.8526398 | 1.510455 | 1.853789 | 0
2458 | 0.6781079 | 606.374 | 0.6975196 | 5162.096 | 0.7661164 | 290.5573 | 0.8623314 | 0.4643368 | 0.5926825 | 0.01424091 | 7.446505 | 0.7068266 | 0.04542689 | 0.9540391 | 3.000646 |  | 12.7 | 0.5780055 | 59.53276 | 0.603587 | 1.108246 | 0.7101111 | 1
2459 | 0.7709259 | 629.9905 | 0.8934886 | 5500 | 0.3591703 | 282.0151 | 0.4813443 | 0.5250793 | 0.6172629 | 0.01193876 | 3.620338 | 0.6480254 | 0.04197989 | 0.6867719 | 1.765692 |  | 12.7 | 0.1027293 | 50.51534 | 0.8665072 | 1.547968 | 0.3176411 | 1
2460 | 0.9907841 | 766.4519 | 0.2809881 | 4394.064 | 0.4843271 | 284.5411 | 0.6402948 | 0.2619565 | 0.5024445 | 0.02720621 | 13.35159 | 0.8726467 | 0.05791882 | 0.365966 | 1.223433 |  | 12.7 | 0.3303644 | 55.43186 | 0.4085862 | 0.9121422 | 0.5337693 | 1
2461 | 0.4617069 | 559.1766 | 0.6789606 | 5125.356 | 0.2355032 | 279.1842 | 0.4207779 | 0.9440458 | 0.8285426 | 0.002622597 | 0.6170688 | 0.3959291 | 0.02845813 | 0.6643509 | 1.717649 |  | 12.7 | 0.4957525 | 58.16226 | 0.6717962 | 1.190821 | 0.02853028 | 1
2462 | 0.1711388 | 487.0525 | 0.4582258 | 4726.567 | 0.808723 | 291.7134 | 0.9313212 | 0.01030266 | 0.246344 | 0.1708174 | 77.48315 | 0.04509942 | -0.001581346 | 0.03627357 | 0.6432564 |  | 12.7 | 0.248479 | 53.95588 | 0.3739864 | 0.8802918 | 0.4758139 | 1
2463 | 0.9780249 | 737.5308 | 0.2403413 | 4306.357 | 0.4568661 | 283.9985 | 0.6276051 | 0.4160682 | 0.5727051 | 0.01643524 | 7.607512 | 0.3781445 | 0.02748249 | 0.9811074 | 3.568615 |  | 12.7 | 0.8957078 | 67.06163 | 0.3743972 | 0.8806682 | 0.6061778 | 1
2464 | 0.3861433 | 542.847 | 0.1801228 | 4159.572 | 0.6374507 | 287.614 | 0.7665535 | 0.3619148 | 0.5494522 | 0.01941864 | 8.080508 | 0.1007278 | 0.00717428 | 0.8468521 | 2.238508 |  | 12.7 | 0.9341103 | 68.96792 | 0.7723549 | 1.341294 | 0.367783 | 1
2465 | 0.8645528 | 660.3349 | 0.5437083 | 4876.846 | 0.1308201 | 276.027 | 0.3593423 | 0.332165 | 0.5361351 | 0.02136522 | 5.069672 | 0.8936786 | 0.06017295 | 0.8796749 | 2.392457 |  | 12.7 | 0.4499215 | 57.41476 | 0.2107795 | 0.7277945 | 0.433905 | 1
2466 | 0.5728024 | 582.8069 | 0.3032035 | 4439.354 | 0.4505039 | 283.8723 | 0.614356 | 0.7759025 | 0.7230216 | 0.005590817 | 2.001797 | 0.9593785 | 0.0706139 | 0.1809051 | 0.9510088 |  | 12.7 | 0.1314014 | 51.35229 | 0.0528934 | 0.528022 | 0.1176189 | 1
2467 | 0.2432395 | 508.4948 | 0.6930157 | 5153.092 | 0.7736448 | 290.7521 | 0.8728661 | 0.8849921 | 0.7824588 | 0.003650083 | 1.620082 | 0.1124611 | 0.00851559 | 0.158252 | 0.9139889 |  | 12.7 | 0.3154352 | 55.1736 | 0.9147776 | 1.715606 | 0.02508158 | 1
2468 | 0.091903 | 454.9887 | 0.001845249 | 3500 | 0.523228 | 285.3079 | 0.7246575 | 0.2818139 | 0.512365 | 0.02533738 | 8.354011 | 0.003800318 | -0.02205559 | 0.8567525 | 2.281315 |  | 12.7 | 0.3234204 | 55.3122 | 0.5162967 | 1.015438 | 0.6624719 | 1
2469 | 0.3584774 | 536.6661 | 0.1491318 | 4071.885 | 0.6751218 | 288.4192 | 0.8019411 | 0.8700284 | 0.7730361 | 0.003905336 | 1.680757 | 0.8960183 | 0.06044289 | 0.8858738 | 2.426041 |  | 12.7 | 0.2056337 | 53.10022 | 0.5121307 | 1.011263 | 0.125635 | 1
2470 | 0.6009969 | 588.9259 | 0.4653527 | 4739.13 | 0.3193805 | 281.1603 | 0.5060536 | 0.9698198 | 0.8585695 | 0.00211439 | 0.6301475 | 0.2541712 | 0.02011016 | 0.2562176 | 1.065464 |  | 12.7 | 0.7842391 | 63.60837 | 0.0008183168 | 0.2886024 | 0.02011619 | 1
2471 | 0.3486218 | 534.4258 | 0.5008282 | 4801.453 | 0.8774911 | 293.9875 | 1.05659 | 0.3858933 | 0.5598843 | 0.01801849 | 10.17448 | 0.05984417 | 0.001322255 | 0.7690523 | 1.971326 |  | 12.7 | 0.4545154 | 57.48957 | 0.6703918 | 1.188999 | 0.6332175 | 1
2472 | 0.3876108 | 543.1709 | 0.1581742 | 4098.607 | 0.2215765 | 278.8223 | 0.4910108 | 0.6985434 | 0.6882403 | 0.007175202 | 1.913646 | 0.9792248 | 0.07679792 | 0.214267 | 1.002958 |  | 12.7 | 0.7258382 | 62.29161 | 0.7353817 | 1.280586 | 0.08721505 | 1
2473 | 0.3022249 | 523.528 | 0.4406726 | 4695.515 | 0.5673164 | 286.1826 | 0.6826597 | 0.6572123 | 0.6708078 | 0.008130995 | 2.905948 | 0.7335048 | 0.0470924 | 0.02654745 | 0.6050305 |  | 12.7 | 0.5320317 | 58.75971 | 0.554964 | 1.055179 | 0.07837055 | 1
2474 | 0.5381443 | 575.3917 | 0.1890809 | 4183.098 | 0.01782683 | 268.3373 | 0.2692349 | 0.6412921 | 0.6642277 | 0.008524004 | 1.3205 | 0.3250223 | 0.02447229 | 0.9312238 | 2.746089 |  | 12.7 | 0.6155278 | 60.18439 | 0.2333651 | 0.7499102 | 0.03394064 | 1
2475 | 0.9846097 | 749.8114 | 0.04369587 | 3603.476 | 0.1711686 | 277.3865 | 0.5004435 | 0.02472432 | 0.2939162 | 0.1214294 | 45.56497 | 0.1685764 | 0.01384407 | 0.6422057 | 1.67265 |  | 12.7 | 0.5764447 | 59.50611 | 0.8332239 | 1.463064 | 1.048795 | 1
2476 | 0.5757396 | 583.44 | 0.1917381 | 4189.944 | 0.2025773 | 278.3069 | 0.4700254 | 0.9770247 | 0.8697897 | 0.001950873 | 0.5349912 | 0.7946835 | 0.05127838 | 0.08643751 | 0.7789529 |  | 12.7 | 0.8985427 | 67.18088 | 0.3407636 | 0.84991 | 0.05127848 | 1
2477 | 0.02467076 | 401.2044 | 0.9777369 | 5500 | 0.8083456 | 291.7025 | 0.9198939 | 0.9460062 | 0.8304801 | 0.0025864 | 0.9545508 | 0.0747125 | 0.003727126 | 0.01188887 | 0.5236419 |  | 12.7 | 0.1332836 | 51.40298 | 0.1306981 | 0.6416696 | 0.006374917 | 1
2478 | 0.1768399 | 488.9283 | 0.7817428 | 5344.665 | 0.1529807 | 276.8035 | 0.3439214 | 0.5165475 | 0.6138316 | 0.01223628 | 2.057566 | 0.3623376 | 0.02660343 | 0.547303 | 1.500491 |  | 12.7 | 0.289347 | 54.71224 | 0.3596674 | 0.8671871 | 0.08313745 | 1
2479 | 0.592208 | 587.0078 | 0.8562873 | 5500 | 0.3613574 | 282.061 | 0.4828756 | 0.2817481 | 0.5123327 | 0.02534325 | 7.183588 | 0.5849581 | 0.03850647 | 0.4768847 | 1.387583 |  | 12.7 | 0.5627351 | 59.27341 | 0.3936782 | 0.8983765 | 0.3341937 | 1
2480 | 0.1118747 | 464.4958 | 0.7364303 | 5242.665 | 0.7117623 | 289.2401 | 0.792475 | 0.5329188 | 0.6204128 | 0.01167202 | 4.296485 | 0.7720107 | 0.04965518 | 0.538497 | 1.485825 |  | 12.7 | 0.02094259 | 46.33948 | 0.003975169 | 0.3508297 | 0.410346 | 0
2481 | 0.8586562 | 658.0785 | 0.4759703 | 4757.811 | 0.7332686 | 289.7446 | 0.8332339 | 0.7357793 | 0.7045413 | 0.006383359 | 3.500208 | 0.6394483 | 0.04149667 | 0.66308 | 1.715004 |  | 12.7 | 0.2247895 | 53.49244 | 0.838006 | 1.474248 | 0.2475574 | 1
2482 | 0.8236991 | 645.8474 | 0.359054 | 4547.308 | 0.4806661 | 284.4689 | 0.6278645 | 0.9001789 | 0.7927095 | 0.003391309 | 1.375191 | 0.05297463 | 4.99038e-05 | 0.863284 | 2.311132 |  | 12.7 | 0.7720299 | 63.31595 | 0.2641284 | 0.7791942 | 0.005302735 | 1
2483 | 0.7205258 | 616.6822 | 0.2670594 | 4364.788 | 0.4990514 | 284.8313 | 0.6523145 | 0.5673963 | 0.6342577 | 0.01056849 | 4.251395 | 0.5514058 | 0.03671349 | 0.1372305 | 0.8778535 |  | 12.7 | 0.09138366 | 50.14167 | 0.6310592 | 1.140171 | 0.2042115 | 1
2484 | 0.1759173 | 488.6274 | 0.2108707 | 4237.617 | 0.5102233 | 285.0514 | 0.6681172 | 0.2606138 | 0.5017604 | 0.02734006 | 8.925447 | 0.04722886 | -0.001119094 | 0.263018 | 1.0754 |  | 12.7 | 0.2936895 | 54.79003 | 0.2135122 | 0.7305047 | 0.342452 | 1
2485 | 0.8671003 | 661.3306 | 0.109934 | 3941.184 | 0.2261285 | 278.942 | 0.5076788 | 0.8604157 | 0.7672739 | 0.004070147 | 1.366526 | 0.8436726 | 0.05520301 | 0.8525609 | 2.262858 |  | 12.7 | 0.5019542 | 58.26386 | 0.1502177 | 0.6642224 | 0.0681163 | 1
2486 | 0.260436 | 513.0509 | 0.5980764 | 4973.86 | 0.3948351 | 282.7534 | 0.540548 | 0.7223327 | 0.6985753 | 0.006662482 | 1.847697 | 0.6856205 | 0.04415296 | 0.5372883 | 1.483825 |  | 12.7 | 0.2526581 | 54.03551 | 0.5210496 | 1.020225 | 0.08955144 | 1
2487 | 0.4806751 | 563.2052 | 0.4833729 | 4770.817 | 0.4402779 | 283.6689 | 0.5853146 | 0.7628686 | 0.7168924 | 0.005842117 | 1.925867 | 0.7495855 | 0.04813691 | 0.1072269 | 0.8220105 |  | 12.7 | 0.3476881 | 55.72725 | 0.3009449 | 0.8134121 | 0.07007793 | 1
2488 | 0.4434725 | 555.2866 | 0.532685 | 4857.415 | 0.01423122 | 267.6299 | 0.2077252 | 0.88583 | 0.7830048 | 0.003635815 | 0.4193804 | 0.8571613 | 0.0564207 | 0.405314 | 1.280439 |  | 12.7 | 0.4686832 | 57.72034 | 0.1235246 | 0.6330115 | 0.05642178 | 1
2489 | 0.9009538 | 676.0519 | 0.1398713 | 4043.371 | 0.7962903 | 291.3616 | 0.9253326 | 0.7000648 | 0.6888937 | 0.007141649 | 4.467622 | 0.7910438 | 0.05101101 | 0.2198481 | 1.011423 |  | 12.7 | 0.1840274 | 52.63453 | 0.7895161 | 1.37239 | 0.2253838 | 1
2490 | 0.5022307 | 567.7725 | 0.8943381 | 5500 | 0.6861173 | 288.6611 | 0.7541581 | 0.3699517 | 0.5529759 | 0.01893394 | 8.107328 | 0.02021794 | -0.009034634 | 0.4078471 | 1.284143 |  | 12.7 | 0.7474396 | 62.75618 | 0.9209167 | 1.743218 | 0.2674899 | 1
2491 | 0.1326844 | 473.1846 | 0.8159097 | 5429.921 | 0.5965026 | 286.7702 | 0.6685858 | 0.4541408 | 0.5885059 | 0.01467404 | 4.642347 | 0.9749009 | 0.0751237 | 0.2294522 | 1.025868 |  | 12.7 | 0.5247439 | 58.63901 | 0.5667852 | 1.067729 | 0.2002859 | 1
2492 | 0.1446703 | 477.7664 | 0.526615 | 4846.734 | 0.9540278 | 298.0959 | 1.326812 | 0.09677569 | 0.3942593 | 0.05911692 | 37.47457 | 0.1128282 | 0.008555903 | 0.1627881 | 0.9215427 |  | 12.7 | 0.4973442 | 58.18832 | 0.1995598 | 0.7165528 | 0.5556933 | 1
2493 | 0.5843565 | 585.3028 | 0.5994746 | 4976.391 | 0.1107485 | 275.2407 | 0.3342478 | 0.2580578 | 0.5004532 | 0.02759765 | 5.399099 | 0.6954135 | 0.04473634 | 0.978128 | 3.474147 |  | 12.7 | 0.0988567 | 50.39105 | 0.6229445 | 1.130574 | 0.9068303 | 1
2494 | 0.4936239 | 565.9494 | 0.4031862 | 4628.424 | 0.3360963 | 281.5241 | 0.5252262 | 0.1271187 | 0.4199017 | 0.04918411 | 14.62005 | 0.3591129 | 0.02642255 | 0.9811877 | 3.57137 |  | 12.7 | 0.2843389 | 54.62198 | 0.6673384 | 1.185057 | 1.579751 | 0
2495 | 0.3554197 | 535.9734 | 0.2378147 | 4300.655 | 0.4785589 | 284.4274 | 0.6424958 | 0.3441888 | 0.5415727 | 0.02054787 | 7.075879 | 0.4144356 | 0.02946086 | 0.2136638 | 1.00204 |  | 12.7 | 0.5600418 | 59.22796 | 0.8859632 | 1.607252 | 0.2396853 | 1
2496 | 0.1847141 | 491.4575 | 0.02934864 | 3500 | 0.5174967 | 285.1948 | 0.7211417 | 0.4142927 | 0.5719589 | 0.01652345 | 5.856084 | 0.5865109 | 0.03859016 | 0.3061417 | 1.137679 |  | 12.7 | 0.09181434 | 50.15641 | 0.877775 | 1.581225 | 0.3394602 | 1
2497 | 0.7307912 | 619.2851 | 0.5235119 | 4841.279 | 0.04619319 | 271.6221 | 0.2724098 | 0.571139 | 0.6357622 | 0.01045505 | 1.763759 | 0.131201 | 0.01046463 | 0.9529265 | 2.985511 |  | 12.7 | 0.9598163 | 70.86299 | 0.3624958 | 0.8697737 | 0.01628461 | 1
2498 | 0.342919 | 533.1189 | 0.3559081 | 4541.407 | 0.642836 | 287.7271 | 0.7527326 | 0.5490641 | 0.6268953 | 0.01114167 | 4.471106 | 0.839487 | 0.05483938 | 0.3723345 | 1.232604 |  | 12.7 | 0.6678403 | 61.13924 | 0.9241652 | 1.758681 | 0.1788162 | 1
2499 | 0.09624653 | 457.1763 | 0.6200597 | 5013.946 | 0.41611 | 283.1848 | 0.5526021 | 0.4130704 | 0.5714447 | 0.01658452 | 4.189856 | 0.8275753 | 0.05383716 | 0.3406226 | 1.187067 |  | 12.7 | 0.7040214 | 61.84373 | 0.5559774 | 1.056247 | 0.1553403 | 1
2500 | 0.3338569 | 531.0252 | 0.8163277 | 5431.021 | 0.2043203 | 278.3554 | 0.3771179 | 0.9699065 | 0.8586937 | 0.002112506 | 0.4230487 | 0.1640477 | 0.01346289 | 0.735069 | 1.879756 |  | 12.7 | 0.9253508 | 68.46561 | 0.4177199 | 0.9206175 | 0.0134629 | 1
2501 | 0.4232992 | 550.9526 | 0.6065718 | 4989.276 | 0.004001245 | 264.0056 | 0.1541037 | 0.6201023 | 0.655555 | 0.009071162 | 0.7701766 | 0.6857215 | 0.04415894 | 0.8003721 | 2.067092 |  | 12.7 | 0.3193505 | 55.24169 | 0.1652641 | 0.6807831 | 0.04539026 | 1
2502 | 0.4723724 | 561.4435 | 0.6681285 | 5104.326 | 0.7722959 | 290.7169 | 0.8721356 | 0.6145296 | 0.6532875 | 0.009219917 | 4.514577 | 0.6075419 | 0.03973128 | 0.3335916 | 1.176999 |  | 12.7 | 0.838732 | 65.07233 | 0.6534906 | 1.167517 | 0.1322445 | 1
2503 | 0.178504 | 489.4686 | 0.2240015 | 4268.876 | 0.4153663 | 283.1698 | 0.6030362 | 0.9965638 | 0.9248404 | 0.001314384 | 0.3879633 | 0.5881752 | 0.03867992 | 0.02643937 | 0.6045591 |  | 12.7 | 0.1020312 | 50.49317 | 0.5946648 | 1.098205 | 0.03869001 | 1
2504 | 0.250829 | 510.5259 | 0.722487 | 5213.172 | 0.5700372 | 286.237 | 0.6567953 | 0.02764131 | 0.3007606 | 0.1156114 | 38.76577 | 0.9644483 | 0.07190114 | 0.841963 | 2.21833 |  | 12.7 | 0.8321328 | 64.87805 | 0.1426896 | 0.655683 | 1.259865 | 0
2505 | 0.02146154 | 396.2333 | 0.2860822 | 4404.593 | 0.5424801 | 285.6885 | 0.6806382 | 0.01485822 | 0.2650112 | 0.1494086 | 40.29423 | 0.2743995 | 0.02140922 | 0.995885 | 4.58264 |  | 12.7 | 0.9766402 | 72.80065 | 0.7800753 | 1.355023 | 2.316549 | 0
2506 | 0.6666844 | 603.7006 | 0.3011753 | 4435.284 | 0.5880266 | 286.5986 | 0.7131197 | 0.09845221 | 0.3958047 | 0.05846519 | 25.1699 | 0.7640056 | 0.04910419 | 0.2894631 | 1.113707 |  | 12.7 | 0.7028326 | 61.81987 | 0.6970227 | 1.224622 | 0.5694201 | 1
2507 | 0.1123922 | 464.7251 | 0.4530159 | 4717.368 | 0.2848622 | 280.3819 | 0.4845369 | 0.3653875 | 0.5509783 | 0.01920721 | 4.325013 | 0.6163889 | 0.04021622 | 0.8820669 | 2.405212 |  | 12.7 | 0.2765111 | 54.47966 | 0.2180408 | 0.7349739 | 0.40785 | 1
2508 | 0.8261038 | 646.6353 | 0.6209403 | 5015.566 | 0.2986918 | 280.6986 | 0.4722809 | 0.8196949 | 0.744777 | 0.004782972 | 1.460689 | 0.100134 | 0.007103443 | 0.1975049 | 0.9771761 |  | 12.7 | 0.714104 | 62.04829 | 0.7997034 | 1.391913 | 0.01087388 | 1
2509 | 0.9815447 | 743.6306 | 0.03947409 | 3570.225 | 0.8296555 | 292.339 | 0.9728265 | 0.8402816 | 0.7558091 | 0.00441904 | 3.196838 | 0.5524111 | 0.03676686 | 0.4571906 | 1.357502 |  | 12.7 | 0.917531 | 68.05667 | 0.3814165 | 0.8871049 | 0.07451208 | 1
2510 | 0.3243792 | 528.8113 | 0.9701244 | 5500 | 0.07990193 | 273.801 | 0.2681377 | 0.8055602 | 0.7375306 | 0.005038177 | 0.7143846 | 0.4412384 | 0.03089556 | 0.05835611 | 0.7111948 |  | 12.7 | 0.2094653 | 53.18009 | 0.7350715 | 1.280108 | 0.03137702 | 1
2511 | 0.009405581 | 368.7882 | 0.7371125 | 5244.128 | 0.3787756 | 282.4236 | 0.5115773 | 0.2598552 | 0.5013731 | 0.02741612 | 5.172426 | 0.2049286 | 0.01669296 | 0.886474 | 2.429387 |  | 12.7 | 0.7019144 | 61.80148 | 0.5433883 | 1.043082 | 0.3227534 | 1
2512 | 0.6623895 | 602.7049 | 0.5947357 | 4967.821 | 0.4268237 | 283.4001 | 0.5630791 | 0.8015984 | 0.7355412 | 0.005110592 | 1.734384 | 0.1814709 | 0.01489475 | 0.930038 | 2.735306 |  | 12.7 | 0.02243412 | 46.48941 | 0.07220491 | 0.5619367 | 0.2043494 | 1
2513 | 0.7883195 | 634.951 | 0.7980436 | 5384.257 | 0.6135406 | 287.1181 | 0.6862876 | 0.9263788 | 0.8126539 | 0.002939218 | 1.280791 | 0.4710644 | 0.03247552 | 0.4888043 | 1.406065 |  | 12.7 | 0.1681672 | 52.27346 | 0.6551272 | 1.169562 | 0.0509012 | 1
2514 | 0.09742017 | 457.7548 | 0.7283119 | 5225.401 | 0.9379978 | 296.9401 | 1.266986 | 0.9907932 | 0.9005232 | 0.00156488 | 0.9075824 | 0.803313 | 0.05192381 | 0.4932943 | 1.413085 |  | 12.7 | 0.804137 | 64.10954 | 0.1437146 | 0.6568566 | 0.05210857 | 1
2515 | 0.0359592 | 415.2309 | 0.7902278 | 5365.048 | 0.7270179 | 289.596 | 0.8063566 | 0.6095357 | 0.6512596 | 0.009355022 | 3.132288 | 0.4494051 | 0.03132954 | 0.1606728 | 0.9180298 |  | 12.7 | 0.1477759 | 51.77938 | 0.1159601 | 0.6236259 | 0.1363502 | 1
2516 | 0.6399974 | 597.5892 | 0.724528 | 5217.442 | 0.9306971 | 296.4907 | 1.233243 | 0.9101756 | 0.7999273 | 0.003220183 | 2.373187 | 0.8964281 | 0.06049062 | 0.6254045 | 1.63993 |  | 12.7 | 0.8132462 | 64.35062 | 0.4271192 | 0.929378 | 0.08852525 | 1
2517 | 0.5555985 | 579.1147 | 0.3510688 | 4532.294 | 0.4308482 | 283.4807 | 0.5948549 | 0.5540006 | 0.6288772 | 0.01098439 | 3.784003 | 0.04802624 | -0.0009503012 | 0.5007351 | 1.424794 |  | 12.7 | 0.9266433 | 68.53656 | 0.3867559 | 0.8920084 | 0.05948541 | 1
2518 | 0.5824479 | 584.8895 | 0.72859 | 5225.988 | 0.9031675 | 295.0665 | 1.133055 | 0.1058604 | 0.4024315 | 0.05575093 | 36.9468 | 0.7797752 | 0.05020012 | 0.3263215 | 1.166591 |  | 12.7 | 0.3797955 | 56.2651 | 0.9553787 | 1.952988 | 0.7337619 | 1
2519 | 0.9970746 | 800.1839 | 0.522078 | 4838.759 | 0.8071861 | 291.6691 | 0.9274142 | 0.2357971 | 0.4887726 | 0.03000973 | 22.27028 | 0.2688159 | 0.02105564 | 0.8459748 | 2.234843 |  | 12.7 | 0.3310453 | 55.44355 | 0.8440789 | 1.488894 | 1.176371 | 1
2520 | 0.5691615 | 582.0233 | 0.186956 | 4177.581 | 0.9101199 | 295.3941 | 1.122501 | 0.77869 | 0.7243503 | 0.005537781 | 3.617953 | 0.2606494 | 0.02053176 | 0.4080828 | 1.284488 |  | 12.7 | 0.1265598 | 51.21977 | 0.7832082 | 1.360713 | 0.2128418 | 1
2521 | 0.9984311 | 816.905 | 0.831756 | 5472.789 | 0.9669604 | 299.2958 | 1.481281 | 0.9301989 | 0.8158824 | 0.002871929 | 3.475223 | 0.5646148 | 0.03741628 | 0.3197275 | 1.15715 |  | 12.7 | 0.3604078 | 55.94164 | 0.4089235 | 0.9124546 | 0.1504694 | 1
2522 | 0.4332681 | 553.0989 | 0.8770358 | 5500 | 0.501297 | 284.8756 | 0.5854673 | 0.6219261 | 0.6562982 | 0.00902293 | 2.921817 | 0.32072 | 0.02422058 | 0.2620957 | 1.074055 |  | 12.7 | 0.6529177 | 60.86017 | 0.4474044 | 0.9484423 | 0.07287232 | 1
2523 | 0.3340952 | 531.0805 | 0.9252645 | 5500 | 0.9661198 | 299.207 | 1.476111 | 0.232523 | 0.4870063 | 0.03039239 | 23.82563 | 0.4775133 | 0.03281569 | 0.01510481 | 0.5457256 |  | 12.7 | 0.3432614 | 55.65217 | 0.1047592 | 0.6091724 | 0.3066036 | 1
2524 | 0.5561089 | 579.2239 | 0.07554441 | 3795.013 | 0.5012488 | 284.8746 | 0.6911257 | 0.4215123 | 0.5749874 | 0.01616835 | 6.472458 | 0.07647126 | 0.003986491 | 0.9654383 | 3.18147 |  | 12.7 | 0.4433737 | 57.3081 | 0.7898401 | 1.372998 | 0.6872605 | 1
2525 | 0.5588581 | 579.8123 | 0.9035109 | 5500 | 0.5696909 | 286.2301 | 0.6414798 | 0.407255 | 0.5689917 | 0.01687893 | 6.277915 | 0.2083821 | 0.01694699 | 0.8963835 | 2.487269 |  | 12.7 | 0.5530204 | 59.10985 | 0.003938615 | 0.3503989 | 0.4870032 | 0
2526 | 0.1367905 | 474.7849 | 0.1602209 | 4104.515 | 0.0003299321 | 258.0809 | 0.1502582 | 0.5846773 | 0.6412112 | 0.01005426 | 0.7172737 | 0.4811419 | 0.03300695 | 0.3195786 | 1.156936 |  | 12.7 | 0.8837547 | 66.58522 | 0.01078172 | 0.4037384 | 0.03301463 | 1
2527 | 0.1380985 | 475.2878 | 0.8362631 | 5485.45 | 0.0543234 | 272.2402 | 0.2398761 | 0.07280616 | 0.3698693 | 0.07042019 | 8.02862 | 0.4399625 | 0.03082765 | 0.5975606 | 1.588046 |  | 12.7 | 0.5752512 | 59.48576 | 0.3399625 | 0.8491779 | 0.4092088 | 1
2528 | 0.5282736 | 573.2936 | 0.7038824 | 5174.92 | 0.9311714 | 296.5187 | 1.233172 | 0.3672474 | 0.5517934 | 0.01909523 | 13.49976 | 0.5072757 | 0.03438301 | 0.3271278 | 1.167745 |  | 12.7 | 0.4078007 | 56.72694 | 0.1238551 | 0.6334154 | 0.4841286 | 1
2529 | 0.4217086 | 550.6092 | 0.9936728 | 5500 | 0.1265877 | 275.8686 | 0.3117055 | 0.1679241 | 0.4488187 | 0.03997014 | 6.859992 | 0.1559573 | 0.01276454 | 0.7865578 | 2.023285 |  | 12.7 | 0.1854557 | 52.66619 | 0.8484653 | 1.499802 | 0.5769043 | 1
2530 | 0.5815876 | 584.7033 | 0.1726501 | 4139.379 | 0.3757682 | 282.3614 | 0.5872601 | 0.4220297 | 0.5752039 | 0.01614326 | 5.54316 | 0.9375683 | 0.06622819 | 0.6333877 | 1.655334 |  | 12.7 | 0.7365326 | 62.51875 | 0.8651376 | 1.544106 | 0.2801109 | 1
2531 | 0.04430768 | 423.4178 | 0.5922152 | 4963.273 | 0.3152346 | 281.0688 | 0.487205 | 0.2052041 | 0.4717065 | 0.033918 | 6.996988 | 0.9781066 | 0.07633866 | 0.9980759 | 5.113745 |  | 12.7 | 0.4536786 | 57.47595 | 0.7935264 | 1.379974 | 1.241632 | 1
2532 | 0.4302809 | 552.4568 | 0.6466522 | 5063.408 | 0.6048618 | 286.9404 | 0.6942339 | 0.502925 | 0.6083427 | 0.01272769 | 4.881506 | 0.6627821 | 0.04282143 | 0.5995548 | 1.591673 |  | 12.7 | 0.7770155 | 63.43409 | 0.1649287 | 0.6804207 | 0.2045806 | 1
2533 | 0.6295953 | 595.251 | 0.6366038 | 5044.577 | 0.9392917 | 297.024 | 1.262698 | 0.2582839 | 0.500569 | 0.02757472 | 20.72578 | 0.0632049 | 0.001903308 | 0.7422065 | 1.898096 |  | 12.7 | 0.2245267 | 53.48717 | 0.5034468 | 1.002617 | 1.000061 | 1
2534 | 0.4143175 | 549.0098 | 0.0178257 | 3500 | 0.4219472 | 283.3023 | 0.6643781 | 0.1750271 | 0.4533944 | 0.03867947 | 14.10834 | 0.9826095 | 0.07832887 | 0.4668431 | 1.372179 |  | 12.7 | 0.8496417 | 65.40661 | 0.02585447 | 0.4639344 | 0.4937653 | 0
2535 | 0.9623033 | 717.5464 | 0.6875315 | 5142.206 | 0.9832259 | 301.5561 | 1.645354 | 0.1128912 | 0.4084435 | 0.05339765 | 63.04223 | 0.4005309 | 0.02870856 | 0.8333386 | 2.184133 |  | 12.7 | 0.3885714 | 56.41041 | 0.1459196 | 0.6593694 | 1.5312 | 0
2536 | 0.06851046 | 441.6505 | 0.7125679 | 5192.632 | 0.5373352 | 285.5867 | 0.6312581 | 0.4282126 | 0.5777849 | 0.01584711 | 4.418103 | 0.2270364 | 0.01827851 | 0.5369162 | 1.483211 |  | 12.7 | 0.3702112 | 56.10565 | 0.05364366 | 0.5294643 | 0.2295718 | 1
2537 | 0.9083721 | 679.7524 | 0.270741 | 4372.599 | 0.6801252 | 288.5289 | 0.7935331 | 0.8557268 | 0.7645353 | 0.004150898 | 2.239019 | 0.6905126 | 0.04444338 | 0.8084785 | 2.094109 |  | 12.7 | 0.9028901 | 67.36899 | 0.9880224 | 2.434105 | 0.06449374 | 1
2538 | 0.6807743 | 607.0036 | 0.7871042 | 5357.49 | 0.278318 | 280.2295 | 0.4346251 | 0.7724355 | 0.721378 | 0.005657125 | 1.492457 | 0.9999155 | 0.1129866 | 0.2569059 | 1.066472 |  | 12.7 | 0.4725025 | 57.78258 | 0.5819989 | 1.084198 | 0.1216345 | 1
2539 | 0.9032925 | 677.1959 | 0.6509784 | 5071.574 | 0.8258794 | 292.2227 | 0.955004 | 0.2785596 | 0.5107633 | 0.02563018 | 16.57567 | 0.9196187 | 0.06345274 | 0.8848098 | 2.420152 |  | 12.7 | 0.9910938 | 75.97944 | 0.222388 | 0.7392393 | 0.703891 | 1
2540 | 0.3567898 | 536.284 | 0.06789815 | 3755.859 | 0.6482186 | 287.8409 | 0.7947273 | 0.4481977 | 0.5860619 | 0.01493358 | 6.364684 | 0.3715493 | 0.02711719 | 0.5842318 | 1.564125 |  | 12.7 | 0.6146416 | 60.16872 | 0.569115 | 1.070227 | 0.3089498 | 1
2541 | 0.6881038 | 608.7458 | 0.1933068 | 4193.958 | 0.7386881 | 289.8749 | 0.8570035 | 0.5210193 | 0.6156305 | 0.01207938 | 6.301782 | 0.9752865 | 0.07526267 | 0.09433922 | 0.7958562 |  | 12.7 | 0.7078012 | 61.91995 | 0.6950203 | 1.221861 | 0.1946067 | 1
2542 | 0.4205441 | 550.3576 | 0.3640631 | 4556.667 | 0.5098548 | 285.0442 | 0.6478717 | 0.8638485 | 0.769308 | 0.004011188 | 1.430233 | 0.5151301 | 0.03479663 | 0.1031243 | 0.8138553 |  | 12.7 | 0.4479307 | 57.38233 | 0.652393 | 1.166149 | 0.04121926 | 1
2543 | 0.4428118 | 555.1452 | 0.8502672 | 5500 | 0.7628918 | 290.4749 | 0.8494386 | 0.7868213 | 0.7282652 | 0.005384422 | 2.539087 | 0.1697416 | 0.01394108 | 0.05315611 | 0.6967848 |  | 12.7 | 0.4747896 | 57.81987 | 0.05680555 | 0.5354142 | 0.04484658 | 1
2544 | 0.4800053 | 563.0632 | 0.09381301 | 3877.656 | 0.2410871 | 279.3259 | 0.5231583 | 0.9816853 | 0.8783237 | 0.001835026 | 0.5405456 | 0.5027835 | 0.03414652 | 0.2208368 | 1.012917 |  | 12.7 | 0.1011038 | 50.46356 | 0.2555018 | 0.7710616 | 0.03442182 | 1
2545 | 0.2007856 | 496.4198 | 0.2988761 | 4430.655 | 0.7130268 | 289.2693 | 0.8228138 | 0.8594567 | 0.7667101 | 0.004086642 | 1.669234 | 0.2048236 | 0.01668519 | 0.6636688 | 1.716228 |  | 12.7 | 0.6118352 | 60.11921 | 0.6811188 | 1.20307 | 0.03274923 | 1
2546 | 0.7495639 | 624.1785 | 0.4477654 | 4708.084 | 0.3891775 | 282.6377 | 0.5548161 | 0.4900755 | 0.6031495 | 0.01321079 | 4.574953 | 0.8091679 | 0.05237152 | 0.5821408 | 1.560422 |  | 12.7 | 0.1435455 | 51.67191 | 0.3265925 | 0.8369514 | 0.3503838 | 1
2547 | 0.06812279 | 441.4019 | 0.4491398 | 4710.516 | 0.589449 | 286.6274 | 0.6994652 | 0.6723161 | 0.6771132 | 0.007771409 | 2.399386 | 0.1010434 | 0.0072118 | 0.1247961 | 0.8554276 |  | 12.7 | 0.8538695 | 65.54097 | 0.9926453 | 2.614819 | 0.02066315 | 1
2548 | 0.4084063 | 547.7259 | 0.5082265 | 4814.436 | 0.390745 | 282.6698 | 0.5485422 | 0.3954774 | 0.5639902 | 0.01749552 | 5.256541 | 0.9783699 | 0.07644499 | 0.1594631 | 0.9160133 |  | 12.7 | 0.4853107 | 57.99154 | 0.656308 | 1.171043 | 0.2128383 | 1
2549 | 0.2696252 | 515.4215 | 0.7641393 | 5303.777 | 0.9330873 | 296.6336 | 1.248241 | 0.1174619 | 0.4122215 | 0.05196988 | 33.43587 | 0.5477074 | 0.03651729 | 0.6125157 | 1.615572 |  | 12.7 | 0.2691546 | 54.34444 | 0.5173471 | 1.016494 | 1.000646 | 1
2550 | 0.8242054 | 646.0127 | 0.2670951 | 4364.864 | 0.652991 | 287.9422 | 0.769762 | 0.03259113 | 0.3112436 | 0.1072362 | 53.326 | 0.7657502 | 0.04922337 | 0.1909234 | 0.9668849 |  | 12.7 | 0.09768588 | 50.35284 | 0.4068362 | 0.9105222 | 0.7057296 | 1
2551 | 0.7394149 | 621.5104 | 0.5097831 | 4817.167 | 0.5535578 | 285.9084 | 0.6651151 | 0.6377767 | 0.6627827 | 0.008612822 | 3.560333 | 0.6109095 | 0.03991549 | 0.2366974 | 1.036675 |  | 12.7 | 0.3244515 | 55.33002 | 0.2340597 | 0.750581 | 0.1497011 | 1
2552 | 0.7829234 | 633.3878 | 0.3521087 | 4534.256 | 0.6027114 | 286.8965 | 0.7194823 | 0.735248 | 0.7043037 | 0.006394251 | 2.913933 | 0.1076872 | 0.007982642 | 0.8876968 | 2.436256 |  | 12.7 | 0.1903914 | 52.77458 | 0.1555578 | 0.6701729 | 0.243306 | 1
2553 | 0.2419986 | 508.1595 | 0.9440976 | 5500 | 0.09388806 | 274.4969 | 0.2821478 | 0.521623 | 0.6158733 | 0.01205836 | 1.728881 | 0.3674804 | 0.02689079 | 0.7712925 | 1.977774 |  | 12.7 | 0.7401486 | 62.59679 | 0.5621689 | 1.062803 | 0.04111112 | 1
2554 | 0.3218776 | 528.2226 | 0.4151488 | 4649.976 | 0.9228924 | 296.0489 | 1.177558 | 0.4641948 | 0.5926245 | 0.01424684 | 8.861717 | 0.1281442 | 0.01016064 | 0.7929239 | 2.043141 |  | 12.7 | 0.3225485 | 55.29712 | 0.622478 | 1.130026 | 0.6436796 | 1
2555 | 0.7467976 | 623.4457 | 0.6634979 | 5095.42 | 0.6540115 | 287.9639 | 0.7377612 | 0.4704345 | 0.5951714 | 0.01398891 | 6.434254 | 0.8381399 | 0.05472368 | 0.9652204 | 3.177473 |  | 12.7 | 0.7525304 | 62.86915 | 0.539992 | 1.039567 | 0.5604627 | 1
2556 | 0.7118997 | 614.5307 | 0.9097975 | 5500 | 0.3537926 | 281.9017 | 0.4775837 | 0.5181815 | 0.6144891 | 0.0121787 | 3.574326 | 0.5580688 | 0.03706757 | 0.947511 | 2.916668 |  | 12.7 | 0.04085894 | 47.89381 | 0.3045668 | 0.8167467 | 0.5786457 | 1
2557 | 0.9559115 | 711.3804 | 0.4554932 | 4721.744 | 0.5947815 | 286.7353 | 0.7032174 | 0.2668446 | 0.5049202 | 0.02672731 | 13.37047 | 0.7410954 | 0.04758125 | 0.07037215 | 0.7419522 |  | 12.7 | 0.9096283 | 67.67429 | 0.2342026 | 0.7507189 | 0.2473794 | 1
2558 | 0.2182655 | 501.5535 | 0.7010825 | 5169.261 | 0.3022502 | 280.779 | 0.4639876 | 0.5594372 | 0.6310602 | 0.01081371 | 2.516508 | 0.9320956 | 0.06532322 | 0.5903967 | 1.57512 |  | 12.7 | 0.697935 | 61.72212 | 0.9757062 | 2.174791 | 0.1089248 | 1
2559 | 0.3732412 | 539.9828 | 0.6140703 | 5002.96 | 0.6692878 | 288.2923 | 0.7566691 | 0.387375 | 0.5605213 | 0.01793635 | 7.32858 | 0.5258618 | 0.0353623 | 0.09394263 | 0.7950249 |  | 12.7 | 0.4788675 | 57.88637 | 0.456623 | 0.9571882 | 0.2160796 | 1
2560 | 0.9354826 | 695.5642 | 0.4297657 | 4676.121 | 0.8386481 | 292.6229 | 0.9796426 | 0.6689759 | 0.675713 | 0.007849861 | 5.348929 | 0.07831005 | 0.00425285 | 0.0666445 | 0.7327426 |  | 12.7 | 0.7236215 | 62.24519 | 0.7893318 | 1.372045 | 0.09882906 | 1
2561 | 0.1726456 | 487.5521 | 0.7663256 | 5308.76 | 0.6323668 | 287.5077 | 0.7074251 | 0.7333897 | 0.7034738 | 0.006432431 | 2.218588 | 0.8372374 | 0.05464651 | 0.08067755 | 0.7661347 |  | 12.7 | 0.3368028 | 55.54214 | 0.2848599 | 0.7985445 | 0.08450568 | 1
2562 | 0.9713252 | 727.9038 | 0.1305623 | 4013.384 | 0.472523 | 284.3082 | 0.6578637 | 0.822081 | 0.7460249 | 0.004740346 | 2.269969 | 0.5199299 | 0.03504953 | 0.3736657 | 1.234523 |  | 12.7 | 0.9792728 | 73.21149 | 0.8564104 | 1.52032 | 0.04046139 | 1
2563 | 0.8945371 | 673.0115 | 0.09427848 | 3879.598 | 0.007096169 | 265.5745 | 0.2547747 | 0.4105806 | 0.5703957 | 0.01670978 | 2.865165 | 0.4854844 | 0.03323574 | 0.9044703 | 2.538677 |  | 12.7 | 0.3288635 | 55.40606 | 0.7335877 | 1.277826 | 0.2196917 | 1
2564 | 0.3961679 | 545.053 | 0.3079057 | 4448.743 | 0.8256732 | 292.2164 | 0.9601034 | 0.2061623 | 0.4722617 | 0.03378319 | 17.67899 | 0.3869457 | 0.02796694 | 0.06828854 | 0.7368379 |  | 12.7 | 0.5898666 | 59.73635 | 0.1016044 | 0.6049658 | 0.3320227 | 1
2565 | 0.6354351 | 596.5609 | 0.7557318 | 5284.847 | 0.2157724 | 278.6677 | 0.3954739 | 0.1244984 | 0.4178559 | 0.04991123 | 11.77527 | 0.9556382 | 0.06974555 | 0.02762106 | 0.6096469 |  | 12.7 | 0.4275661 | 57.05033 | 0.1916686 | 0.7085253 | 0.2645268 | 1
2566 | 0.06789007 | 441.2521 | 0.6909123 | 5148.907 | 0.3543406 | 281.9133 | 0.5010295 | 0.3125511 | 0.5270828 | 0.02279866 | 5.040335 | 0.383238 | 0.02776326 | 0.1685396 | 0.9310135 |  | 12.7 | 0.6390471 | 60.60586 | 0.121665 | 0.6307297 | 0.1463953 | 1
2567 | 0.601108 | 588.9503 | 0.8800276 | 5500 | 0.3563519 | 281.9557 | 0.4793726 | 0.777314 | 0.7236936 | 0.005563931 | 1.570846 | 0.03445783 | -0.004198419 | 0.9896775 | 3.963524 |  | 12.7 | 0.643284 | 60.68305 | 0.5471482 | 1.046991 | 0.02273111 | 1
2568 | 0.5282345 | 573.2853 | 0.837843 | 5489.942 | 0.2723924 | 280.09 | 0.421629 | 0.9983257 | 0.9384646 | 0.001192002 | 0.2881233 | 0.2054632 | 0.01673245 | 0.029469 | 0.6173309 |  | 12.7 | 0.01078729 | 44.99059 | 0.08800765 | 0.5860251 | 0.01674507 | 1
2569 | 0.824879 | 646.2331 | 0.6557653 | 5080.653 | 0.3938459 | 282.7332 | 0.5327707 | 0.3118653 | 0.5267619 | 0.0228512 | 7.867535 | 0.8844516 | 0.0591483 | 0.983504 | 3.656521 |  | 12.7 | 0.9155112 | 67.95621 | 0.5527516 | 1.052853 | 0.6477649 | 1
2570 | 0.5007067 | 567.4497 | 0.01034198 | 3500 | 0.8627207 | 293.438 | 1.017991 | 0.6549328 | 0.6698618 | 0.008186363 | 4.728925 | 0.1917431 | 0.01569869 | 0.4635518 | 1.36716 |  | 12.7 | 0.4996875 | 58.22671 | 0.7309561 | 1.273805 | 0.2032475 | 1
2571 | 0.08761343 | 452.7519 | 0.533955 | 4859.651 | 0.2195132 | 278.7676 | 0.428792 | 0.09984604 | 0.3970762 | 0.05793435 | 11.24717 | 0.6869633 | 0.04423248 | 0.1406704 | 0.8839076 |  | 12.7 | 0.1289331 | 51.28512 | 0.8647875 | 1.543124 | 0.3934566 | 1
2572 | 0.7886476 | 635.0468 | 0.8896448 | 5500 | 0.6124021 | 287.0947 | 0.6796953 | 0.1872014 | 0.4609874 | 0.036629 | 15.81048 | 0.4463411 | 0.03116687 | 0.9076506 | 2.560076 |  | 12.7 | 0.9192414 | 68.14332 | 0.4708092 | 0.9707625 | 0.850913 | 1
2573 | 0.0295847 | 407.8542 | 0.3957153 | 4614.883 | 0.6080489 | 287.0055 | 0.7196651 | 0.09478794 | 0.3924038 | 0.05990908 | 17.58442 | 0.3573306 | 0.02632234 | 0.03983141 | 0.6556175 |  | 12.7 | 0.7944727 | 63.86204 | 0.6253669 | 1.133423 | 0.270673 | 1
2574 | 0.9593317 | 714.5821 | 0.7156466 | 5198.97 | 0.5943959 | 286.7275 | 0.6782976 | 0.04173337 | 0.3278766 | 0.09517494 | 46.13123 | 0.736656 | 0.04729447 | 0.1637997 | 0.9232169 |  | 12.7 | 0.983592 | 73.99962 | 0.4643303 | 0.9645448 | 0.5057124 | 1
2575 | 0.6738076 | 605.3632 | 0.9436366 | 5500 | 0.8398552 | 292.6618 | 0.9785391 | 0.8046741 | 0.7370841 | 0.005054338 | 2.994046 | 0.2122868 | 0.01723126 | 0.5318644 | 1.474894 |  | 12.7 | 0.4317329 | 57.11833 | 0.716315 | 1.252003 | 0.1185349 | 1
2576 | 0.2437191 | 508.6241 | 0.7371125 | 5244.128 | 0.1678198 | 277.2823 | 0.3625654 | 0.585757 | 0.6416464 | 0.01002292 | 1.848322 | 0.8527734 | 0.05601645 | 0.7697383 | 1.973295 |  | 12.7 | 0.6569386 | 60.93478 | 0.4001711 | 0.9043626 | 0.07924637 | 1
2577 | 0.7884934 | 635.0018 | 0.03398185 | 3522.327 | 0.2137959 | 278.6145 | 0.537567 | 0.4084364 | 0.5694909 | 0.0168186 | 5.74113 | 0.3540202 | 0.02613573 | 0.1034845 | 0.8145774 |  | 12.7 | 0.4181061 | 56.89575 | 0.6173774 | 1.124073 | 0.1776287 | 1
2578 | 0.2583709 | 512.5122 | 0.2137136 | 4244.479 | 0.07042667 | 273.2752 | 0.3514779 | 0.8979209 | 0.7911347 | 0.003429837 | 0.6178396 | 0.8821681 | 0.05890379 | 0.8903305 | 2.451303 |  | 12.7 | 0.679414 | 61.36 | 0.2092763 | 0.7262992 | 0.05893252 | 1
2579 | 0.1507897 | 480.0071 | 0.8198982 | 5440.484 | 0.7324939 | 289.7261 | 0.8107315 | 0.9002418 | 0.7927536 | 0.003390236 | 1.319333 | 0.04217005 | -0.002246853 | 0.2167187 | 1.006683 |  | 12.7 | 0.1481684 | 51.78926 | 0.7497511 | 1.303275 | 0.01400829 | 1
2580 | 0.6792605 | 606.6459 | 0.2002043 | 4211.376 | 0.9350458 | 296.7537 | 1.199386 | 0.8392018 | 0.7552145 | 0.004437928 | 3.229049 | 0.6850053 | 0.04411658 | 0.147067 | 0.8950106 |  | 12.7 | 0.3618378 | 55.96563 | 0.4432919 | 0.9445581 | 0.119556 | 1
2581 | 0.3662847 | 538.4255 | 0.9892753 | 5500 | 0.2588468 | 279.7653 | 0.4114768 | 0.9754641 | 0.8671859 | 0.001987656 | 0.4403643 | 0.2082282 | 0.01693573 | 0.6895165 | 1.771764 |  | 12.7 | 0.3541929 | 55.83713 | 0.8362076 | 1.470007 | 0.01694327 | 1
2582 | 0.6704138 | 604.5692 | 0.7532179 | 5279.256 | 0.2804723 | 280.2799 | 0.4414375 | 0.5957693 | 0.6456865 | 0.009736602 | 2.5985 | 0.960527 | 0.07089354 | 0.9549183 | 3.012871 |  | 12.7 | 0.3298193 | 55.42249 | 0.3244449 | 0.8349856 | 0.2501308 | 1
2583 | 0.3861828 | 542.8557 | 0.8599367 | 5500 | 0.4114358 | 283.0905 | 0.5183607 | 0.001600029 | 0.1720742 | 0.2910145 | 81.89003 | 0.788286 | 0.05081025 | 0.2603463 | 1.071502 |  | 12.7 | 0.02439642 | 46.67502 | 0.9937218 | 2.673895 | 0.8578106 | 1
2584 | 0.09809263 | 458.084 | 0.9202188 | 5500 | 0.2332394 | 279.1262 | 0.3933646 | 0.1283258 | 0.420835 | 0.04885592 | 8.803546 | 0.8684944 | 0.05750535 | 0.2840983 | 1.105971 |  | 12.7 | 0.6588364 | 60.97014 | 0.9623711 | 2.015172 | 0.3196161 | 1
2585 | 0.9784234 | 738.178 | 0.7490932 | 5270.147 | 0.8864804 | 294.345 | 1.085665 | 0.6292505 | 0.6592886 | 0.008831429 | 7.077633 | 0.9112409 | 0.06231715 | 0.9866603 | 3.794958 |  | 12.7 | 0.4172977 | 56.88252 | 0.117555 | 0.6256281 | 0.9591269 | 0
2586 | 0.01357717 | 380.6148 | 0.8622764 | 5500 | 0.1431758 | 276.47 | 0.3255207 | 0.9018669 | 0.7938994 | 0.003362483 | 0.416605 | 0.2894145 | 0.02234299 | 0.92388 | 2.682088 |  | 12.7 | 0.9128818 | 67.82831 | 0.3247553 | 0.8352698 | 0.02234299 | 1
2587 | 0.6150749 | 592.0222 | 0.061283 | 3719.135 | 0.01446722 | 267.6808 | 0.301006 | 0.7222961 | 0.6985592 | 0.006663251 | 1.187406 | 0.09517134 | 0.006499113 | 0.9527772 | 2.983508 |  | 12.7 | 0.5847048 | 59.6475 | 0.8926185 | 1.629743 | 0.01339209 | 1
2588 | 0.3385321 | 532.1081 | 0.1803913 | 4160.288 | 0.2587891 | 279.7639 | 0.5108016 | 0.4808855 | 0.5994233 | 0.01356867 | 3.687987 | 0.2323305 | 0.01864494 | 0.6398245 | 1.667942 |  | 12.7 | 0.6419025 | 60.65784 | 0.30215 | 0.8145221 | 0.1463396 | 1
2589 | 0.3303352 | 530.2055 | 0.2460003 | 4319.009 | 0.8586647 | 293.2943 | 1.014901 | 0.4800685 | 0.5990915 | 0.013601 | 7.318787 | 0.1370145 | 0.01102954 | 0.0165738 | 0.554742 |  | 12.7 | 0.8759295 | 66.29363 | 0.5280572 | 1.02733 | 0.09871487 | 1
2590 | 0.2558154 | 511.8426 | 0.01819331 | 3500 | 0.1002549 | 274.7884 | 0.4530828 | 0.3662759 | 0.5513679 | 0.01915362 | 4.44186 | 0.8113146 | 0.05253778 | 0.2175055 | 1.007877 |  | 12.7 | 0.8298062 | 64.81087 | 0.7634218 | 1.3259 | 0.1293486 | 1
2591 | 0.002977439 | 334.9034 | 0.5719194 | 4926.884 | 0.54011 | 285.6416 | 0.6484444 | 0.8061979 | 0.7378524 | 0.005026559 | 1.091599 | 0.9546346 | 0.06952266 | 0.7183998 | 1.838532 |  | 12.7 | 0.9566461 | 70.58086 | 0.9955383 | 2.802221 | 0.06968105 | 1
2592 | 0.4928734 | 565.7904 | 0.3686323 | 4565.165 | 0.8235097 | 292.1506 | 0.9557087 | 0.2513503 | 0.4969908 | 0.02829168 | 15.29818 | 0.1345976 | 0.01079672 | 0.3329184 | 1.176035 |  | 12.7 | 0.5389064 | 58.87395 | 0.2227903 | 0.7396328 | 0.4813808 | 1
2593 | 0.926024 | 689.5549 | 0.4800371 | 4764.958 | 0.1874842 | 277.8766 | 0.4126749 | 0.1240685 | 0.4175177 | 0.05003248 | 14.23734 | 0.4943921 | 0.0337048 | 0.3994241 | 1.271845 |  | 12.7 | 0.5828284 | 59.6153 | 0.874958 | 1.572649 | 0.5033262 | 1
2594 | 0.5202553 | 571.5921 | 0.4443111 | 4701.966 | 0.918494 | 295.8148 | 1.164975 | 0.6538445 | 0.6694106 | 0.008212903 | 5.468896 | 0.9390664 | 0.06648665 | 0.07288194 | 0.7480056 |  | 12.7 | 0.02184125 | 46.43079 | 0.2581181 | 0.7735338 | 0.2762386 | 1
2595 | 0.3271673 | 529.4652 | 0.539422 | 4869.284 | 0.02875382 | 269.9205 | 0.2414765 | 0.4669182 | 0.593737 | 0.0141336 | 1.807029 | 0.320898 | 0.02423103 | 0.6939233 | 1.781606 |  | 12.7 | 0.1014255 | 50.47385 | 0.3123871 | 0.8239331 | 0.106695 | 1
2596 | 0.3695114 | 539.149 | 0.1956877 | 4200.012 | 0.5517689 | 285.8728 | 0.6995087 | 0.6467211 | 0.6664647 | 0.008388307 | 3.163561 | 0.0512368 | -0.0002925394 | 0.625597 | 1.640298 |  | 12.7 | 0.7626145 | 63.0973 | 0.8098792 | 1.412309 | 0.07372488 | 1
2597 | 0.005832674 | 354.1818 | 0.003971393 | 3500 | 0.905742 | 295.1858 | 1.092482 | 0.4551954 | 0.5889388 | 0.01462854 | 5.660325 | 0.4169318 | 0.02959527 | 0.5091789 | 1.438199 |  | 12.7 | 0.8554135 | 65.59075 | 0.5612484 | 1.061825 | 0.1929337 | 1
2598 | 0.07838495 | 447.6464 | 0.4377264 | 4690.285 | 0.2861679 | 280.4121 | 0.4874343 | 0.4629322 | 0.5921083 | 0.01429969 | 3.120167 | 0.4672066 | 0.03227183 | 0.7754327 | 1.98984 |  | 12.7 | 0.3446832 | 55.67631 | 0.2800327 | 0.7940603 | 0.1993753 | 1
2599 | 0.05461613 | 431.9603 | 0.4200848 | 4658.826 | 0.4807882 | 284.4713 | 0.6208246 | 0.7252965 | 0.6998819 | 0.006600326 | 1.77002 | 0.8194361 | 0.05317758 | 0.6209573 | 1.631456 |  | 12.7 | 0.8044659 | 64.11811 | 0.8774381 | 1.58019 | 0.06308814 | 1
2600 | 0.2929271 | 521.2599 | 0.412793 | 4645.744 | 0.34746 | 281.7674 | 0.5314815 | 0.2972976 | 0.5198674 | 0.0240098 | 6.651673 | 0.3558679 | 0.02623996 | 0.7337855 | 1.876503 |  | 12.7 | 0.1749962 | 52.43116 | 0.3769804 | 0.8830359 | 0.5369459 | 1
2601 | 0.2931742 | 521.3206 | 0.5090616 | 4815.901 | 0.1408875 | 276.39 | 0.3724042 | 0.3334095 | 0.5367017 | 0.02127857 | 4.131062 | 0.1144171 | 0.008729286 | 0.2870354 | 1.110208 |  | 12.7 | 0.2707636 | 54.37414 | 0.8641869 | 1.541446 | 0.1707596 | 1
2602 | 0.1783322 | 489.413 | 0.3604478 | 4549.917 | 0.9992329 | 309.7515 | 2.315904 | 0.5944294 | 0.6451453 | 0.009774479 | 11.07872 | 0.2140455 | 0.01735828 | 0.5052862 | 1.432003 |  | 12.7 | 0.3746665 | 56.17988 | 0.446009 | 0.9471232 | 0.52047 | 1
2603 | 0.2307396 | 505.0731 | 0.3894624 | 4603.496 | 0.1557348 | 276.8946 | 0.4009745 | 0.7154788 | 0.6955707 | 0.006807641 | 1.378693 | 0.698903 | 0.04494621 | 0.4383198 | 1.329145 |  | 12.7 | 0.4894303 | 58.05885 | 0.2258622 | 0.7426314 | 0.05304081 | 1
2604 | 0.3385539 | 532.1131 | 0.01846305 | 3500 | 0.4060653 | 282.9818 | 0.6551494 | 0.1513294 | 0.4376512 | 0.04330393 | 15.09634 | 0.281901 | 0.02187873 | 0.2203766 | 1.012222 |  | 12.7 | 0.4369043 | 57.20267 | 0.7854147 | 1.364763 | 0.4358357 | 1
2605 | 0.1675831 | 485.8623 | 0.3148523 | 4462.5 | 0.3484684 | 281.7889 | 0.5455559 | 0.06202943 | 0.3570671 | 0.07719369 | 20.46134 | 0.3449745 | 0.02562259 | 0.3372419 | 1.182225 |  | 12.7 | 0.9452146 | 69.69184 | 0.2465566 | 0.7625675 | 0.4570133 | 1
2606 | 0.8324394 | 648.7453 | 0.4566389 | 4723.766 | 0.263782 | 279.8846 | 0.469785 | 0.9004854 | 0.7929248 | 0.003386075 | 1.031977 | 0.9685669 | 0.07306287 | 0.9163307 | 2.622415 |  | 12.7 | 0.8134092 | 64.35501 | 0.329224 | 0.8393593 | 0.07388819 | 1
2607 | 0.6951554 | 610.4387 | 0.9977545 | 5500 | 0.6396712 | 287.6606 | 0.7057991 | 0.6325764 | 0.6606499 | 0.00874561 | 3.768021 | 0.3000063 | 0.02298797 | 0.4392879 | 1.33059 |  | 12.7 | 0.7771214 | 63.43662 | 0.04558763 | 0.5132799 | 0.1074236 | 1
2608 | 0.9431929 | 700.9921 | 0.1100314 | 3941.547 | 0.1282053 | 275.9296 | 0.4350762 | 0.9208454 | 0.8081439 | 0.003035865 | 0.9258932 | 0.03339914 | -0.004493605 | 0.09626804 | 0.7998751 |  | 12.7 | 0.3304791 | 55.43383 | 0.3848486 | 0.890256 | -0.003136208 | 1
2609 | 0.8033632 | 639.4373 | 0.8269631 | 5459.562 | 0.2683506 | 279.994 | 0.4208264 | 0.8686726 | 0.7722107 | 0.003928529 | 1.057136 | 0.7066921 | 0.04541868 | 0.8654598 | 2.321368 |  | 12.7 | 0.3275145 | 55.38284 | 0.9689809 | 2.085617 | 0.05299936 | 1
2610 | 0.2039893 | 497.38 | 0.01143289 | 3500 | 0.7994458 | 291.4496 | 0.9384319 | 0.3885215 | 0.5610136 | 0.01787311 | 8.342402 | 0.3178215 | 0.02405022 | 0.4385071 | 1.329425 |  | 12.7 | 0.04004737 | 47.84366 | 0.749972 | 1.303632 | 0.5326031 | 1
2611 | 0.787085 | 634.5914 | 0.2850752 | 4402.519 | 0.7496438 | 290.1427 | 0.862455 | 0.9238975 | 0.8106083 | 0.002982667 | 1.632433 | 0.5371635 | 0.0359591 | 0.1864873 | 0.9598879 |  | 12.7 | 0.4809604 | 57.92052 | 0.3499867 | 0.8583384 | 0.04734761 | 1
2612 | 0.5864269 | 585.7517 | 0.3692182 | 4566.253 | 0.9428988 | 297.2655 | 1.250602 | 0.1155712 | 0.4106705 | 0.05255136 | 38.49608 | 0.08961656 | 0.00579448 | 0.8682672 | 2.334814 |  | 12.7 | 0.7598968 | 63.03522 | 0.3926831 | 0.8974602 | 1.324493 | 0
2613 | 0.4920118 | 565.6079 | 0.9046606 | 5500 | 0.6163277 | 287.1754 | 0.6833634 | 0.9056147 | 0.7965821 | 0.003298393 | 1.274881 | 0.3353679 | 0.0250721 | 0.9610552 | 3.105613 |  | 12.7 | 0.356356 | 55.87356 | 0.9505173 | 1.915222 | 0.04619225 | 1
2614 | 0.8882758 | 670.1711 | 0.8616742 | 5500 | 0.2221965 | 278.8387 | 0.3854538 | 0.5595586 | 0.631109 | 0.01080993 | 2.79242 | 0.6317654 | 0.04106719 | 0.9367342 | 2.798775 |  | 12.7 | 0.1463829 | 51.7442 | 0.6511257 | 1.164574 | 0.3127087 | 1
2615 | 0.1245419 | 469.9072 | 0.9358747 | 5500 | 0.5007964 | 284.8657 | 0.5850761 | 0.467218 | 0.5938593 | 0.0141212 | 3.882361 | 0.1891527 | 0.01549851 | 0.4650715 | 1.369476 |  | 12.7 | 0.2185443 | 53.36646 | 0.4071541 | 0.9108164 | 0.2110886 | 1
2616 | 0.3669803 | 538.5817 | 0.1902888 | 4186.217 | 0.5760152 | 286.3568 | 0.7178802 | 0.5399667 | 0.623243 | 0.01143743 | 4.422136 | 0.3960488 | 0.02846466 | 0.603506 | 1.598898 |  | 12.7 | 0.9608626 | 70.96033 | 0.8532105 | 1.511933 | 0.1071573 | 1
2617 | 0.3244461 | 528.827 | 0.4009018 | 4624.291 | 0.3330425 | 281.4582 | 0.5235105 | 0.4284586 | 0.5778874 | 0.01583547 | 4.383993 | 0.09857235 | 0.006915687 | 0.2500564 | 1.056423 |  | 12.7 | 0.6158261 | 60.18967 | 0.6674828 | 1.185243 | 0.1210591 | 1
2618 | 0.6012868 | 588.9894 | 0.4592573 | 4728.386 | 0.9240593 | 296.1127 | 1.184879 | 0.4268613 | 0.5772217 | 0.01591127 | 11.10418 | 0.4925586 | 0.03360827 | 0.3026615 | 1.132685 |  | 12.7 | 0.08710552 | 49.99263 | 0.8292752 | 1.454046 | 0.5048307 | 1
2619 | 0.4803965 | 563.1461 | 0.1078179 | 3933.248 | 0.1169537 | 275.4938 | 0.4261227 | 0.8867253 | 0.7835906 | 0.003620568 | 0.8688252 | 0.4232085 | 0.02993247 | 0.3547308 | 1.207291 |  | 12.7 | 0.755688 | 62.93996 | 0.04362406 | 0.5090738 | 0.03009525 | 1
2620 | 0.06216897 | 437.4389 | 0.03886541 | 3565.195 | 0.1574602 | 276.9511 | 0.4940531 | 0.6680706 | 0.6753341 | 0.007871229 | 1.701115 | 0.3316835 | 0.02485935 | 0.982425 | 3.615413 |  | 12.7 | 0.3196034 | 55.24608 | 0.9749794 | 2.164028 | 0.100532 | 1
2621 | 0.883718 | 668.1744 | 0.01819762 | 3500 | 0.8472548 | 292.9044 | 0.9961081 | 0.1990184 | 0.4680866 | 0.03481031 | 23.16884 | 0.4202702 | 0.02977475 | 0.6756132 | 1.741445 |  | 12.7 | 0.9864676 | 74.63588 | 0.6702133 | 1.188767 | 0.6509325 | 1
2622 | 0.5348 | 574.6804 | 0.3925066 | 4609.046 | 0.4740765 | 284.3389 | 0.6193034 | 0.4874405 | 0.6020822 | 0.01331232 | 4.737874 | 0.5520333 | 0.03674681 | 0.3705327 | 1.230008 |  | 12.7 | 0.6427685 | 60.67364 | 0.9502312 | 1.913116 | 0.1788928 | 1
2623 | 0.4807153 | 563.2137 | 0.157895 | 4097.797 | 0.4605232 | 284.071 | 0.6442918 | 0.460855 | 0.5912585 | 0.01438714 | 5.220717 | 0.349349 | 0.02587135 | 0.5735194 | 1.545286 |  | 12.7 | 0.4088396 | 56.74398 | 0.1342803 | 0.6459128 | 0.2885356 | 1
2624 | 0.9823866 | 745.2351 | 0.6677142 | 5103.527 | 0.3784283 | 282.4165 | 0.5206144 | 0.5476558 | 0.6263299 | 0.01118695 | 4.340313 | 0.5160632 | 0.03484578 | 0.5124418 | 1.443415 |  | 12.7 | 0.9310086 | 68.78406 | 0.643103 | 1.154698 | 0.1150906 | 1
2625 | 0.05047877 | 428.7006 | 0.7431578 | 5257.178 | 0.391149 | 282.6781 | 0.5193542 | 0.8152722 | 0.7424834 | 0.004862316 | 1.082583 | 0.4402134 | 0.03084101 | 0.4321153 | 1.31991 |  | 12.7 | 0.8324912 | 64.88846 | 0.8379738 | 1.474172 | 0.03134379 | 1
2626 | 0.448636 | 556.3903 | 0.4671523 | 4742.299 | 0.2044184 | 278.3581 | 0.4268325 | 0.1519775 | 0.4381011 | 0.0431644 | 10.25092 | 0.2994596 | 0.02295494 | 0.6012662 | 1.594796 |  | 12.7 | 0.9762389 | 72.74169 | 0.8182748 | 1.429882 | 0.313473 | 1
2627 | 0.5486215 | 577.6242 | 0.716237 | 5200.189 | 0.9335098 | 296.6593 | 1.244734 | 0.477368 | 0.5979941 | 0.0137085 | 9.856248 | 0.7698981 | 0.04950874 | 0.8403916 | 2.21197 |  | 12.7 | 0.4568278 | 57.52723 | 0.04684416 | 0.5159131 | 0.7256298 | 0
2628 | 0.6876037 | 608.6264 | 0.9521115 | 5500 | 0.3118749 | 280.9943 | 0.4484234 | 0.9108245 | 0.8004109 | 0.003209032 | 0.8758166 | 0.3078305 | 0.02345781 | 0.9860072 | 3.763707 |  | 12.7 | 0.8422318 | 65.17772 | 0.5835105 | 1.085855 | 0.02373222 | 1
2629 | 0.4512009 | 556.938 | 0.1630521 | 4112.606 | 0.4860882 | 284.5759 | 0.6600062 | 0.436234 | 0.5811186 | 0.01547264 | 5.687472 | 0.6301348 | 0.04097642 | 0.9165569 | 2.624124 |  | 12.7 | 0.009442185 | 44.73858 | 0.1566258 | 0.6713529 | 0.9247744 | 0
2630 | 0.007844182 | 363.1408 | 0.04464242 | 3610.572 | 0.9152078 | 295.646 | 1.1166 | 0.6486552 | 0.6672633 | 0.008340389 | 3.381887 | 0.5564456 | 0.03698123 | 0.5453486 | 1.497221 |  | 12.7 | 0.7201413 | 62.17274 | 0.4618415 | 0.9621646 | 0.1204139 | 1
2631 | 0.5863317 | 585.731 | 0.270453 | 4371.99 | 0.2215701 | 278.8222 | 0.4682549 | 0.8485005 | 0.7603991 | 0.004275907 | 1.172759 | 0.4083571 | 0.02913277 | 0.5563466 | 1.515745 |  | 12.7 | 0.5037991 | 58.29412 | 0.1953311 | 0.7122643 | 0.03345903 | 1
2632 | 0.260622 | 513.0993 | 0.2662462 | 4363.056 | 0.6031823 | 286.9061 | 0.7288524 | 0.8298983 | 0.7501676 | 0.004601546 | 1.720857 | 0.7933715 | 0.05118168 | 0.6693148 | 1.728057 |  | 12.7 | 0.9885096 | 75.16712 | 0.8406767 | 1.480626 | 0.0524552 | 1
2633 | 0.1358041 | 474.4035 | 0.1230206 | 3987.987 | 0.6710239 | 288.33 | 0.8021548 | 0.9462184 | 0.8306923 | 0.002582465 | 0.9827444 | 0.4152892 | 0.02950684 | 0.2181232 | 1.008813 |  | 12.7 | 0.8702257 | 66.08987 | 0.4835546 | 0.9830908 | 0.02964391 | 1
2634 | 0.2972753 | 522.3246 | 0.5748315 | 4932.082 | 0.5624404 | 286.0853 | 0.6657391 | 0.7572849 | 0.7143062 | 0.005951513 | 2.069531 | 0.4492105 | 0.03131922 | 0.3510901 | 1.202068 |  | 12.7 | 0.9317125 | 68.82517 | 0.5933715 | 1.096761 | 0.03811299 | 1
2635 | 0.3742255 | 540.2023 | 0.9041195 | 5500 | 0.3058826 | 280.8606 | 0.444264 | 0.1393249 | 0.4290932 | 0.0460457 | 11.05062 | 0.4594506 | 0.03186182 | 0.736945 | 1.884534 |  | 12.7 | 0.331718 | 55.4551 | 0.4972309 | 0.9964758 | 0.704589 | 1
2636 | 0.8277974 | 647.1945 | 0.536866 | 4864.779 | 0.7376449 | 289.8498 | 0.8348911 | 0.01864073 | 0.2774317 | 0.1366723 | 73.84908 | 0.3604777 | 0.02649917 | 0.4031384 | 1.277262 |  | 12.7 | 0.6011879 | 59.93265 | 0.3657315 | 0.8727337 | 0.8989532 | 0
2637 | 0.9978674 | 808.7888 | 0.3793347 | 4584.94 | 0.748929 | 290.125 | 0.8563593 | 0.1316964 | 0.4234118 | 0.04796112 | 33.21853 | 0.5727629 | 0.03785167 | 0.1385394 | 0.8801642 |  | 12.7 | 0.2571268 | 54.12002 | 0.06201318 | 0.544802 | 0.5527888 | 0
2638 | 0.4514252 | 556.9858 | 0.8520631 | 5500 | 0.3122273 | 281.0022 | 0.448668 | 0.3634793 | 0.5501404 | 0.01932301 | 4.828853 | 0.9506896 | 0.06868312 | 0.4670245 | 1.372456 |  | 12.7 | 0.3040338 | 54.97368 | 0.896916 | 1.64498 | 0.2951962 | 1
2639 | 0.1594915 | 483.0915 | 0.1263223 | 3999.235 | 0.967284 | 299.3304 | 1.334643 | 0.3151414 | 0.5282922 | 0.02260172 | 14.57257 | 0.08824146 | 0.005615062 | 0.7012302 | 1.798188 |  | 12.7 | 0.7872672 | 63.68258 | 0.8068436 | 1.406125 | 0.6240246 | 1
2640 | 0.7815237 | 632.986 | 0.4824808 | 4769.25 | 0.9346137 | 296.7269 | 1.226845 | 0.4660392 | 0.593378 | 0.01417004 | 11.00411 | 0.2873172 | 0.02221397 | 0.3319241 | 1.174611 |  | 12.7 | 0.7351044 | 62.4881 | 0.1441117 | 0.6573103 | 0.3547488 | 1
2641 | 0.2639099 | 513.952 | 0.4344003 | 4684.372 | 0.6344793 | 287.5518 | 0.7386619 | 0.01248123 | 0.2559199 | 0.1594774 | 60.54346 | 0.8571506 | 0.0564197 | 0.1951673 | 0.9735327 |  | 12.7 | 0.6161009 | 60.19453 | 0.8917546 | 1.62675 | 0.6672375 | 1
2642 | 0.5948691 | 587.5875 | 0.6011341 | 4979.399 | 0.6980859 | 288.9286 | 0.787039 | 0.9246658 | 0.8112376 | 0.002969233 | 1.373134 | 0.04561971 | -0.001466809 | 0.9562862 | 3.032381 |  | 12.7 | 0.1320961 | 51.37105 | 0.9888502 | 2.460527 | 0.05805742 | 1
2643 | 0.5750192 | 583.2846 | 0.0823544 | 3827.415 | 0.8975576 | 294.8146 | 1.083722 | 0.7461267 | 0.7092029 | 0.00617343 | 3.902338 | 0.9557474 | 0.06977007 | 0.8738836 | 2.362563 |  | 12.7 | 0.07475125 | 49.53174 | 0.5190118 | 1.01817 | 0.4993758 | 1
2644 | 0.3527206 | 535.3602 | 0.4941829 | 4789.793 | 0.2249901 | 278.9122 | 0.4379257 | 0.7975413 | 0.7335216 | 0.005185174 | 1.215654 | 0.9517501 | 0.06890336 | 0.8293161 | 2.16875 |  | 12.7 | 0.7178649 | 62.12564 | 0.8224789 | 1.438957 | 0.07210651 | 1
2645 | 0.6169217 | 592.4308 | 0.1079385 | 3933.704 | 0.7520621 | 290.2026 | 0.8786088 | 0.4173779 | 0.573255 | 0.01637054 | 8.521111 | 0.1974989 | 0.01613764 | 0.6461925 | 1.680587 |  | 12.7 | 0.04872285 | 48.34459 | 0.8309116 | 1.45776 | 0.6617732 | 1
2646 | 0.3124228 | 525.98 | 0.3180259 | 4468.742 | 0.9692645 | 299.5489 | 1.395764 | 0.9453577 | 0.8298345 | 0.002598404 | 1.907602 | 0.5702151 | 0.03771536 | 0.5006676 | 1.424687 |  | 12.7 | 0.1500554 | 51.83652 | 0.3489678 | 0.8574073 | 0.1002773 | 1
2647 | 0.4861933 | 564.375 | 0.1164349 | 3964.901 | 0.8593642 | 293.3189 | 1.014821 | 0.04175422 | 0.3279114 | 0.09515121 | 54.49685 | 0.03992435 | -0.002782857 | 0.847736 | 2.242221 |  | 12.7 | 0.6139012 | 60.15565 | 0.003751266 | 0.3481419 | 1.455187 | 0
2648 | 0.8616948 | 659.2331 | 0.7394944 | 5249.251 | 0.6719698 | 288.3505 | 0.7491042 | 0.9336935 | 0.8189269 | 0.002809887 | 1.387618 | 0.5183252 | 0.03496496 | 0.2031757 | 0.9859635 |  | 12.7 | 0.3487243 | 55.74479 | 0.6505085 | 1.163808 | 0.0442561 | 1
2649 | 0.8012642 | 638.7993 | 0.7143157 | 5196.226 | 0.847658 | 292.9178 | 0.995037 | 0.266797 | 0.5048962 | 0.02673191 | 16.99158 | 0.03436258 | -0.004224669 | 0.8184114 | 2.128694 |  | 12.7 | 0.9799164 | 73.31899 | 0.7486623 | 1.301518 | 0.6322441 | 1
2650 | 0.7191921 | 616.3474 | 0.4603357 | 4730.288 | 0.3108051 | 280.9705 | 0.5009734 | 0.06142186 | 0.3563004 | 0.07761937 | 23.96682 | 0.5921498 | 0.03889465 | 0.7815747 | 2.008115 |  | 12.7 | 0.9580229 | 70.70113 | 0.7682951 | 1.334235 | 0.8308542 | 1
2651 | 0.8266108 | 646.8024 | 0.4595188 | 4728.848 | 0.4497153 | 283.8566 | 0.5945983 | 0.5923025 | 0.6442865 | 0.009834879 | 3.782373 | 0.6642172 | 0.04290401 | 0.8683919 | 2.335418 |  | 12.7 | 0.7635695 | 63.11922 | 0.7499462 | 1.30359 | 0.1959973 | 1
2652 | 0.6429887 | 598.2658 | 0.09467372 | 3881.242 | 0.9157261 | 295.6723 | 1.127185 | 0.3505068 | 0.5443991 | 0.02013546 | 13.57848 | 0.9783887 | 0.07645259 | 0.9509622 | 2.959655 |  | 12.7 | 0.5647316 | 59.30716 | 0.7527451 | 1.308139 | 1.146495 | 1
2653 | 0.6984897 | 611.2452 | 0.9719608 | 5500 | 0.8085152 | 291.7074 | 0.9201844 | 0.06458334 | 0.3602332 | 0.07546021 | 42.44322 | 0.2195443 | 0.0177516 | 0.1970104 | 0.9764065 |  | 12.7 | 0.192462 | 52.8196 | 0.9682381 | 2.076986 | 0.6535665 | 1
2654 | 0.4342566 | 553.3112 | 0.802684 | 5395.873 | 0.2108542 | 278.5348 | 0.3842741 | 0.4257171 | 0.5767445 | 0.01596584 | 3.394707 | 0.251388 | 0.01992731 | 0.7538623 | 1.929022 |  | 12.7 | 0.2515324 | 54.01412 | 0.8594278 | 1.528388 | 0.2353485 | 1
2655 | 0.04602785 | 424.9469 | 0.1661964 | 4121.486 | 0.9476268 | 297.601 | 1.242932 | 0.8877129 | 0.7842395 | 0.003603752 | 1.903429 | 0.6015072 | 0.03940226 | 0.6099383 | 1.610774 |  | 12.7 | 0.2242011 | 53.48064 | 0.9916447 | 2.567367 | 0.09692585 | 1
2656 | 0.1803635 | 490.0686 | 0.9099775 | 5500 | 0.09475035 | 274.5372 | 0.2829792 | 0.8082498 | 0.7388911 | 0.004989244 | 0.6919045 | 0.6751477 | 0.04353763 | 0.4510056 | 1.348161 |  | 12.7 | 0.2934634 | 54.78599 | 0.9666935 | 2.05967 | 0.04398991 | 1
2657 | 0.9584825 | 713.7674 | 0.1050938 | 3922.865 | 0.3867294 | 282.5875 | 0.6105887 | 0.1885409 | 0.4618049 | 0.03641482 | 15.87024 | 0.8837229 | 0.0590699 | 0.6362867 | 1.660991 |  | 12.7 | 0.2249183 | 53.49502 | 0.5235626 | 1.022767 | 0.810375 | 1
2658 | 0.7602825 | 627.0594 | 0.7452799 | 5261.797 | 0.5728849 | 286.2941 | 0.6566248 | 0.9305426 | 0.8161779 | 0.002865849 | 1.179992 | 0.1474774 | 0.01200641 | 0.3339086 | 1.177452 |  | 12.7 | 0.6692641 | 61.16618 | 0.8505799 | 1.505164 | 0.01387763 | 1
2659 | 0.4240331 | 551.1109 | 0.2209355 | 4261.674 | 0.4161657 | 283.1859 | 0.604068 | 0.2124312 | 0.4758586 | 0.03292264 | 10.96023 | 0.1561727 | 0.01278343 | 0.6438304 | 1.675876 |  | 12.7 | 0.005445729 | 43.75326 | 0.4089344 | 0.9124647 | 0.8562464 | 1
2660 | 0.8344986 | 649.4421 | 0.2843338 | 4400.99 | 0.9337492 | 296.6739 | 1.20443 | 0.9783558 | 0.8721023 | 0.001918776 | 1.500881 | 0.1015568 | 0.00727266 | 0.08816332 | 0.7827084 |  | 12.7 | 0.9760954 | 72.72081 | 0.1150189 | 0.6224381 | 0.007684914 | 1
2661 | 0.6892007 | 609.008 | 0.4808562 | 4766.397 | 0.4971001 | 284.7929 | 0.6257545 | 0.4717269 | 0.5956982 | 0.01393615 | 5.310919 | 0.7570479 | 0.0486336 | 0.1257993 | 0.857271 |  | 12.7 | 0.2428868 | 53.84838 | 0.7096313 | 1.242353 | 0.2158165 | 1
2662 | 0.1760039 | 488.6557 | 0.09639687 | 3888.349 | 0.862781 | 293.4402 | 1.020107 | 0.9265999 | 0.8128381 | 0.002935337 | 1.46321 | 0.1940913 | 0.01587873 | 0.9734317 | 3.349295 |  | 12.7 | 0.2527671 | 54.03758 | 0.4095886 | 0.9130707 | 0.06812317 | 1
2663 | 0.9341106 | 694.652 | 0.5465784 | 4881.915 | 0.9593757 | 298.5538 | 1.363356 | 0.615158 | 0.653543 | 0.009203037 | 8.715811 | 0.07362602 | 0.003564566 | 0.3232628 | 1.162212 |  | 12.7 | 0.7935399 | 63.83857 | 0.5619023 | 1.06252 | 0.2592029 | 1
2664 | 0.08901097 | 453.4894 | 0.0261811 | 3500 | 0.3602478 | 282.0377 | 0.628578 | 0.8843333 | 0.7820309 | 0.003661303 | 1.043667 | 0.3884554 | 0.02804971 | 0.8128575 | 2.109146 |  | 12.7 | 0.3748202 | 56.18243 | 0.5442532 | 1.04398 | 0.03349257 | 1
2665 | 0.1828337 | 490.8597 | 0.4883437 | 4779.544 | 0.8479711 | 292.9283 | 0.9960138 | 0.7889066 | 0.729279 | 0.005345407 | 2.613386 | 0.7566795 | 0.04860889 | 0.701388 | 1.798549 |  | 12.7 | 0.6023098 | 59.95222 | 0.1374154 | 0.6495856 | 0.1164188 | 1
2666 | 0.3971501 | 545.2683 | 0.5915562 | 4962.085 | 0.8352745 | 292.5152 | 0.972324 | 0.1732669 | 0.452271 | 0.03899243 | 20.67291 | 0.7834831 | 0.05046423 | 0.700919 | 1.797474 |  | 12.7 | 0.8004977 | 64.01538 | 0.02962973 | 0.4749085 | 0.7926635 | 0
2667 | 0.8066752 | 640.4524 | 0.6862286 | 5139.632 | 0.04119684 | 271.1975 | 0.2440905 | 0.3875636 | 0.5606023 | 0.01792592 | 2.80233 | 0.9921232 | 0.08470611 | 0.06271639 | 0.7227279 |  | 12.7 | 0.4160067 | 56.8614 | 0.584736 | 1.087201 | 0.1243449 | 1
2668 | 0.5199724 | 571.5321 | 0.2096688 | 4234.7 | 0.1406105 | 276.3802 | 0.4193256 | 0.3929537 | 0.5629123 | 0.01763133 | 4.22549 | 0.2371658 | 0.01897557 | 0.7029316 | 1.802097 |  | 12.7 | 0.8453796 | 65.27397 | 0.1744836 | 0.690641 | 0.1447384 | 1
2669 | 0.5254863 | 572.7019 | 0.9173128 | 5500 | 0.2599251 | 279.7915 | 0.4122338 | 0.8824382 | 0.7808073 | 0.003693583 | 0.8720074 | 0.3226158 | 0.02433167 | 0.7446534 | 1.904485 |  | 12.7 | 0.7440318 | 62.68133 | 0.2852407 | 0.7988977 | 0.02462101 | 1
2670 | 0.5172766 | 570.9605 | 0.2056713 | 4224.927 | 0.7953847 | 291.3365 | 0.9209621 | 0.4401176 | 0.5827269 | 0.01529515 | 8.042696 | 0.3761438 | 0.02737189 | 0.4018974 | 1.275451 |  | 12.7 | 0.1809716 | 52.56634 | 0.8476793 | 1.497826 | 0.4270295 | 1
2671 | 0.7752861 | 631.2132 | 0.987275 | 5500 | 0.1470183 | 276.6024 | 0.3286366 | 0.7612989 | 0.7161631 | 0.005872761 | 1.218244 | 0.6807401 | 0.04386515 | 0.6397766 | 1.667847 |  | 12.7 | 0.5200309 | 58.56116 | 0.7998926 | 1.392284 | 0.04922847 | 1
2672 | 0.06110403 | 436.6992 | 0.02534961 | 3500 | 0.8616068 | 293.3983 | 1.016348 | 0.9772078 | 0.8701025 | 0.001946501 | 0.8639314 | 0.02435256 | -0.007394445 | 0.5458065 | 1.497986 |  | 12.7 | 0.816237 | 64.43155 | 0.1360582 | 0.6480001 | -0.007269467 | 1
2673 | 0.09328013 | 455.6904 | 0.741039 | 5252.586 | 0.1207306 | 275.6432 | 0.323413 | 0.5200246 | 0.6152305 | 0.0121141 | 1.78533 | 0.8671196 | 0.05737044 | 0.1235462 | 0.8531221 |  | 12.7 | 0.1709596 | 52.33837 | 0.1043881 | 0.6086809 | 0.08596373 | 1
2674 | 0.3251573 | 528.994 | 0.4719644 | 4750.767 | 0.323988 | 281.2613 | 0.5082841 | 0.2308297 | 0.4860876 | 0.03059336 | 8.225919 | 0.7838455 | 0.05049018 | 0.3735473 | 1.234352 |  | 12.7 | 0.09802129 | 50.36382 | 0.04912966 | 0.5205937 | 0.4685229 | 1
2675 | 0.7592271 | 626.7727 | 0.05723055 | 3695.081 | 0.8760654 | 293.9325 | 1.040822 | 0.4036255 | 0.5674553 | 0.01706599 | 11.13315 | 0.3463639 | 0.02570173 | 0.2735291 | 1.090682 |  | 12.7 | 0.6175676 | 60.2205 | 0.966274 | 2.055105 | 0.3600035 | 1
2676 | 0.908305 | 679.7179 | 0.5381917 | 4867.115 | 0.7853268 | 291.0618 | 0.8952847 | 0.4634433 | 0.5923173 | 0.01427827 | 8.688913 | 0.4586304 | 0.03181842 | 0.1482614 | 0.8970628 |  | 12.7 | 0.01919507 | 46.15253 | 0.869428 | 1.556329 | 0.3971925 | 1
2677 | 0.60665 | 590.1655 | 0.4282682 | 4673.451 | 0.05433853 | 272.2412 | 0.2963438 | 0.391155 | 0.5621426 | 0.01772894 | 3.100648 | 0.5807538 | 0.03828026 | 0.714642 | 1.829528 |  | 12.7 | 0.1628676 | 52.14856 | 0.9340867 | 1.810243 | 0.2409865 | 1
2678 | 0.7430066 | 622.4483 | 0.4680926 | 4743.954 | 0.270853 | 280.0536 | 0.4730833 | 0.7272375 | 0.7007401 | 0.006559816 | 1.931668 | 0.3906364 | 0.02816913 | 0.9028757 | 2.528209 |  | 12.7 | 0.9421492 | 69.48051 | 0.9356853 | 1.819254 | 0.03783704 | 1
2679 | 0.7246774 | 617.7291 | 0.07704241 | 3802.325 | 0.5709864 | 286.256 | 0.7365836 | 0.2500956 | 0.4963379 | 0.02842451 | 12.93341 | 0.6705872 | 0.04327224 | 0.1843721 | 0.9565334 |  | 12.7 | 0.1286649 | 51.27777 | 0.8918218 | 1.626981 | 0.4525422 | 1
2680 | 0.368658 | 538.9579 | 0.707438 | 5182.141 | 0.2974074 | 280.6695 | 0.4597779 | 0.90925 | 0.799241 | 0.003236078 | 0.8019032 | 0.9881052 | 0.08147069 | 0.9303961 | 2.738543 |  | 12.7 | 0.7406848 | 62.60842 | 0.1888685 | 0.7056505 | 0.08168637 | 1
2681 | 0.7145516 | 615.1888 | 0.9125903 | 5500 | 0.2892084 | 280.4822 | 0.4326804 | 0.9569217 | 0.8421346 | 0.002378959 | 0.6332315 | 0.8005344 | 0.05171416 | 0.1841243 | 0.9561397 |  | 12.7 | 0.004429657 | 43.40454 | 0.6340758 | 1.143777 | 0.05747033 | 1
2682 | 0.9056287 | 678.359 | 0.3276956 | 4487.6 | 0.2734346 | 280.1147 | 0.4943357 | 0.3462123 | 0.5424802 | 0.02041455 | 6.845755 | 0.7424426 | 0.04766878 | 0.715059 | 1.830522 |  | 12.7 | 0.5720623 | 59.43147 | 0.3767885 | 0.8828599 | 0.4160233 | 1
2683 | 0.5113428 | 569.7028 | 0.9261252 | 5500 | 0.9363852 | 296.8374 | 1.274648 | 0.7001878 | 0.6889466 | 0.00713894 | 5.18409 | 0.8489406 | 0.05566991 | 0.5433028 | 1.493807 |  | 12.7 | 0.2726973 | 54.40974 | 0.003978062 | 0.3508637 | 0.3363949 | 1
2684 | 0.7985582 | 637.9827 | 0.05669882 | 3691.827 | 0.5802753 | 286.4424 | 0.7494196 | 0.7110428 | 0.6936381 | 0.006902675 | 3.300285 | 0.1109377 | 0.008347316 | 0.6395907 | 1.667481 |  | 12.7 | 0.605549 | 60.00883 | 0.2882994 | 0.8017328 | 0.1171216 | 1
2685 | 0.06616762 | 440.1312 | 0.8271992 | 5460.208 | 0.7339045 | 289.7599 | 0.8118945 | 0.7655208 | 0.7181289 | 0.005790527 | 2.069187 | 0.5079215 | 0.03441701 | 0.8393731 | 2.20788 |  | 12.7 | 0.7549763 | 62.92395 | 0.4129735 | 0.9162089 | 0.06387729 | 1
2686 | 0.5259106 | 572.792 | 0.6808518 | 5129.057 | 0.3708442 | 282.2592 | 0.5136932 | 0.7484375 | 0.710253 | 0.006127101 | 1.802834 | 0.7627196 | 0.04901664 | 0.6270135 | 1.643014 |  | 12.7 | 0.1292425 | 51.29358 | 0.371217 | 0.877755 | 0.1161351 | 1
2687 | 0.2677044 | 514.9294 | 0.7625197 | 5300.102 | 0.5188577 | 285.2217 | 0.6106018 | 0.8175054 | 0.7436384 | 0.004822197 | 1.51618 | 0.7023791 | 0.04515636 | 0.3459839 | 1.194747 |  | 12.7 | 0.5241614 | 58.62938 | 0.4727662 | 0.9726469 | 0.05475637 | 1
2688 | 0.3224548 | 528.3586 | 0.1976014 | 4204.846 | 0.4242811 | 283.3491 | 0.6133641 | 0.1903472 | 0.462902 | 0.03612936 | 11.70867 | 0.5259213 | 0.03536544 | 0.4143642 | 1.293697 |  | 12.7 | 0.3607667 | 55.94767 | 0.6783413 | 1.199392 | 0.5028104 | 1
2689 | 0.09242708 | 455.2567 | 0.8851822 | 5500 | 0.1171856 | 275.5031 | 0.3035688 | 0.2255401 | 0.483194 | 0.03123503 | 4.316735 | 0.5160568 | 0.03484544 | 0.6058488 | 1.603207 |  | 12.7 | 0.5416568 | 58.91978 | 0.721595 | 1.259757 | 0.2163259 | 1
2690 | 0.5589466 | 579.8313 | 0.5740845 | 4930.748 | 0.2244921 | 278.8991 | 0.4270591 | 0.5120919 | 0.6120378 | 0.01239474 | 3.069214 | 0.2463878 | 0.01959608 | 0.4254137 | 1.309979 |  | 12.7 | 0.8768027 | 66.32545 | 0.4933913 | 0.9927007 | 0.05886475 | 1
2691 | 0.02214458 | 397.3415 | 0.6384856 | 5048.09 | 0.7293438 | 289.6511 | 0.8193882 | 0.6162357 | 0.6539812 | 0.009174151 | 2.986891 | 0.2702759 | 0.02114845 | 0.2270912 | 1.02233 |  | 12.7 | 0.8058123 | 64.15329 | 0.1859914 | 0.7026816 | 0.05646614 | 1
2692 | 0.08051227 | 448.8619 | 0.6913341 | 5149.745 | 0.4457177 | 283.7772 | 0.564836 | 0.9147014 | 0.8033416 | 0.003142271 | 0.7966706 | 0.6981658 | 0.04490178 | 0.8429781 | 2.22247 |  | 12.7 | 0.6703099 | 61.18601 | 0.3545751 | 0.8625319 | 0.04516844 | 1
2693 | 0.7623257 | 627.6164 | 0.7801927 | 5340.991 | 0.1599246 | 277.0311 | 0.3496749 | 0.2465311 | 0.4944737 | 0.02880719 | 6.322075 | 0.1237619 | 0.009715918 | 0.6348889 | 1.658259 |  | 12.7 | 0.04712259 | 48.25754 | 0.6356057 | 1.145614 | 0.5328401 | 1
2694 | 0.2304663 | 504.9971 | 0.7434386 | 5257.788 | 0.51086 | 285.064 | 0.6067923 | 0.1617664 | 0.4447568 | 0.04115194 | 12.61012 | 0.6359073 | 0.04129835 | 0.1764709 | 0.9438926 |  | 12.7 | 0.7060696 | 61.88497 | 0.1683318 | 0.6840857 | 0.3367942 | 1
2695 | 0.8885077 | 670.2743 | 0.3974447 | 4618.023 | 0.07252712 | 273.3962 | 0.3229848 | 0.3160689 | 0.5287242 | 0.02253179 | 4.877871 | 0.5088392 | 0.03446533 | 0.594645 | 1.582766 |  | 12.7 | 0.7960784 | 63.9026 | 0.8777499 | 1.581148 | 0.191073 | 1
2696 | 0.009506872 | 369.1254 | 0.505231 | 4809.179 | 0.5598611 | 286.0339 | 0.6704937 | 0.8600318 | 0.767048 | 0.004076749 | 1.00898 | 0.6451132 | 0.04181536 | 0.2116894 | 0.99903 |  | 12.7 | 0.9246827 | 68.42934 | 0.5515625 | 1.051605 | 0.04189904 | 1
2697 | 0.5688201 | 581.9498 | 0.3178721 | 4468.44 | 0.1515561 | 276.7559 | 0.4085539 | 0.5690689 | 0.63493 | 0.01051765 | 2.500654 | 0.007271063 | -0.01731529 | 0.5676423 | 1.535088 |  | 12.7 | 0.3645072 | 56.01035 | 0.01582204 | 0.4281876 | 0.06463426 | 1
2698 | 0.6163473 | 592.3037 | 0.3547347 | 4539.202 | 0.634933 | 287.5613 | 0.7460171 | 0.3418757 | 0.5405328 | 0.02070173 | 9.147446 | 0.4467973 | 0.0311911 | 0.2647129 | 1.07787 |  | 12.7 | 0.01248511 | 45.2739 | 0.9753445 | 2.169395 | 0.4983469 | 1
2699 | 0.4135228 | 548.8374 | 0.895678 | 5500 | 0.6995093 | 288.9607 | 0.7692039 | 0.8956999 | 0.7896041 | 0.003467705 | 1.463953 | 0.7489071 | 0.04809214 | 0.9301749 | 2.736541 |  | 12.7 | 0.9377807 | 69.19506 | 0.2694705 | 0.7842047 | 0.05067617 | 1
2700 | 0.2516369 | 510.7401 | 0.7538446 | 5280.647 | 0.9988601 | 308.832 | 2.519135 | 0.5983109 | 0.6467137 | 0.009665119 | 12.43537 | 0.1523898 | 0.01244901 | 0.7070284 | 1.811588 |  | 12.7 | 0.5510112 | 59.07615 | 0.4865422 | 0.9860004 | 0.6464786 | 1
2701 | 0.2456635 | 509.1471 | 0.4441518 | 4701.684 | 0.8681663 | 293.6356 | 1.035347 | 0.6907387 | 0.6849027 | 0.007349066 | 3.874014 | 0.3818985 | 0.02768953 | 0.3376238 | 1.182772 |  | 12.7 | 0.6290326 | 60.42499 | 0.5033315 | 1.002503 | 0.1275206 | 1
2702 | 0.2804194 | 518.1551 | 0.2462032 | 4319.459 | 0.9917063 | 303.6804 | 1.679477 | 0.3847542 | 0.559394 | 0.01808197 | 15.73547 | 0.7395052 | 0.04747823 | 0.5198204 | 1.455284 |  | 12.7 | 0.6671283 | 61.12578 | 0.5647455 | 1.065549 | 0.5937295 | 1
2703 | 0.4124419 | 548.6029 | 0.449376 | 4710.933 | 0.5425903 | 285.6907 | 0.6627509 | 0.4132977 | 0.5715403 | 0.01657314 | 6.025781 | 0.2430714 | 0.01937441 | 0.2572145 | 1.066923 |  | 12.7 | 0.2454228 | 53.89727 | 0.2507903 | 0.7665959 | 0.2659043 | 1
2704 | 0.1841809 | 491.2884 | 0.8738748 | 5500 | 0.6035572 | 286.9138 | 0.6715331 | 0.8756689 | 0.7765185 | 0.003808986 | 1.256647 | 0.8213919 | 0.05333433 | 0.5431501 | 1.493552 |  | 12.7 | 0.5231605 | 58.61284 | 0.5599628 | 1.060461 | 0.05877606 | 1
2705 | 0.2408812 | 507.8567 | 0.1663659 | 4121.962 | 0.9623702 | 298.832 | 1.315942 | 0.6237819 | 0.657055 | 0.008974078 | 5.997468 | 0.6189762 | 0.04035865 | 0.729838 | 1.866585 |  | 12.7 | 0.9619065 | 71.05973 | 0.4058451 | 0.9096052 | 0.2083309 | 1
2706 | 0.09583352 | 456.9714 | 0.4945639 | 4790.461 | 0.6244814 | 287.3438 | 0.7248164 | 0.9844832 | 0.8841534 | 0.001759867 | 0.5829039 | 0.7093807 | 0.0455831 | 0.3027756 | 1.132849 |  | 12.7 | 0.7804213 | 63.51579 | 0.4744812 | 0.9743008 | 0.04558585 | 1
2707 | 0.1301492 | 472.1795 | 0.2114315 | 4238.975 | 0.8635056 | 293.4662 | 1.023248 | 0.2853715 | 0.5141058 | 0.02502294 | 12.09 | 0.417122 | 0.0296055 | 0.6464964 | 1.681195 |  | 12.7 | 0.4067971 | 56.71048 | 0.6640373 | 1.180827 | 0.6419847 | 1
2708 | 0.6489305 | 599.6157 | 0.8708004 | 5500 | 0.3316963 | 281.4291 | 0.4621886 | 0.6560453 | 0.6703233 | 0.008159304 | 2.261234 | 0.8624396 | 0.05691826 | 0.3614832 | 1.216987 |  | 12.7 | 0.5880242 | 59.70459 | 0.1982182 | 0.7151954 | 0.08833741 | 1
2709 | 0.6588933 | 601.8981 | 0.2270239 | 4275.921 | 0.8546118 | 293.1535 | 1.007669 | 0.05271757 | 0.3446807 | 0.0843666 | 51.16952 | 0.8904965 | 0.05981263 | 0.9330731 | 2.763283 |  | 12.7 | 0.5905855 | 59.74876 | 0.3882266 | 0.8933602 | 1.795101 | 0
2710 | 0.4110153 | 548.2931 | 0.5811421 | 4943.371 | 0.07255566 | 273.3978 | 0.2982977 | 0.3305052 | 0.5353782 | 0.02148155 | 3.513405 | 0.2751902 | 0.021459 | 0.1618009 | 0.9199053 |  | 12.7 | 0.3663505 | 56.04118 | 0.182203 | 0.6987479 | 0.1131418 | 1
2711 | 0.9025917 | 676.851 | 0.4678251 | 4743.483 | 0.350569 | 281.8335 | 0.5265336 | 0.7077293 | 0.6922005 | 0.006974229 | 2.485509 | 0.2367804 | 0.01894936 | 0.08834148 | 0.783094 |  | 12.7 | 0.4866043 | 58.01267 | 0.1951916 | 0.7121223 | 0.05113434 | 1
2712 | 0.9396475 | 698.4289 | 0.3424513 | 4515.952 | 0.1185757 | 275.5584 | 0.3769809 | 0.7784831 | 0.7242515 | 0.005541709 | 1.459101 | 0.5283959 | 0.035496 | 0.6729231 | 1.735701 |  | 12.7 | 0.8582223 | 65.68234 | 0.3166348 | 0.8278301 | 0.03876949 | 1
2713 | 0.8377262 | 650.5456 | 0.08308186 | 3830.755 | 0.4999367 | 284.8488 | 0.6878852 | 0.5593316 | 0.6310178 | 0.010817 | 4.840614 | 0.01506539 | -0.01153571 | 0.7050597 | 1.807013 |  | 12.7 | 0.8890284 | 66.79045 | 0.4382122 | 0.9397744 | 0.1378333 | 1
2714 | 0.2319 | 505.395 | 0.8892644 | 5500 | 0.4995488 | 284.8411 | 0.5841021 | 0.7660609 | 0.7183813 | 0.00578005 | 1.706284 | 0.6601177 | 0.04266847 | 0.6448961 | 1.677998 |  | 12.7 | 0.2033876 | 53.05304 | 0.2531817 | 0.7688647 | 0.08998117 | 1
2715 | 0.1632256 | 484.3813 | 0.1958901 | 4200.525 | 0.209467 | 278.497 | 0.4739869 | 0.861129 | 0.7676945 | 0.004057886 | 0.9316514 | 0.7780285 | 0.05007659 | 0.4214058 | 1.30406 |  | 12.7 | 0.3781769 | 56.23823 | 0.1916819 | 0.7085389 | 0.05186346 | 1
2716 | 0.3142535 | 526.4164 | 0.8839983 | 5500 | 0.3399329 | 281.6066 | 0.4679185 | 0.8017939 | 0.735639 | 0.005107009 | 1.257958 | 0.5159302 | 0.03483878 | 0.6517324 | 1.691732 |  | 12.7 | 0.8279922 | 64.75894 | 0.8030716 | 1.39856 | 0.0365462 | 1
2717 | 0.9633097 | 718.5935 | 0.8428359 | 5500 | 0.2918027 | 280.5417 | 0.4344843 | 0.1201332 | 0.4143855 | 0.05116936 | 15.97597 | 0.6312797 | 0.04104014 | 0.5489221 | 1.503208 |  | 12.7 | 0.9896386 | 75.49902 | 0.5616825 | 1.062286 | 0.4308236 | 1
2718 | 0.8252793 | 646.3644 | 0.8356327 | 5483.666 | 0.2476366 | 279.4899 | 0.4046708 | 0.6601387 | 0.6720244 | 0.008060341 | 2.108302 | 0.8916409 | 0.05994134 | 0.5033804 | 1.42898 |  | 12.7 | 0.4561095 | 57.51553 | 0.004392455 | 0.3555454 | 0.09974649 | 1
2719 | 0.09059541 | 454.3153 | 0.7883039 | 5360.385 | 0.9999715 | 316.4826 | 3.886282 | 0.3197955 | 0.5304542 | 0.02225388 | 39.2914 | 0.0290979 | -0.005778622 | 0.3791896 | 1.242496 |  | 12.7 | 0.1693657 | 52.3014 | 0.6691103 | 1.187341 | 0.8119268 | 1
2720 | 0.8706734 | 662.7495 | 0.6069469 | 4989.959 | 0.3459676 | 281.7356 | 0.5061524 | 0.0846366 | 0.3824954 | 0.06432228 | 21.57705 | 0.1309693 | 0.01044176 | 0.6667277 | 1.722617 |  | 12.7 | 0.9006448 | 67.27102 | 0.6380503 | 1.148561 | 0.7058175 | 1
2721 | 0.0006994058 | 297.3313 | 0.7123412 | 5192.166 | 0.03673731 | 270.7816 | 0.2336261 | 0.5764709 | 0.6379068 | 0.01029543 | 0.7151655 | 0.6414695 | 0.04161018 | 0.3497478 | 1.200143 |  | 12.7 | 0.8619852 | 65.8072 | 0.4524507 | 0.9532229 | 0.04162058 | 1
2722 | 0.6855321 | 608.1325 | 0.08513659 | 3840.071 | 0.4194184 | 283.2514 | 0.6369482 | 0.6990979 | 0.6884783 | 0.00716296 | 2.774565 | 0.719776 | 0.0462257 | 0.5836782 | 1.563143 |  | 12.7 | 0.8872911 | 66.72202 | 0.8227836 | 1.439622 | 0.07934231 | 1
2723 | 0.8615041 | 659.1601 | 0.8308852 | 5470.368 | 0.1547875 | 276.8633 | 0.3368321 | 0.9244183 | 0.8110344 | 0.002973563 | 0.6602091 | 0.6843015 | 0.04407499 | 0.7855875 | 2.020306 |  | 12.7 | 0.707136 | 61.9065 | 0.4968967 | 0.9961466 | 0.04411156 | 1
2724 | 0.9865454 | 754.2844 | 0.2327869 | 4289.21 | 0.08985104 | 274.3045 | 0.3687137 | 0.7265072 | 0.700417 | 0.006575039 | 1.828617 | 0.6691819 | 0.04319076 | 0.3072353 | 1.139248 |  | 12.7 | 0.4008554 | 56.61288 | 0.4534459 | 0.9541677 | 0.06693433 | 1
2725 | 0.02214284 | 397.3387 | 0.6108634 | 4997.099 | 0.03373191 | 270.4774 | 0.2416753 | 0.9879032 | 0.8923159 | 0.001659779 | 0.1593835 | 0.1208277 | 0.009411954 | 0.8301917 | 2.172069 |  | 12.7 | 0.5636843 | 59.28945 | 0.6210326 | 1.128333 | 0.009411954 | 1
2726 | 0.9526001 | 708.4661 | 0.7189998 | 5205.911 | 0.7189895 | 289.4076 | 0.8020768 | 0.1666399 | 0.4479791 | 0.0402116 | 22.85001 | 0.6861107 | 0.04418197 | 0.3602847 | 1.215265 |  | 12.7 | 0.2348958 | 53.6928 | 0.3028835 | 0.8151974 | 0.6815538 | 1
2727 | 0.7796724 | 632.4569 | 0.8540243 | 5500 | 0.8442852 | 292.8061 | 0.9876464 | 0.7584032 | 0.7148224 | 0.005929517 | 3.703836 | 0.8166061 | 0.05295264 | 0.06307758 | 0.723663 |  | 12.7 | 0.3066293 | 55.01941 | 0.5949308 | 1.098502 | 0.1334198 | 1
2728 | 0.9838899 | 748.2709 | 0.8569398 | 5500 | 0.7681135 | 290.6086 | 0.8568717 | 0.3338958 | 0.5369228 | 0.02124484 | 13.6216 | 0.8340012 | 0.05437206 | 0.005132213 | 0.4573232 |  | 12.7 | 0.7055095 | 61.87367 | 0.2836016 | 0.7973767 | 0.1938472 | 1
2729 | 0.3798556 | 541.4548 | 0.3691399 | 4566.107 | 0.9462722 | 297.5025 | 1.26599 | 0.989346 | 0.8962259 | 0.001613872 | 1.106271 | 0.9868964 | 0.0806857 | 0.2689891 | 1.084092 |  | 12.7 | 0.8457043 | 65.28398 | 0.6934527 | 1.219709 | 0.08109463 | 1
2730 | 0.7494379 | 624.145 | 0.4962484 | 4793.417 | 0.9996991 | 311.8162 | 2.683744 | 0.05112886 | 0.3424157 | 0.0857486 | 143.6328 | 0.5486428 | 0.03656689 | 0.8305534 | 2.173445 |  | 12.7 | 0.6782841 | 61.33827 | 0.9860718 | 2.378553 | 1.6908 | 1
2731 | 0.5252548 | 572.6528 | 0.3463995 | 4523.458 | 0.09182048 | 274.3991 | 0.3511525 | 0.1370595 | 0.427427 | 0.04659939 | 9.3706 | 0.07415482 | 0.003643913 | 0.1492697 | 0.8987903 |  | 12.7 | 0.2193769 | 53.38335 | 0.4962902 | 0.9955496 | 0.3145636 | 1
2732 | 0.5764891 | 583.6017 | 0.5536687 | 4894.455 | 0.6228463 | 287.3099 | 0.7183268 | 0.1901198 | 0.4627642 | 0.03616508 | 15.16101 | 0.633523 | 0.04116517 | 0.6361215 | 1.660668 |  | 12.7 | 0.6583934 | 60.96188 | 0.6964641 | 1.223851 | 0.6578517 | 1
2733 | 0.1946048 | 494.5411 | 0.08004958 | 3816.683 | 0.5201745 | 285.2477 | 0.7018598 | 0.8898361 | 0.7856452 | 0.003567597 | 1.238308 | 0.2828499 | 0.02193768 | 0.2629916 | 1.075362 |  | 12.7 | 0.9736764 | 72.38474 | 0.3946853 | 0.8993041 | 0.02209474 | 1
2734 | 0.7870953 | 634.5944 | 0.7940108 | 5374.292 | 0.3819825 | 282.4898 | 0.5053849 | 0.8377325 | 0.7544085 | 0.004463663 | 1.431561 | 0.6085932 | 0.03978874 | 0.1855582 | 0.958416 |  | 12.7 | 0.6514755 | 60.83351 | 0.2458055 | 0.7618512 | 0.04387308 | 1
2735 | 0.09806158 | 458.0689 | 0.3691382 | 4566.104 | 0.5030423 | 284.9099 | 0.6424224 | 0.3253836 | 0.5330321 | 0.02184614 | 6.428744 | 0.8495609 | 0.05572559 | 0.07371472 | 0.7499895 |  | 12.7 | 0.9986716 | 81.59757 | 0.1786562 | 0.6950387 | 0.09368574 | 1
2736 | 0.8577955 | 657.7545 | 0.3663379 | 4560.902 | 0.5077047 | 285.0018 | 0.6460716 | 0.4062002 | 0.5685456 | 0.01693303 | 7.195802 | 0.8511772 | 0.05587141 | 0.8317356 | 2.177962 |  | 12.7 | 0.01345882 | 45.42233 | 0.4925462 | 0.9918716 | 0.8800468 | 1
2737 | 0.4565476 | 558.0781 | 0.7271503 | 5222.952 | 0.3572066 | 281.9737 | 0.4980494 | 0.1542122 | 0.4396431 | 0.04268955 | 11.86558 | 0.1255905 | 0.009902803 | 0.7924524 | 2.041652 |  | 12.7 | 0.4605025 | 57.58708 | 0.8609136 | 1.53242 | 0.7348847 | 1
2738 | 0.2847541 | 519.2384 | 0.7178404 | 5203.506 | 0.8209379 | 292.0729 | 0.945188 | 0.2448428 | 0.4935857 | 0.02899126 | 14.22827 | 0.03286791 | -0.004644637 | 0.5850155 | 1.565516 |  | 12.7 | 0.4481692 | 57.38622 | 0.3090512 | 0.8208697 | 0.6268831 | 1
2739 | 0.04910528 | 427.5715 | 0.5057402 | 4810.072 | 0.03448605 | 270.5558 | 0.2561845 | 0.7138739 | 0.6948704 | 0.006841925 | 0.7494454 | 0.6676291 | 0.04310089 | 0.1695399 | 0.932649 |  | 12.7 | 0.05273818 | 48.55401 | 0.4792462 | 0.9789084 | 0.04613021 | 1
2740 | 0.865621 | 660.7509 | 0.9517534 | 5500 | 0.1835806 | 277.7618 | 0.3570761 | 0.930638 | 0.81626 | 0.002864159 | 0.6757651 | 0.1646326 | 0.01351251 | 0.2954177 | 1.122278 |  | 12.7 | 0.714794 | 62.06244 | 0.1475269 | 0.6611911 | 0.01353663 | 1
2741 | 0.5574475 | 579.5103 | 0.9009634 | 5500 | 0.3860591 | 282.5737 | 0.5002649 | 0.9736115 | 0.8642298 | 0.002030255 | 0.5885884 | 0.4378458 | 0.0307149 | 0.4169829 | 1.297546 |  | 12.7 | 0.7823278 | 63.56189 | 0.05204237 | 0.526371 | 0.0307184 | 1
2742 | 0.7234124 | 617.4092 | 0.5264568 | 4846.456 | 0.3338013 | 281.4746 | 0.5079926 | 0.728203 | 0.7011678 | 0.006539723 | 2.051114 | 0.8843565 | 0.05913806 | 0.7468034 | 1.910143 |  | 12.7 | 0.8748258 | 66.25365 | 0.1771992 | 0.6935074 | 0.07429901 | 1
2743 | 0.5513164 | 578.1995 | 0.6932697 | 5153.598 | 0.7195972 | 289.4217 | 0.8045577 | 0.896709 | 0.7902973 | 0.003450502 | 1.605156 | 0.4449239 | 0.03109157 | 0.1888169 | 0.9635686 |  | 12.7 | 0.4820323 | 57.93802 | 0.9395363 | 1.841894 | 0.04188578 | 1
2744 | 0.02578755 | 402.8069 | 0.7188106 | 5205.518 | 0.7187866 | 289.4028 | 0.8018545 | 0.4001223 | 0.5659683 | 0.01724901 | 5.571302 | 0.6079599 | 0.03975412 | 0.9817063 | 3.589455 |  | 12.7 | 0.1354276 | 51.46019 | 0.5043774 | 1.00354 | 0.9114766 | 1
2745 | 0.9777675 | 737.118 | 0.5449973 | 4879.122 | 0.9410877 | 297.1428 | 1.261332 | 0.1413903 | 0.4305976 | 0.04555147 | 42.35151 | 0.4507708 | 0.03140201 | 0.9941845 | 4.346969 |  | 12.7 | 0.3740547 | 56.16969 | 0.4242317 | 0.9266822 | 2.779114 | 0
2746 | 0.6442977 | 598.5625 | 0.5385474 | 4867.742 | 0.4525132 | 283.9122 | 0.5875559 | 0.01432841 | 0.263086 | 0.1514863 | 53.27606 | 0.943599 | 0.06730019 | 0.803002 | 2.075745 |  | 12.7 | 0.7880537 | 63.70197 | 0.3601107 | 0.8675925 | 1.315032 | 0
2747 | 0.4235262 | 551.0016 | 0.1088671 | 3937.197 | 0.5507764 | 285.8531 | 0.7146486 | 0.02280705 | 0.2890839 | 0.1257126 | 49.50216 | 0.981256 | 0.07768861 | 0.3187941 | 1.155813 |  | 12.7 | 0.3661278 | 56.03746 | 0.9706858 | 2.106237 | 0.7926622 | 1
2748 | 0.5420952 | 576.2328 | 0.1935219 | 4194.506 | 0.5536172 | 285.9096 | 0.701157 | 0.1465389 | 0.4342886 | 0.04436119 | 17.92324 | 0.565361 | 0.03745609 | 0.8020417 | 2.072573 |  | 12.7 | 0.5581017 | 59.19527 | 0.6411038 | 1.152263 | 0.927631 | 1
2749 | 0.5460806 | 577.0821 | 0.5294522 | 4851.725 | 0.162693 | 277.1201 | 0.3871765 | 0.5924545 | 0.6443479 | 0.009830552 | 2.196466 | 0.9315035 | 0.06522873 | 0.3122078 | 1.146377 |  | 12.7 | 0.2309706 | 53.61548 | 0.6780708 | 1.199035 | 0.1202829 | 1
2750 | 0.7937325 | 636.5427 | 0.5870374 | 4953.951 | 0.9626659 | 298.8604 | 1.393121 | 0.8726519 | 0.774646 | 0.003860495 | 3.423415 | 0.5290133 | 0.03552858 | 0.7486413 | 1.915014 |  | 12.7 | 0.04282866 | 48.01247 | 0.1943541 | 0.7112692 | 0.3685093 | 1
2751 | 0.5128264 | 570.0172 | 0.1259901 | 3998.113 | 0.488935 | 284.632 | 0.6695371 | 0.8863878 | 0.7833694 | 0.003626316 | 1.383975 | 0.6291087 | 0.04091936 | 0.82565 | 2.155023 |  | 12.7 | 0.7425787 | 62.64961 | 0.07789824 | 0.5709187 | 0.04658421 | 1
2752 | 0.5049595 | 568.3505 | 0.2270776 | 4276.046 | 0.1316079 | 276.0561 | 0.4082968 | 0.8154008 | 0.7425498 | 0.004860003 | 1.127791 | 0.2742959 | 0.02140269 | 0.5341731 | 1.478688 |  | 12.7 | 0.7856213 | 63.64216 | 0.5648082 | 1.065616 | 0.02241405 | 1
2753 | 0.2218557 | 502.578 | 0.7683545 | 5313.407 | 0.9824729 | 301.4168 | 1.659288 | 0.03126213 | 0.3085508 | 0.1093278 | 91.17082 | 0.01997988 | -0.009137459 | 0.5672158 | 1.534351 |  | 12.7 | 0.3059105 | 55.00676 | 0.03263961 | 0.4830154 | 1.154729 | 0
2754 | 0.152551 | 480.6407 | 0.5984085 | 4974.461 | 0.4861755 | 284.5776 | 0.605031 | 0.5880062 | 0.6425531 | 0.009957934 | 2.895792 | 0.8933967 | 0.06014073 | 0.942649 | 2.860722 |  | 12.7 | 0.06511557 | 49.1335 | 0.5276112 | 1.026877 | 0.4243471 | 1
2755 | 0.5167693 | 570.853 | 0.03873559 | 3564.114 | 0.1276777 | 275.9097 | 0.4707305 | 0.6787715 | 0.6798294 | 0.007621448 | 2.04802 | 0.6306553 | 0.04100538 | 0.2602283 | 1.071329 |  | 12.7 | 0.2981429 | 54.86938 | 0.441843 | 0.9431922 | 0.07932955 | 1
2756 | 0.348399 | 534.3749 | 0.9438571 | 5500 | 0.9286404 | 296.3707 | 1.237994 | 0.9114003 | 0.8008416 | 0.003199134 | 2.116396 | 0.3905631 | 0.02816511 | 0.6238652 | 1.636988 |  | 12.7 | 0.5425843 | 58.93524 | 0.5614211 | 1.062009 | 0.06777644 | 1
2757 | 0.518366 | 571.1915 | 0.8760127 | 5500 | 0.8959332 | 294.7435 | 1.117437 | 0.9153105 | 0.8038088 | 0.003131758 | 1.998909 | 0.3981137 | 0.02857711 | 0.4999811 | 1.423603 |  | 12.7 | 0.1693661 | 52.3014 | 0.9970174 | 2.955109 | 0.09502915 | 1
2758 | 0.01836382 | 390.7982 | 0.3104498 | 4453.797 | 0.8684528 | 293.6462 | 1.034016 | 0.06947533 | 0.3660619 | 0.07237007 | 29.24413 | 0.105034 | 0.007679053 | 0.6571476 | 1.702762 |  | 12.7 | 0.3220293 | 55.28813 | 0.5746002 | 1.076142 | 0.9867858 | 1
2759 | 0.2612118 | 513.2526 | 0.1077491 | 3932.989 | 0.2738036 | 280.1234 | 0.5395438 | 0.6301898 | 0.6596729 | 0.008807121 | 2.438888 | 0.9517881 | 0.06891133 | 0.7312332 | 1.870076 |  | 12.7 | 0.03681734 | 47.63601 | 0.4983625 | 0.9975911 | 0.2736789 | 1
2760 | 0.947662 | 704.4093 | 0.7791082 | 5338.429 | 0.5638059 | 286.1125 | 0.6449382 | 0.7820764 | 0.7259736 | 0.00547367 | 2.48669 | 0.5429216 | 0.03626373 | 0.9197231 | 2.648538 |  | 12.7 | 0.4804041 | 57.91144 | 0.6297037 | 1.138558 | 0.147624 | 1
2761 | 0.3581867 | 536.6003 | 0.06082139 | 3716.46 | 0.6366752 | 287.5977 | 0.7879976 | 0.1915808 | 0.4636478 | 0.03593658 | 15.19541 | 0.3090615 | 0.02353124 | 0.4238863 | 1.307721 |  | 12.7 | 0.8602941 | 65.75077 | 0.9768969 | 2.193145 | 0.454875 | 1
2762 | 0.1456792 | 478.1401 | 0.6850193 | 5137.247 | 0.270048 | 280.0344 | 0.4440631 | 0.9945737 | 0.9144983 | 0.001415607 | 0.3005678 | 0.983425 | 0.07873549 | 0.806031 | 2.085843 |  | 12.7 | 0.6326207 | 60.48954 | 0.2267045 | 0.7434517 | 0.07873549 | 1
2763 | 0.1776496 | 489.1916 | 0.1242284 | 3992.126 | 0.9567288 | 298.3215 | 1.275123 | 0.07660858 | 0.3740716 | 0.06832903 | 42.62225 | 0.7346565 | 0.04716611 | 0.420574 | 1.302834 |  | 12.7 | 0.6701907 | 61.18375 | 0.2899032 | 0.8032176 | 0.7999338 | 1
2764 | 0.1515329 | 480.2751 | 0.6316829 | 5035.42 | 0.8866658 | 294.3526 | 1.082175 | 0.9227046 | 0.8096385 | 0.003003489 | 1.561038 | 0.2193368 | 0.01773686 | 0.8967818 | 2.489707 |  | 12.7 | 0.974235 | 72.45984 | 0.6273034 | 1.135711 | 0.01951499 | 1
2765 | 0.7043657 | 612.6764 | 0.3438731 | 4518.659 | 0.3117403 | 280.9913 | 0.5173228 | 0.2373671 | 0.4896149 | 0.02982895 | 9.45433 | 0.120295 | 0.009356223 | 0.8283229 | 2.165004 |  | 12.7 | 0.2852507 | 54.63846 | 0.3074921 | 0.8194369 | 0.7311053 | 1
2766 | 0.8988908 | 675.0592 | 0.7505288 | 5273.308 | 0.05946882 | 272.5943 | 0.2599526 | 0.6344189 | 0.6614049 | 0.008698371 | 1.52642 | 0.4201084 | 0.02976606 | 0.6137489 | 1.617876 |  | 12.7 | 0.8929752 | 66.94908 | 0.3915466 | 0.8964142 | 0.03278945 | 1
2767 | 0.9584046 | 713.6933 | 0.4931174 | 4787.923 | 0.3409558 | 281.6285 | 0.5169492 | 0.0861294 | 0.3840011 | 0.06363127 | 23.47632 | 0.7720598 | 0.0496586 | 0.1651059 | 0.9253733 |  | 12.7 | 0.977952 | 72.9999 | 0.3724904 | 0.8789213 | 0.3814275 | 1
2768 | 0.1573248 | 482.3341 | 0.8710797 | 5500 | 0.9304259 | 296.4747 | 1.246078 | 0.9248225 | 0.8113664 | 0.002966492 | 1.782939 | 0.8677782 | 0.05743495 | 0.3905999 | 1.259015 |  | 12.7 | 0.719139 | 62.15198 | 0.5003924 | 0.9995947 | 0.06803801 | 1
2769 | 0.9373871 | 696.8556 | 0.1140156 | 3956.188 | 0.01816948 | 268.3981 | 0.2900649 | 0.7870715 | 0.7283867 | 0.005379733 | 1.087424 | 0.5284824 | 0.03550057 | 0.08086725 | 0.7665642 |  | 12.7 | 0.9171606 | 68.0381 | 0.761656 | 1.322916 | 0.03562861 | 1
2770 | 0.909497 | 680.3326 | 0.6332772 | 5038.382 | 0.5417425 | 285.6739 | 0.6434019 | 0.8488705 | 0.7606085 | 0.004269489 | 1.868872 | 0.6954642 | 0.04473938 | 0.4888677 | 1.406163 |  | 12.7 | 0.6917476 | 61.59986 | 0.87505 | 1.572926 | 0.06029849 | 1
2771 | 0.3241254 | 528.7516 | 0.4657076 | 4739.755 | 0.4871694 | 284.5972 | 0.6202572 | 0.1502777 | 0.4369188 | 0.04353206 | 14.27686 | 0.6489023 | 0.04202953 | 0.4405937 | 1.332541 |  | 12.7 | 0.9334073 | 68.92563 | 0.5202069 | 1.019375 | 0.4197655 | 1
2772 | 0.8381799 | 650.7019 | 0.07006347 | 3767.277 | 0.7410315 | 289.9317 | 0.8727823 | 0.4147366 | 0.5721456 | 0.01650134 | 9.371461 | 0.7557245 | 0.04854492 | 0.5055053 | 1.432351 |  | 12.7 | 0.2556582 | 54.09232 | 0.5490965 | 1.049025 | 0.5176887 | 1
2773 | 0.674537 | 605.5342 | 0.80998 | 5414.476 | 0.8442994 | 292.8066 | 0.9878666 | 0.6505286 | 0.6680377 | 0.008294185 | 4.961474 | 0.5091046 | 0.0344793 | 0.2926106 | 1.118239 |  | 12.7 | 0.366154 | 56.0379 | 0.7916272 | 1.376367 | 0.2175169 | 1
2774 | 0.03438372 | 413.5147 | 0.1789776 | 4156.512 | 0.9257224 | 296.205 | 1.165902 | 0.2054356 | 0.4718408 | 0.03388535 | 16.33672 | 0.8638035 | 0.05704893 | 0.9940916 | 4.336258 |  | 12.7 | 0.3354112 | 55.51836 | 0.3759811 | 0.8821198 | 1.998973 | 0
2775 | 0.2398913 | 507.5879 | 0.521353 | 4837.485 | 0.7554027 | 290.2859 | 0.8569583 | 0.724755 | 0.6996429 | 0.006611654 | 2.875948 | 0.8542755 | 0.05615391 | 0.4700099 | 1.377021 |  | 12.7 | 0.1443171 | 51.69166 | 0.2644242 | 0.7794722 | 0.1935148 | 1
2776 | 0.1076507 | 462.5945 | 0.05887704 | 3705.011 | 0.9389776 | 297.0035 | 1.18584 | 0.1172367 | 0.4120376 | 0.05203851 | 28.5464 | 0.7154562 | 0.04595731 | 0.5989742 | 1.590616 |  | 12.7 | 0.2172829 | 53.3408 | 0.09930985 | 0.6018649 | 0.9583434 | 0
2777 | 0.1807801 | 490.2025 | 0.8230535 | 5448.945 | 0.2514989 | 279.5855 | 0.4097183 | 0.9589984 | 0.8445507 | 0.002338081 | 0.4695918 | 0.4180657 | 0.02965627 | 0.1963393 | 0.9753611 |  | 12.7 | 0.8388635 | 65.07626 | 0.8535892 | 1.512917 | 0.02965633 | 1
2778 | 0.7419494 | 622.1715 | 0.9993131 | 5500 | 0.6105158 | 287.056 | 0.6779428 | 0.04556382 | 0.3340621 | 0.09104419 | 38.40214 | 0.456496 | 0.03170542 | 0.09290918 | 0.7928506 |  | 12.7 | 0.6473566 | 60.75765 | 0.07663982 | 0.5689654 | 0.4757889 | 1
2779 | 0.2008277 | 496.4325 | 0.07427873 | 3788.748 | 0.5658646 | 286.1536 | 0.7339032 | 0.1584146 | 0.4425063 | 0.04182168 | 15.23704 | 0.1350666 | 0.01084213 | 0.5203389 | 1.456122 |  | 12.7 | 0.8675315 | 65.99599 | 0.008009322 | 0.3865202 | 0.4940281 | 0
2780 | 0.0558878 | 432.9228 | 0.09657229 | 3889.067 | 0.02725671 | 269.7373 | 0.3183151 | 0.1490485 | 0.4360586 | 0.04380151 | 6.036106 | 0.08586541 | 0.005300068 | 0.758636 | 1.942061 |  | 12.7 | 0.8936187 | 66.97538 | 0.6773727 | 1.198115 | 0.234349 | 1
2781 | 0.2269462 | 504.0144 | 0.7425794 | 5255.923 | 0.04034818 | 271.1213 | 0.2351405 | 0.3700344 | 0.553012 | 0.01892904 | 2.24336 | 0.2597142 | 0.02047124 | 0.4324868 | 1.320462 |  | 12.7 | 0.8732964 | 66.1987 | 0.6858822 | 1.209435 | 0.03548273 | 1
2782 | 0.134154 | 473.7612 | 0.8514046 | 5500 | 0.6619283 | 288.1334 | 0.7282932 | 0.4045892 | 0.5678637 | 0.01701607 | 5.871176 | 0.3612925 | 0.02654487 | 0.8061747 | 2.086326 |  | 12.7 | 0.4296323 | 57.08405 | 0.4268738 | 0.9291487 | 0.4286929 | 1
2783 | 0.9453244 | 702.5943 | 0.3122503 | 4457.363 | 0.05594133 | 272.3543 | 0.3156236 | 0.1085915 | 0.404797 | 0.05481284 | 12.15504 | 0.6092233 | 0.0398232 | 0.8728307 | 2.357272 |  | 12.7 | 0.1586528 | 52.04755 | 0.69788 | 1.225809 | 1.024386 | 1
2784 | 0.3359614 | 531.5134 | 0.4081763 | 4637.433 | 0.8079428 | 291.6909 | 0.9314299 | 0.09991196 | 0.397136 | 0.05790949 | 28.6691 | 0.3484295 | 0.02581916 | 0.4878589 | 1.404591 |  | 12.7 | 0.1261478 | 51.20835 | 0.9889134 | 2.462626 | 0.8683427 | 1
2785 | 0.4286522 | 552.1064 | 0.0975299 | 3892.971 | 0.3223197 | 281.2248 | 0.5733123 | 0.7731323 | 0.7217076 | 0.005643766 | 1.786418 | 0.5034346 | 0.0341808 | 0.4909637 | 1.409437 |  | 12.7 | 0.3439551 | 55.66395 | 0.4336902 | 0.9355284 | 0.06584843 | 1
2786 | 0.339992 | 532.445 | 0.5516879 | 4890.949 | 0.9722384 | 299.9 | 1.468233 | 0.5446634 | 0.6251286 | 0.01128377 | 8.821123 | 0.6457361 | 0.04185051 | 0.4882656 | 1.405224 |  | 12.7 | 0.7291804 | 62.36202 | 0.8930402 | 1.631212 | 0.3650592 | 1
2787 | 0.752965 | 625.0853 | 0.0531922 | 3669.738 | 0.6310366 | 287.48 | 0.7862402 | 0.02314032 | 0.289945 | 0.1249384 | 61.40313 | 0.7260686 | 0.04662028 | 0.3957117 | 1.266441 |  | 12.7 | 0.1825735 | 52.60216 | 0.6604342 | 1.176245 | 0.9234217 | 1
2788 | 0.9884382 | 759.2323 | 0.2312282 | 4285.634 | 0.7341902 | 289.7667 | 0.8494137 | 0.3426989 | 0.5409032 | 0.0206468 | 13.31517 | 0.5039031 | 0.03420546 | 0.1701323 | 0.933616 |  | 12.7 | 0.6855666 | 61.47904 | 0.5200872 | 1.019254 | 0.3440823 | 1
2789 | 0.8444648 | 652.8967 | 0.3941598 | 4612.055 | 0.2736584 | 280.12 | 0.4849213 | 0.5585087 | 0.6306874 | 0.01084267 | 3.432828 | 0.5505483 | 0.03666798 | 0.8487785 | 2.246627 |  | 12.7 | 0.1557023 | 51.9759 | 0.2894938 | 0.8028387 | 0.3325558 | 1
2790 | 0.6154347 | 592.1018 | 0.01456948 | 3500 | 0.317993 | 281.1297 | 0.603882 | 0.1757761 | 0.4538704 | 0.03854762 | 13.78307 | 0.006748031 | -0.01787848 | 0.65952 | 1.707637 |  | 12.7 | 0.3084621 | 55.05163 | 0.3481154 | 0.8566283 | 0.7066163 | 1
2791 | 0.5068066 | 568.7418 | 0.6054408 | 4987.219 | 0.9796002 | 300.9281 | 1.565857 | 0.7585602 | 0.7148949 | 0.005926432 | 5.277893 | 0.5560184 | 0.03695852 | 0.5608652 | 1.523443 |  | 12.7 | 0.479812 | 57.90178 | 0.6568016 | 1.171663 | 0.2809571 | 1
2792 | 0.4951244 | 566.2673 | 0.8645671 | 5500 | 0.7251055 | 289.5509 | 0.7996322 | 0.3093555 | 0.5255846 | 0.023045 | 10.43491 | 0.3545209 | 0.02616399 | 0.8226297 | 2.143915 |  | 12.7 | 0.8502527 | 65.42586 | 0.5681673 | 1.06921 | 0.5522904 | 1
2793 | 0.606475 | 590.1271 | 0.5520452 | 4891.581 | 0.7597053 | 290.3941 | 0.8608678 | 0.5712432 | 0.6358041 | 0.0104519 | 5.309791 | 0.08364171 | 0.004999304 | 0.3316111 | 1.174163 |  | 12.7 | 0.4914131 | 58.09126 | 0.1573235 | 0.6721221 | 0.1963346 | 1
2794 | 0.2728534 | 516.2446 | 0.2525141 | 4333.381 | 0.2313061 | 279.0764 | 0.4781255 | 0.4352936 | 0.5807286 | 0.01551599 | 3.829806 | 0.1026059 | 0.007396324 | 0.5006135 | 1.424602 |  | 12.7 | 0.5759667 | 59.49796 | 0.7310399 | 1.273932 | 0.1361519 | 1
2795 | 0.8495972 | 654.7328 | 0.3088547 | 4450.63 | 0.8200848 | 292.0473 | 0.9516566 | 0.09242261 | 0.3901614 | 0.06088054 | 37.93349 | 0.006392731 | -0.01828349 | 0.06967084 | 0.74024 |  | 12.7 | 0.2616579 | 54.20507 | 0.6063654 | 1.111404 | 0.4623997 | 1
2796 | 0.5289456 | 573.4364 | 0.530087 | 4852.842 | 0.3539553 | 281.9051 | 0.5210812 | 0.9389136 | 0.8236551 | 0.00271618 | 0.8116134 | 0.5854576 | 0.03853339 | 0.9683942 | 3.238397 |  | 12.7 | 0.592418 | 59.78042 | 0.5471558 | 1.046999 | 0.03923614 | 1
2797 | 0.9511408 | 707.2334 | 0.9328886 | 5500 | 0.3767893 | 282.3826 | 0.493717 | 0.4761527 | 0.5974999 | 0.01375719 | 4.80364 | 0.5065788 | 0.03434632 | 0.3190997 | 1.15625 |  | 12.7 | 0.6208916 | 60.27952 | 0.0715528 | 0.5608831 | 0.1743307 | 1
2798 | 0.4060421 | 547.2111 | 0.3414418 | 4514.028 | 0.4879556 | 284.6127 | 0.6350757 | 0.7507611 | 0.7113124 | 0.006080713 | 2.113172 | 0.04497249 | -0.001609448 | 0.1640151 | 0.923573 |  | 12.7 | 0.3295857 | 55.41848 | 0.664315 | 1.181182 | 0.03328356 | 1
2799 | 0.7587508 | 626.6435 | 0.8519289 | 5500 | 0.7864707 | 291.0927 | 0.8842685 | 0.454916 | 0.5888242 | 0.01464058 | 8.112654 | 0.7646137 | 0.04914567 | 0.7589791 | 1.943007 |  | 12.7 | 0.2708732 | 54.37616 | 0.1072833 | 0.6124928 | 0.6188852 | 0
2800 | 0.7767713 | 631.6328 | 0.6025403 | 4981.949 | 0.6215626 | 287.2834 | 0.7129479 | 0.5248731 | 0.61718 | 0.01194586 | 5.379476 | 0.2993959 | 0.02295108 | 0.3118777 | 1.145904 |  | 12.7 | 0.5068035 | 58.34344 | 0.01569743 | 0.4276554 | 0.2071872 | 1
2801 | 0.7696226 | 629.6275933 | 0.5026365 | 4804.626 | 0.9499536 | 297.775 | 1.300766 | 0.3959923 | 0.5642098 | 0.01746798 | 14.30624 | 0.1752254 | 0.01439198 | 0.8992464 | 2.505003 |  | 12.7 | 0.1256845 | 51.19548 | 0.9430892 | 1.864074 | 1.189287 | 1
2802 | 0.4950999 | 566.2621 | 0.9518728 | 5500 | 0.3627423 | 282.0901 | 0.4838459 | 0.6187689 | 0.655012 | 0.009106563 | 2.495049 | 0.7960133 | 0.05137677 | 0.513882 | 1.445723 |  | 12.7 | 0.5614261 | 59.25131 | 0.5735032 | 1.074955 | 0.1032033 | 1
2803 | 0.250029 | 510.3133 | 0.008291906 | 3500 | 0.9743151 | 300.1643 | 1.329908 | 0.3997178 | 0.5657963 | 0.01727031 | 11.72084 | 0.20987 | 0.01705568 | 0.5626896 | 1.526566 |  | 12.7 | 0.8171724 | 64.45705 | 0.9177898 | 1.728905 | 0.4473755 | 1
2804 | 0.9465686 | 703.5525 | 0.2819023 | 4395.96 | 0.02853174 | 269.8938 | 0.2767991 | 0.8889947 | 0.7850864 | 0.003581925 | 0.6975538 | 0.5822924 | 0.03836299 | 0.8447232 | 2.229648 |  | 12.7 | 0.5667109 | 59.34066 | 0.436405 | 0.9380762 | 0.03853513 | 1
2805 | 0.4586479 | 558.5255 | 0.923414 | 5500 | 0.3273999 | 281.3358 | 0.4592028 | 0.4203182 | 0.5744875 | 0.01622643 | 4.161698 | 0.1510889 | 0.01233273 | 0.02157791 | 0.581915 |  | 12.7 | 0.1499866 | 51.83481 | 0.1944734 | 0.7113908 | 0.1119794 | 1
2806 | 0.06670087 | 440.4806 | 0.811627 | 5418.735 | 0.2099472 | 278.5101 | 0.3820601 | 0.4668978 | 0.5937287 | 0.01413444 | 2.378686 | 0.4875333 | 0.03334365 | 0.7249391 | 1.854447 |  | 12.7 | 0.4183748 | 56.90014 | 0.7339538 | 1.278388 | 0.1111351 | 1
2807 | 0.1868429 | 492.1296 | 0.4828973 | 4769.982 | 0.1635447 | 277.1473 | 0.3940805 | 0.4866578 | 0.601765 | 0.01334264 | 2.587654 | 0.01319421 | -0.01262939 | 0.618242 | 1.626318 |  | 12.7 | 0.2017402 | 53.01827 | 0.336435 | 0.8459536 | 0.1124995 | 1
2808 | 0.3708491 | 539.4484 | 0.6497877 | 5069.323 | 0.9501705 | 297.7916 | 1.320996 | 0.07358689 | 0.3707443 | 0.06997958 | 49.86807 | 0.8460664 | 0.05541385 | 0.1992783 | 0.9799319 |  | 12.7 | 0.807868 | 64.20732 | 0.797662 | 1.387932 | 0.615696 | 1
2809 | 0.358405 | 536.6497 | 0.7170432 | 5201.856 | 0.1856814 | 277.8238 | 0.379156 | 0.1620236 | 0.4449283 | 0.04110134 | 8.363053 | 0.6042869 | 0.03955364 | 0.8989938 | 2.503418 |  | 12.7 | 0.6124815 | 60.1306 | 0.7162384 | 1.251891 | 0.6460439 | 1
2810 | 0.5276125 | 573.1533 | 0.4643324 | 4737.333 | 0.3398945 | 281.6058 | 0.5198587 | 0.2639268 | 0.5034452 | 0.02701162 | 8.048347 | 0.8514512 | 0.05589623 | 0.637171 | 1.662724 |  | 12.7 | 0.640595 | 60.63401 | 0.2839991 | 0.7977456 | 0.4289798 | 1
2811 | 0.345081 | 533.6153 | 0.1466017 | 4064.216 | 0.78083 | 290.9415 | 0.90652 | 0.8552725 | 0.7642724 | 0.004158735 | 2.011718 | 0.7322593 | 0.04701287 | 0.8394869 | 2.208335 |  | 12.7 | 0.4837983 | 57.96684 | 0.3003667 | 0.8128794 | 0.09893704 | 1
2812 | 0.999531 | 846.8675 | 0.7653514 | 5306.536 | 0.3799653 | 282.4482 | 0.5083432 | 0.3298288 | 0.5350692 | 0.02152922 | 9.268313 | 0.2477146 | 0.01968432 | 0.1738333 | 0.9396318 |  | 12.7 | 0.1703189 | 52.32353 | 0.8036265 | 1.399665 | 0.3484797 | 1
2813 | 0.2133039 | 500.1217 | 0.5383353 | 4867.369 | 0.9698389 | 299.6145 | 1.443024 | 0.8514637 | 0.7620833 | 0.004224558 | 3.04881 | 0.2176095 | 0.01761387 | 0.2530782 | 1.060862 |  | 12.7 | 0.7139263 | 62.04465 | 0.5857116 | 1.088274 | 0.06527418 | 1
2814 | 0.6231292 | 593.8085 | 0.3775357 | 4581.628 | 0.4109336 | 283.0804 | 0.5781359 | 0.3739586 | 0.5547222 | 0.01869824 | 6.419142 | 0.211674 | 0.01718685 | 0.523416 | 1.461107 |  | 12.7 | 0.2450591 | 53.89027 | 0.07452198 | 0.5656379 | 0.3786214 | 1
2815 | 0.564722 | 581.0695 | 0.893881 | 5500 | 0.4163778 | 283.1902 | 0.5219184 | 0.1152345 | 0.4103925 | 0.05265625 | 15.96911 | 0.2404369 | 0.01919714 | 0.6671935 | 1.723594 |  | 12.7 | 0.1917313 | 52.80374 | 0.759981 | 1.320103 | 0.8337897 | 1
2816 | 0.5968245 | 588.014 | 0.3115147 | 4455.907 | 0.7775371 | 290.8543 | 0.8938711 | 0.2065134 | 0.4724648 | 0.03373401 | 17.73089 | 0.2848468 | 0.02206144 | 0.8479678 | 2.243198 |  | 12.7 | 0.6762896 | 61.30001 | 0.4661792 | 0.9663159 | 0.9425655 | 1
2817 | 0.818491 | 644.1637 | 0.9468954 | 5500 | 0.4461529 | 283.7859 | 0.5436337 | 0.9416542 | 0.8262332 | 0.002666407 | 0.9337464 | 0.7462515 | 0.04791754 | 0.3429142 | 1.190349 |  | 12.7 | 0.1505486 | 51.84882 | 0.005699971 | 0.368408 | 0.0526851 | 1
2818 | 0.3108591 | 525.6063 | 0.5349149 | 4861.341 | 0.8945051 | 294.6817 | 1.099311 | 0.5075297 | 0.6101997 | 0.01255927 | 7.256806 | 0.7177411 | 0.04609903 | 0.9674184 | 3.219025 |  | 12.7 | 0.3511999 | 55.78664 | 0.1116856 | 0.6181937 | 0.8649156 | 0
2819 | 0.8991861 | 675.2004 | 0.5871693 | 4954.188 | 0.8360868 | 292.541 | 0.9738204 | 0.1732321 | 0.4522487 | 0.03899867 | 25.64256 | 0.2916547 | 0.0224803 | 0.1632932 | 0.9223792 |  | 12.7 | 0.5551355 | 59.14538 | 0.3307239 | 0.8407313 | 0.4873915 | 1
2820 | 0.4528337 | 557.2863 | 0.224365 | 4269.726 | 0.2409435 | 279.3223 | 0.4898893 | 0.1498495 | 0.4366195 | 0.0436256 | 11.91016 | 0.3260288 | 0.02453099 | 0.5979686 | 1.588787 |  | 12.7 | 0.2951366 | 54.81586 | 0.8942833 | 1.635575 | 0.6317439 | 1
2821 | 0.8775009 | 665.5384 | 0.6722768 | 5112.346 | 0.4048015 | 282.9562 | 0.5382987 | 0.3843755 | 0.5592309 | 0.01810314 | 6.485604 | 0.72253 | 0.04639785 | 0.9401598 | 2.833903 |  | 12.7 | 0.1202938 | 51.04345 | 0.7822064 | 1.358886 | 0.8465257 | 1
2822 | 0.932959 | 693.8977 | 0.8593867 | 5500 | 0.04691767 | 271.6805 | 0.2292289 | 0.7540317 | 0.7128096 | 0.006015751 | 0.956874 | 0.8801715 | 0.05869273 | 0.1260585 | 0.8577462 |  | 12.7 | 0.12006 | 51.03676 | 0.9531222 | 1.934976 | 0.063155 | 1
2823 | 0.3960861 | 545.035 | 0.8691435 | 5500 | 0.4343233 | 283.5501 | 0.5349448 | 0.6745576 | 0.6780549 | 0.00771909 | 2.250606 | 0.05751122 | 0.000903694 | 0.9312236 | 2.746087 |  | 12.7 | 0.3537936 | 55.8304 | 0.3441596 | 0.8530135 | 0.1163697 | 1
2824 | 0.7870015 | 634.5671 | 0.3149286 | 4462.651 | 0.1297382 | 275.9868 | 0.3910554 | 0.5129314 | 0.6123759 | 0.01236472 | 3.068317 | 0.06311229 | 0.001887623 | 0.6599384 | 1.7085 |  | 12.7 | 0.352875 | 55.81491 | 0.5993986 | 1.103514 | 0.1414534 | 1
2825 | 0.5193053 | 571.3907 | 0.9125153 | 5500 | 0.6402392 | 287.6725 | 0.7063591 | 0.2058601 | 0.4720868 | 0.03382561 | 13.65225 | 0.04339987 | -0.00196305 | 0.0364018 | 0.6437146 |  | 12.7 | 0.5355071 | 58.81741 | 0.6827956 | 1.205302 | 0.241761 | 1
2826 | 0.5272076 | 573.0673 | 0.1036384 | 3917.238 | 0.4325141 | 283.514 | 0.6393369 | 0.1055266 | 0.4021396 | 0.05586776 | 20.46901 | 0.9176216 | 0.06317424 | 0.7682463 | 1.96902 |  | 12.7 | 0.1225275 | 51.10696 | 0.3266861 | 0.8370371 | 1.1082 | 0
2827 | 0.1702593 | 486.7596 | 0.006768022 | 3500 | 0.2951338 | 280.6178 | 0.5903215 | 0.9638129 | 0.8504598 | 0.002241042 | 0.6439514 | 0.2023593 | 0.01650231 | 0.5145711 | 1.446829 |  | 12.7 | 0.3362307 | 55.53237 | 0.359647 | 0.8671684 | 0.01673186 | 1
2828 | 0.02586084 | 402.9101 | 0.9035137 | 5500 | 0.8626821 | 293.4366 | 1.028327 | 0.09877407 | 0.3960993 | 0.05834174 | 24.17233 | 0.7702041 | 0.0495299 | 0.900909 | 2.51553 |  | 12.7 | 0.1804369 | 52.55435 | 0.08760867 | 0.585447 | 1.446552 | 0
2829 | 0.5066753 | 568.714 | 0.1371796 | 4034.845 | 0.6105841 | 287.0574 | 0.7519546 | 0.3317981 | 0.535968 | 0.02139086 | 9.147737 | 0.8477813 | 0.05556624 | 0.5347687 | 1.479668 |  | 12.7 | 0.2085687 | 53.16147 | 0.003895741 | 0.3498898 | 0.5457027 | 0
2830 | 0.4151732 | 549.1953 | 0.701936 | 5170.984 | 0.7400671 | 289.9083 | 0.828442 | 0.3577473 | 0.5476135 | 0.01967648 | 8.952334 | 0.7144025 | 0.04589214 | 0.3997044 | 1.272254 |  | 12.7 | 0.1526777 | 51.90163 | 0.4893111 | 0.988704 | 0.4802857 | 1
2831 | 0.8998132 | 675.5012 | 0.2377253 | 4300.453 | 0.2337389 | 279.139 | 0.482478 | 0.9614671 | 0.8475234 | 0.00228875 | 0.7459366 | 0.06902791 | 0.002855531 | 0.9487464 | 2.931718 |  | 12.7 | 0.304156 | 54.97584 | 0.201368 | 0.7183776 | 0.004430615 | 1
2832 | 0.1294602 | 471.904 | 0.773601 | 5325.531 | 0.5234563 | 285.3124 | 0.612786 | 0.09074352 | 0.3885462 | 0.06159007 | 17.81038 | 0.1456451 | 0.01183879 | 0.4173502 | 1.298086 |  | 12.7 | 0.4906963 | 58.07954 | 0.03181029 | 0.480832 | 0.5868565 | 0
2833 | 0.1318889 | 472.8707 | 0.9339272 | 5500 | 0.1441524 | 276.5039 | 0.3263154 | 0.8979047 | 0.7911235 | 0.003430113 | 0.5292835 | 0.3396426 | 0.02531779 | 0.06374919 | 0.7253937 |  | 12.7 | 0.7105289 | 61.9753 | 0.05052698 | 0.5233904 | 0.02531896 | 1
2834 | 0.8875367 | 669.8434 | 0.8545819 | 5500 | 0.6631665 | 288.16 | 0.7295795 | 0.09298203 | 0.3906952 | 0.06064787 | 29.63885 | 0.2415554 | 0.01927253 | 0.3859187 | 1.252229 |  | 12.7 | 0.1946713 | 52.86736 | 0.8968732 | 1.644825 | 0.7613563 | 1
2835 | 0.4561327 | 557.9897 | 0.9243679 | 5500 | 0.2286813 | 279.0085 | 0.3901079 | 0.1191481 | 0.4135912 | 0.05146176 | 11.202 | 0.8292003 | 0.0539712 | 0.1101729 | 0.8277774 |  | 12.7 | 0.6212934 | 60.28667 | 0.5165097 | 1.015652 | 0.2975054 | 1
2836 | 0.2461449 | 509.2763 | 0.2079432 | 4230.495 | 0.9210931 | 295.952 | 1.154903 | 0.7178055 | 0.6965881 | 0.00675814 | 3.974899 | 0.1705198 | 0.01400562 | 0.3515434 | 1.202718 |  | 12.7 | 0.9772109 | 72.88608 | 0.9078514 | 1.686669 | 0.05298718 | 1
2837 | 0.5629509 | 580.6894 | 0.1552526 | 4090.086 | 0.8675597 | 293.6133 | 1.02959 | 0.1846237 | 0.4594045 | 0.03704729 | 22.14954 | 0.09720277 | 0.006749222 | 0.5588398 | 1.519986 |  | 12.7 | 0.6137605 | 60.15316 | 0.9768203 | 2.191936 | 0.7268499 | 1
2838 | 0.6882851 | 608.7891 | 0.946062 | 5500 | 0.1274208 | 275.9001 | 0.312415 | 0.8748693 | 0.7760199 | 0.003822632 | 0.7270448 | 0.4302795 | 0.03031108 | 0.462199 | 1.365102 |  | 12.7 | 0.9317438 | 68.82701 | 0.8881486 | 1.614497 | 0.03031542 | 1
2839 | 0.8158925 | 643.3349 | 0.001752699 | 3500 | 0.8535432 | 293.1168 | 1.00477 | 0.8805958 | 0.7796275 | 0.003724975 | 2.407837 | 0.7969613 | 0.05144714 | 0.3744886 | 1.23571 |  | 12.7 | 0.04374945 | 48.06653 | 0.02553119 | 0.4629464 | 0.1782149 | 1
2840 | 0.4762355 | 562.2635 | 0.6739485 | 5115.59 | 0.654795 | 287.9806 | 0.7376332 | 0.9954856 | 0.9188392 | 0.001372205 | 0.5691139 | 0.9907619 | 0.0834746 | 0.8323641 | 2.180375 |  | 12.7 | 0.09510495 | 50.2675 | 0.1732693 | 0.6893539 | 0.08437523 | 1
2841 | 0.3486811 | 534.4393 | 0.8024677 | 5395.328 | 0.8985616 | 294.8589 | 1.123097 | 0.75038 | 0.7111384 | 0.006088307 | 3.654367 | 0.7420645 | 0.04764419 | 0.5821852 | 1.5605 |  | 12.7 | 0.07162577 | 49.40678 | 0.3809725 | 0.8866974 | 0.3116945 | 1
2842 | 0.5471109 | 577.3019 | 0.115502 | 3961.556 | 0.02921977 | 269.9758 | 0.3156651 | 0.7168245 | 0.6961588 | 0.006778983 | 1.235361 | 0.5197822 | 0.03504175 | 0.3476753 | 1.197172 |  | 12.7 | 0.1225238 | 51.10685 | 0.5471229 | 1.046965 | 0.05194971 | 1
2843 | 0.77083 | 629.9638 | 0.6915276 | 5150.13 | 0.02964112 | 270.0253 | 0.2241291 | 0.4380328 | 0.581864 | 0.01539013 | 2.172982 | 0.5910035 | 0.03883267 | 0.1763891 | 0.9437608 |  | 12.7 | 0.1495277 | 51.82334 | 0.04599283 | 0.5141339 | 0.09363549 | 1
2844 | 0.2860231 | 519.5541 | 0.4786414 | 4762.506 | 0.2809613 | 280.2913 | 0.4785538 | 0.792237 | 0.7309066 | 0.005283358 | 1.313625 | 0.5291837 | 0.03553758 | 0.7246823 | 1.853816 |  | 12.7 | 0.2507353 | 53.99894 | 0.5210955 | 1.020272 | 0.05524098 | 1
2845 | 0.7761615 | 631.4603 | 0.2750402 | 4381.652 | 0.4488674 | 283.8398 | 0.6171668 | 0.05030306 | 0.3412185 | 0.08648818 | 33.70586 | 0.6681492 | 0.04313097 | 0.8253771 | 2.154012 |  | 12.7 | 0.5957536 | 59.83817 | 0.0434762 | 0.5087524 | 1.237646 | 0
2846 | 0.4166075 | 549.506 | 0.7688644 | 5314.579 | 0.5113717 | 285.0741 | 0.6039251 | 0.9218357 | 0.8089374 | 0.003018633 | 1.001765 | 0.1505719 | 0.01228635 | 0.5801125 | 1.556842 |  | 12.7 | 0.5453738 | 58.98181 | 0.8330396 | 1.462639 | 0.01394904 | 1
2847 | 0.6379527 | 597.1278 | 0.2521662 | 4332.618 | 0.09752325 | 274.6651 | 0.3726578 | 0.2785682 | 0.5107676 | 0.02562939 | 5.703163 | 0.9165886 | 0.06303219 | 0.324726 | 1.164307 |  | 12.7 | 0.2194985 | 53.38582 | 0.8677566 | 1.551523 | 0.3144845 | 1
2848 | 0.3680654 | 538.8251 | 0.3785223 | 4583.445 | 0.5881167 | 286.6004 | 0.7051823 | 0.2588017 | 0.5008343 | 0.0275223 | 10.45765 | 0.2698729 | 0.02112285 | 0.4533576 | 1.351708 |  | 12.7 | 0.2150506 | 53.29521 | 0.5605031 | 1.061034 | 0.5197303 | 1
2849 | 0.7283638 | 618.6652 | 0.009680059 | 3500 | 0.3209937 | 281.1957 | 0.6056492 | 0.1258354 | 0.4189032 | 0.04953767 | 18.56147 | 0.7811859 | 0.0503003 | 0.04148689 | 0.6611399 |  | 12.7 | 0.5015187 | 58.25672 | 0.4816061 | 0.9811974 | 0.3280106 | 1
2850 | 0.7392347 | 621.4635 | 0.5572667 | 4900.83 | 0.870403 | 293.7184 | 1.041761 | 0.3881344 | 0.5608474 | 0.01789443 | 11.58514 | 0.8253545 | 0.05365527 | 0.8889199 | 2.443201 |  | 12.7 | 0.1172421 | 50.95546 | 0.1948184 | 0.7117422 | 1.073422 | 0
2851 | 0.8616818 | 659.2281 | 0.1360212 | 4031.14 | 0.1009193 | 274.818 | 0.4024278 | 0.7583232 | 0.7147854 | 0.005931089 | 1.573469 | 0.6884759 | 0.04432223 | 0.07816573 | 0.7603977 |  | 12.7 | 0.1750234 | 52.43178 | 0.726716 | 1.267393 | 0.0623022 | 1
2852 | 0.4807848 | 563.2284 | 0.836509 | 5486.148 | 0.1898752 | 277.9461 | 0.3627229 | 0.8575347 | 0.7655859 | 0.004119732 | 0.8416441 | 0.2754725 | 0.02147676 | 0.4774845 | 1.388508 |  | 12.7 | 0.2065707 | 53.11982 | 0.6652065 | 1.182322 | 0.02398786 | 1
2853 | 0.8483207 | 654.2723 | 0.9807878 | 5500 | 0.232492 | 279.107 | 0.3928314 | 0.3099335 | 0.5258561 | 0.02300016 | 5.911471 | 0.7979212 | 0.0515186 | 0.6197743 | 1.629214 |  | 12.7 | 0.3316192 | 55.4534 | 0.696673 | 1.224139 | 0.3887094 | 1
2854 | 0.9138748 | 682.6432 | 0.648966 | 5067.771 | 0.6077888 | 287.0002 | 0.6965745 | 0.6060329 | 0.6498393 | 0.009450824 | 4.493978 | 0.840503 | 0.05492707 | 0.2776709 | 1.096682 |  | 12.7 | 0.5408783 | 58.9068 | 0.2063227 | 0.7233517 | 0.1833275 | 1
2855 | 0.6903916 | 609.2932 | 0.3427191 | 4516.463 | 0.8010439 | 291.4945 | 0.9234739 | 0.300493 | 0.5213927 | 0.02374851 | 13.36249 | 0.4177756 | 0.02964066 | 0.656926 | 1.702308 |  | 12.7 | 0.2836234 | 54.60903 | 0.006418147 | 0.374548 | 0.7280629 | 0
2856 | 0.4705381 | 561.054 | 0.3087273 | 4450.377 | 0.168183 | 277.2936 | 0.4230223 | 0.8469803 | 0.7595413 | 0.0043023 | 1.021101 | 0.3621211 | 0.02659131 | 0.9386767 | 2.818452 |  | 12.7 | 0.1667461 | 52.24019 | 0.558003 | 1.058386 | 0.04239228 | 1
2857 | 0.7817366 | 633.0471 | 0.1493159 | 4072.44 | 0.3783332 | 282.4145 | 0.5939448 | 0.02727109 | 0.2999225 | 0.1163086 | 43.73145 | 0.4732118 | 0.03258883 | 0.6202872 | 1.630185 |  | 12.7 | 0.6926379 | 61.61737 | 0.6644328 | 1.181332 | 0.9926369 | 1
2858 | 0.8204028 | 644.7782 | 0.1084254 | 3935.538 | 0.4495769 | 283.8539 | 0.6486964 | 0.3782116 | 0.5565683 | 0.01845225 | 7.717934 | 0.5967427 | 0.03914342 | 0.09444496 | 0.7960776 |  | 12.7 | 0.2823656 | 54.58625 | 0.9121348 | 1.704306 | 0.2559064 | 1
2859 | 0.03589455 | 415.1617 | 0.4543476 | 4719.721 | 0.1550071 | 276.8706 | 0.3912513 | 0.9138879 | 0.8027206 | 0.003156301 | 0.5126861 | 0.1872745 | 0.01535232 | 0.5426628 | 1.492741 |  | 12.7 | 0.6133848 | 60.14653 | 0.7044112 | 1.234939 | 0.01535645 | 1
2860 | 0.6761531 | 605.9138 | 0.6262049 | 5025.273 | 0.3489567 | 281.7992 | 0.5057511 | 0.4336479 | 0.5800456 | 0.0155922 | 4.778097 | 0.7297252 | 0.04685163 | 0.3095521 | 1.14257 |  | 12.7 | 0.9289504 | 68.6658 | 0.14369 | 0.6568285 | 0.123804 | 1
2861 | 0.7726269 | 630.4659 | 0.479447 | 4763.921 | 0.8374918 | 292.5858 | 0.977247 | 0.09246626 | 0.3902032 | 0.06086232 | 37.49855 | 0.8898441 | 0.05973969 | 0.8100804 | 2.099573 |  | 12.7 | 0.1241219 | 51.15184 | 0.8373614 | 1.472723 | 1.399979 | 1
2862 | 0.2863936 | 519.6461 | 0.8498632 | 5500 | 0.7746755 | 290.7791 | 0.8664306 | 0.4290975 | 0.5781535 | 0.01580527 | 7.116121 | 0.935127 | 0.06581719 | 0.5379491 | 1.484918 |  | 12.7 | 0.3298335 | 55.42274 | 0.2727306 | 0.7872535 | 0.4311528 | 1
2863 | 0.9095087 | 680.3387 | 0.1800537 | 4159.388 | 0.123945 | 275.7679 | 0.4118611 | 0.1674872 | 0.4485335 | 0.04005201 | 11.22277 | 0.7892101 | 0.05087735 | 0.6661706 | 1.72145 |  | 12.7 | 0.1978854 | 52.93633 | 0.116059 | 0.6237503 | 0.7119613 | 0
2864 | 0.03338484 | 412.3928 | 0.1459083 | 4062.099 | 0.5711954 | 286.2602 | 0.7215074 | 0.4858857 | 0.601452 | 0.01337263 | 3.978953 | 0.6962636 | 0.04478737 | 0.9953201 | 4.494574 |  | 12.7 | 0.5268687 | 58.67416 | 0.826216 | 1.447188 | 0.5038256 | 1
2865 | 0.1865113 | 492.0252 | 0.2910433 | 4414.762 | 0.1147444 | 275.4048 | 0.3818851 | 0.2093086 | 0.4740745 | 0.03334671 | 6.26575 | 0.07725269 | 0.004100273 | 0.2509043 | 1.05767 |  | 12.7 | 0.0006176139 | 40.51694 | 0.9246695 | 1.761139 | 0.4592308 | 1
2866 | 0.7963364 | 637.3172 | 0.6750376 | 5117.707 | 0.9081243 | 295.2982 | 1.145611 | 0.6571429 | 0.670779 | 0.008132676 | 5.937812 | 0.9380663 | 0.06631357 | 0.8260955 | 2.156677 |  | 12.7 | 0.3670476 | 56.05284 | 0.9270706 | 1.773065 | 0.501909 | 1
2867 | 0.9051298 | 678.1088 | 0.03762211 | 3554.719 | 0.3097201 | 280.9464 | 0.5942155 | 0.2926124 | 0.5176171 | 0.02440051 | 9.83201 | 0.2773161 | 0.0215925 | 0.4586559 | 1.359722 |  | 12.7 | 0.6360363 | 60.55125 | 0.07439962 | 0.5654441 | 0.3970024 | 1
2868 | 0.2550975 | 511.6539 | 0.1391478 | 4041.091 | 0.03774484 | 270.879 | 0.3242258 | 0.8507463 | 0.761674 | 0.004236978 | 0.7028781 | 0.3718639 | 0.02713466 | 0.845474 | 2.232759 |  | 12.7 | 0.343972 | 55.66424 | 0.3099392 | 0.8216855 | 0.02777522 | 1
2869 | 0.5427629 | 576.375 | 0.8001471 | 5389.503 | 0.5300883 | 285.4434 | 0.6144942 | 0.3942511 | 0.5634667 | 0.01756134 | 6.219861 | 0.1393236 | 0.01124937 | 0.08965265 | 0.7859198 |  | 12.7 | 0.8558974 | 65.60644 | 0.4460519 | 0.9471637 | 0.1147482 | 1
2870 | 0.2856724 | 519.4669 | 0.002934852 | 3500 | 0.4991921 | 284.8341 | 0.7100195 | 0.5222861 | 0.61614 | 0.01203532 | 4.439008 | 0.9799566 | 0.0771099 | 0.3821769 | 1.246813 |  | 12.7 | 0.1044821 | 50.57057 | 0.8159761 | 1.425 | 0.315414 | 1
2871 | 0.09067723 | 454.3576 | 0.3683648 | 4564.669 | 0.8620643 | 293.4146 | 1.022256 | 0.3460942 | 0.5424273 | 0.02042229 | 9.485542 | 0.04994012 | -0.0005541249 | 0.9603333 | 3.093959 |  | 12.7 | 0.2431064 | 53.85262 | 0.01204133 | 0.4105074 | 1.066274 | 0
2872 | 0.3934564 | 544.4578 | 0.1676474 | 4125.547 | 0.9877808 | 302.5363 | 1.558665 | 0.6899773 | 0.6845784 | 0.007366184 | 6.251145 | 0.672375 | 0.0433761 | 0.4707025 | 1.378082 |  | 12.7 | 0.975644 | 72.65588 | 0.2247016 | 0.7414998 | 0.163435 | 1
2873 | 0.2931622 | 521.3176 | 0.07731702 | 3803.653 | 0.8649281 | 293.5175 | 1.023151 | 0.5993251 | 0.6471238 | 0.009636728 | 5.1401 | 0.3442513 | 0.02558136 | 0.6708931 | 1.731392 |  | 12.7 | 0.6863304 | 61.4939 | 0.8830108 | 1.59767 | 0.2440155 | 1
2874 | 0.501264 | 567.5677 | 0.9685472 | 5500 | 0.7858494 | 291.0759 | 0.8833067 | 0.4387941 | 0.5821792 | 0.01535536 | 7.698203 | 0.3945341 | 0.02838206 | 0.5500412 | 1.505089 |  | 12.7 | 0.03341416 | 47.40154 | 0.8994724 | 1.654333 | 0.5843488 | 1
2875 | 0.7094704 | 613.9303 | 0.4348637 | 4685.197 | 0.7803528 | 290.9288 | 0.892401 | 0.3546979 | 0.5462628 | 0.01986805 | 10.88515 | 0.199375 | 0.01627903 | 0.9310493 | 2.744491 |  | 12.7 | 0.486643 | 58.0133 | 0.00230108 | 0.3268592 | 0.9205874 | 0
2876 | 0.5287776 | 573.4007 | 0.9926198 | 5500 | 0.8421231 | 292.7353 | 0.9831712 | 0.1661083 | 0.4476304 | 0.04031232 | 22.72611 | 0.6983173 | 0.04491091 | 0.3377087 | 1.182893 |  | 12.7 | 0.5517928 | 59.08926 | 0.4199753 | 0.9227158 | 0.6041172 | 1
2877 | 0.2839234 | 519.0315 | 0.2417431 | 4309.505 | 0.3470616 | 281.7589 | 0.5561042 | 0.6389095 | 0.663248 | 0.00858412 | 2.477682 | 0.5833445 | 0.0384196 | 0.8708347 | 2.347355 |  | 12.7 | 0.3705212 | 56.11082 | 0.5552893 | 1.055522 | 0.1565503 | 1
2878 | 0.8331208 | 648.9753 | 0.8574227 | 5500 | 0.504638 | 284.9414 | 0.5880845 | 0.7605762 | 0.7158279 | 0.0058869 | 2.246749 | 0.2070484 | 0.01684919 | 0.02157706 | 0.5819107 |  | 12.7 | 0.8784281 | 66.38515 | 0.623861 | 1.13165 | 0.02324731 | 1
2879 | 0.1413314 | 476.5168 | 0.7747386 | 5328.181 | 0.7813459 | 290.9552 | 0.8800297 | 0.6955421 | 0.6869539 | 0.007241718 | 3.036807 | 0.5675654 | 0.03757376 | 0.7337987 | 1.876537 |  | 12.7 | 0.1239622 | 51.14736 | 0.6441716 | 1.156004 | 0.2559401 | 1
2880 | 0.685006 | 608.0073 | 0.6242827 | 5021.724 | 0.1560358 | 276.9044 | 0.3692676 | 0.7352658 | 0.7043116 | 0.006393886 | 1.435539 | 0.007562226 | -0.01701709 | 0.008573168 | 0.4959408 |  | 12.7 | 0.6559954 | 60.91724 | 0.1235931 | 0.6330953 | -0.01474354 | 1
2881 | 0.9530509 | 708.853 | 0.2527597 | 4333.919 | 0.9509086 | 297.8483 | 1.272232 | 0.8545537 | 0.7638571 | 0.004171143 | 3.761643 | 0.9348537 | 0.06577192 | 0.8628027 | 2.308888 |  | 12.7 | 0.7439216 | 62.67893 | 0.8462205 | 1.494184 | 0.2192748 | 1
2882 | 0.922333 | 687.3695 | 0.5223726 | 4839.276 | 0.9884232 | 302.6992 | 1.69761 | 0.4483521 | 0.5861255 | 0.01492676 | 17.41782 | 0.3427571 | 0.02549605 | 0.2502177 | 1.05666 |  | 12.7 | 0.01525346 | 45.67426 | 0.02204758 | 0.4517239 | 0.6198385 | 0
2883 | 0.07739684 | 447.0733 | 0.8537188 | 5500 | 0.2391712 | 279.2775 | 0.3975861 | 0.08237848 | 0.3801832 | 0.0653981 | 11.62452 | 0.6954059 | 0.04473589 | 0.2919425 | 1.117278 |  | 12.7 | 0.6266098 | 60.38156 | 0.9749574 | 2.163707 | 0.3908635 | 1
2884 | 0.7970848 | 637.5409 | 0.3482045 | 4526.879 | 0.04871806 | 271.8227 | 0.3000843 | 0.391843 | 0.5624371 | 0.01769152 | 3.384672 | 0.4550809 | 0.03163048 | 0.3456318 | 1.194243 |  | 12.7 | 0.4351317 | 57.17377 | 0.6863489 | 1.210063 | 0.133227 | 1
2885 | 0.6456464 | 598.8686 | 0.7345294 | 5238.599 | 0.3889374 | 282.6328 | 0.5190141 | 0.7829855 | 0.7264111 | 0.005456517 | 1.696001 | 0.829486 | 0.05399486 | 0.6008851 | 1.5941 |  | 12.7 | 0.384376 | 56.34102 | 0.4076912 | 0.9113136 | 0.08142338 | 1
2886 | 0.9579954 | 713.3061 | 0.5923956 | 4963.598 | 0.6692309 | 288.291 | 0.758275 | 0.2686784 | 0.5058431 | 0.02655095 | 14.36094 | 0.5938203 | 0.03898505 | 0.8178815 | 2.126805 |  | 12.7 | 0.5268763 | 58.67428 | 0.1418033 | 0.6546651 | 0.8552772 | 0
2887 | 0.9493795 | 705.7843 | 0.6306474 | 5033.498 | 0.05842095 | 272.5242 | 0.2750677 | 0.7286674 | 0.7013736 | 0.006530072 | 1.267738 | 0.988493 | 0.08173722 | 0.5296521 | 1.471269 |  | 12.7 | 0.5011374 | 58.25047 | 0.6622008 | 1.178487 | 0.08761199 | 1
2888 | 0.5295467 | 573.564 | 0.2185062 | 4255.926 | 0.8262885 | 292.2353 | 0.9627022 | 0.02437773 | 0.2930638 | 0.1221742 | 67.46111 | 0.5112032 | 0.0345898 | 0.636715 | 1.66183 |  | 12.7 | 0.6699533 | 61.17925 | 0.2740913 | 0.7885242 | 1.135276 | 0
2889 | 0.9130284 | 682.1898 | 0.1763825 | 4149.532 | 0.6143131 | 287.1339 | 0.7487653 | 0.4294086 | 0.5782831 | 0.01579059 | 8.065833 | 0.7155793 | 0.04596493 | 0.1796041 | 0.9489268 |  | 12.7 | 0.510382 | 58.40224 | 0.6605704 | 1.176418 | 0.2763729 | 1
2890 | 0.6705143 | 604.5927 | 0.8321773 | 5473.964 | 0.2726481 | 280.0961 | 0.4228686 | 0.1606976 | 0.4440423 | 0.0413634 | 10.5751 | 0.8127129 | 0.05264669 | 0.7934674 | 2.044862 |  | 12.7 | 0.5567351 | 59.17227 | 0.5342766 | 1.033685 | 0.6747268 | 1
2891 | 0.9646871 | 720.0656 | 0.8464211 | 5500 | 0.9656165 | 299.1548 | 1.471379 | 0.4717599 | 0.5957116 | 0.0139348 | 14.76377 | 0.2701546 | 0.02114075 | 0.2741423 | 1.091571 |  | 12.7 | 0.51872 | 58.53953 | 0.1272782 | 0.6375697 | 0.4481396 | 1
2892 | 0.4879013 | 564.737 | 0.06732067 | 3752.767 | 0.2233184 | 278.8683 | 0.5225404 | 0.2086066 | 0.4736714 | 0.03344329 | 9.869043 | 0.5792003 | 0.03819681 | 0.576016 | 1.549647 |  | 12.7 | 0.7831695 | 63.58233 | 0.3996935 | 0.9039218 | 0.4192186 | 1
2893 | 0.09226833 | 455.1756 | 0.1699867 | 4132.047 | 0.2643833 | 279.8991 | 0.5168084 | 0.7677024 | 0.71915 | 0.005748269 | 1.352215 | 0.6571338 | 0.04249772 | 0.7445208 | 1.904137 |  | 12.7 | 0.1602649 | 52.08637 | 0.7017178 | 1.231155 | 0.07343767 | 1
2894 | 0.07748371 | 447.1239 | 0.7524959 | 5277.656 | 0.3746236 | 282.3377 | 0.5065004 | 0.3497332 | 0.5440541 | 0.02018536 | 4.571346 | 0.2861906 | 0.02214449 | 0.7698255 | 1.973546 |  | 12.7 | 0.5842047 | 59.63892 | 0.05156559 | 0.5254389 | 0.2574309 | 1
2895 | 0.06752175 | 441.0143 | 0.8147878 | 5426.975 | 0.4846989 | 284.5485 | 0.5768716 | 0.2657431 | 0.5043643 | 0.02683411 | 6.826828 | 0.5959998 | 0.03910314 | 0.6078835 | 1.606965 |  | 12.7 | 0.773153 | 63.34241 | 0.226712 | 0.743459 | 0.3064551 | 1
2896 | 0.5426096 | 576.3424 | 0.9220227 | 5500 | 0.6979541 | 288.9256 | 0.7674278 | 0.9500868 | 0.8346531 | 0.002510122 | 1.11023 | 0.05727634 | 0.0008608181 | 0.08596522 | 0.7779185 |  | 12.7 | 0.8344365 | 64.94524 | 0.6048334 | 1.109661 | 0.001214155 | 1
2897 | 0.06753665 | 441.0239 | 0.340406 | 4512.051 | 0.5120447 | 285.0873 | 0.6521921 | 0.6766732 | 0.678945 | 0.007669955 | 2.206127 | 0.8787248 | 0.05854136 | 0.2233695 | 1.016736 |  | 12.7 | 0.4994678 | 58.22311 | 0.0143225 | 0.4215761 | 0.08749666 | 1
2898 | 0.1301973 | 472.1987 | 0.6865569 | 5140.28 | 0.1741134 | 277.4771 | 0.3747689 | 0.6979657 | 0.6879924 | 0.007187972 | 1.272022 | 0.7204127 | 0.04626542 | 0.9439426 | 2.875126 |  | 12.7 | 0.2343094 | 53.68129 | 0.7379356 | 1.284542 | 0.07508854 | 1
2899 | 0.7568234 | 626.1222 | 0.3310773 | 4494.142 | 0.9860723 | 302.1366 | 1.590158 | 0.8892895 | 0.785282 | 0.003576904 | 3.561284 | 0.8772249 | 0.05838573 | 0.7090813 | 1.816386 |  | 12.7 | 0.4574596 | 57.53752 | 0.3967332 | 0.9011914 | 0.2217862 | 1
2900 | 0.8750638 | 664.5307 | 0.1440004 | 4056.238 | 0.7585015 | 290.3637 | 0.8818869 | 0.002122135 | 0.1814996 | 0.2719883 | 159.3963 | 0.7794905 | 0.05017995 | 0.286805 | 1.109876 |  | 12.7 | 0.4507087 | 57.42758 | 0.328704 | 0.8388835 | 0.9002624 | 0
2901 | 0.6416921 | 597.9723 | 0.1133976 | 3953.941 | 0.8524312 | 293.0788 | 1.003634 | 0.6442013 | 0.6654256 | 0.008451069 | 5.071868 | 0.4342664 | 0.03052403 | 0.8400961 | 2.210781 |  | 12.7 | 0.930719 | 68.76724 | 0.8858365 | 1.606836 | 0.201327 | 1
2902 | 0.3103212 | 525.4776 | 0.2400644 | 4305.733 | 0.148056 | 276.6378 | 0.4192956 | 0.6026912 | 0.6484858 | 0.009543033 | 2.10262 | 0.7581338 | 0.04870655 | 0.4583756 | 1.359297 |  | 12.7 | 0.4351081 | 57.17338 | 0.2100848 | 0.7271039 | 0.08815991 | 1
2903 | 0.1780903 | 489.3346 | 0.7014349 | 5169.972 | 0.7947657 | 291.3193 | 0.9032129 | 0.1605133 | 0.4439188 | 0.04140007 | 18.29773 | 0.2197251 | 0.01776444 | 0.08462784 | 0.7749739 |  | 12.7 | 0.2970626 | 54.85017 | 0.05494567 | 0.531939 | 0.3857307 | 1
2904 | 0.9163848 | 684.0079 | 0.03944435 | 3569.98 | 0.3909076 | 282.6731 | 0.6407442 | 0.6207343 | 0.6558125 | 0.009054422 | 3.968318 | 0.008593265 | -0.01603655 | 0.7678273 | 1.967824 |  | 12.7 | 0.8571396 | 65.64688 | 0.9395797 | 1.842158 | 0.1033684 | 1
2905 | 0.5626513 | 580.6252 | 0.6609854 | 5090.608 | 0.4065838 | 282.9924 | 0.5409593 | 0.2743049 | 0.5086555 | 0.02602067 | 8.17295 | 0.1768397 | 0.014523 | 0.8322317 | 2.179866 |  | 12.7 | 0.147723 | 51.77805 | 0.3070611 | 0.8190406 | 0.7372375 | 1
2906 | 0.7772709 | 631.7742 | 0.8743049 | 5500 | 0.689723 | 288.7412 | 0.7581548 | 0.7314195 | 0.7025961 | 0.006473059 | 3.100483 | 0.9592756 | 0.07058915 | 0.3559758 | 1.209078 |  | 12.7 | 0.1758877 | 52.45149 | 0.9664535 | 2.057051 | 0.1962945 | 1
2907 | 0.2592896 | 512.7521 | 0.388694 | 4602.093 | 0.4581493 | 284.0239 | 0.6087271 | 0.7019856 | 0.68972 | 0.007099438 | 2.21592 | 0.253029 | 0.02003525 | 0.2807112 | 1.101079 |  | 12.7 | 0.00916876 | 44.68374 | 0.2932933 | 0.8063527 | 0.1591576 | 1
2908 | 0.3791223 | 541.292 | 0.8369512 | 5487.403 | 0.9890724 | 302.872 | 1.841248 | 0.6936393 | 0.6861403 | 0.007284108 | 7.259727 | 0.2419405 | 0.01929844 | 0.04526931 | 0.6732782 |  | 12.7 | 0.8001725 | 64.00702 | 0.1879842 | 0.7047397 | 0.1358023 | 1
2909 | 0.2233088 | 502.9899 | 0.2338642 | 4291.674 | 0.3709737 | 282.2619 | 0.5727935 | 0.3159677 | 0.5286771 | 0.02253941 | 6.493813 | 0.6849913 | 0.04411575 | 0.5300404 | 1.471904 |  | 12.7 | 0.3877983 | 56.39763 | 0.1147996 | 0.6221606 | 0.3658093 | 1
2910 | 0.463377 | 559.5319 | 0.4938911 | 4789.281 | 0.841185 | 292.7048 | 0.9836508 | 0.9410657 | 0.8256736 | 0.002677132 | 1.473451 | 0.7586922 | 0.04874414 | 0.964576 | 3.165798 |  | 12.7 | 0.9102559 | 67.70365 | 0.450476 | 0.9513503 | 0.05296701 | 1
2911 | 0.169456 | 486.4912 | 0.789737 | 5363.856 | 0.2129504 | 278.5917 | 0.3879832 | 0.1403746 | 0.4298595 | 0.04579328 | 8.643501 | 0.1043372 | 0.007598402 | 0.9423619 | 2.85757 |  | 12.7 | 0.7029985 | 61.8232 | 0.2225434 | 0.7393913 | 0.6842147 | 1
2912 | 0.6309522 | 595.5548 | 0.6507954 | 5071.228 | 0.2199341 | 278.7788 | 0.4135733 | 0.9678073 | 0.8557476 | 0.002157627 | 0.5314354 | 0.1468804 | 0.01195195 | 0.4037503 | 1.278155 |  | 12.7 | 0.8609609 | 65.77296 | 0.7606672 | 1.321254 | 0.01195228 | 1
2913 | 0.4550382 | 557.7564 | 0.6303432 | 5032.934 | 0.8704588 | 293.7205 | 1.043036 | 0.1047963 | 0.4014989 | 0.05612512 | 32.65136 | 0.1325866 | 0.01060081 | 0.5696236 | 1.538515 |  | 12.7 | 0.9903899 | 75.73874 | 0.07721329 | 0.5698577 | 0.6757645 | 0
2914 | 0.8464916 | 653.6169 | 0.8980084 | 5500 | 0.7932857 | 291.2785 | 0.894991 | 0.6761931 | 0.6787429 | 0.007681085 | 4.49329 | 0.6917696 | 0.04451832 | 0.03790441 | 0.6490105 |  | 12.7 | 0.9542094 | 70.37583 | 0.3387418 | 0.8480622 | 0.07737808 | 1
2915 | 0.2873604 | 519.886 | 0.5885593 | 4956.688 | 0.5702144 | 286.2406 | 0.6706647 | 0.306546 | 0.5242617 | 0.02326474 | 8.111699 | 0.5514443 | 0.03671554 | 0.9331106 | 2.763637 |  | 12.7 | 0.1761752 | 52.45803 | 0.01873033 | 0.4398545 | 0.9191518 | 0
2916 | 0.610958 | 591.1135 | 0.5611417 | 4907.705 | 0.8568896 | 293.2323 | 1.013357 | 0.06938505 | 0.365957 | 0.07242457 | 43.38297 | 0.4570076 | 0.03173252 | 0.8268959 | 2.159657 |  | 12.7 | 0.5144491 | 58.46915 | 0.08480735 | 0.5813487 | 1.357798 | 0
2917 | 0.4269199 | 551.7333 | 0.2263634 | 4274.386 | 0.9245726 | 296.141 | 1.167345 | 0.5414844 | 0.6238524 | 0.01138755 | 7.334301 | 0.6125992 | 0.0400081 | 0.3521707 | 1.203618 |  | 12.7 | 0.0906634 | 50.11691 | 0.1762484 | 0.6925056 | 0.4223615 | 1
2918 | 0.9080901 | 679.6077 | 0.09182196 | 3869.267 | 0.1359019 | 276.2125 | 0.4481585 | 0.4502205 | 0.5868946 | 0.01484464 | 4.521262 | 0.05617325 | 0.0006575865 | 0.6554023 | 1.699192 |  | 12.7 | 0.6155069 | 60.18402 | 0.3130524 | 0.8245438 | 0.1948323 | 1
2919 | 0.08333075 | 450.4356 | 0.7654817 | 5306.833 | 0.2766819 | 280.1912 | 0.4369283 | 0.477466 | 0.598034 | 0.01370458 | 2.697172 | 0.1575148 | 0.01290079 | 0.2074331 | 0.9925158 |  | 12.7 | 0.5188536 | 58.54174 | 0.261415 | 0.776642 | 0.06032432 | 1
2920 | 0.2552759 | 511.7008 | 0.9089606 | 5500 | 0.6090465 | 287.0259 | 0.6765822 | 0.8186376 | 0.7442264 | 0.0048019 | 1.662454 | 0.2543548 | 0.02012218 | 0.2168087 | 1.00682 |  | 12.7 | 0.5727166 | 59.4426 | 0.4688204 | 0.9688505 | 0.03034841 | 1
2921 | 0.7733946 | 630.6812 | 0.1513067 | 4078.408 | 0.3982695 | 282.8235 | 0.6060154 | 0.2162314 | 0.4780102 | 0.03241839 | 12.39039 | 0.01290686 | -0.01280906 | 0.8124622 | 2.107776 |  | 12.7 | 0.932022 | 68.84336 | 0.53794 | 1.037451 | 0.5372594 | 1
2922 | 0.5866967 | 585.8102 | 0.7440001 | 5259.009 | 0.1357074 | 276.2055 | 0.3357568 | 0.232828 | 0.4871714 | 0.03035642 | 5.970796 | 0.056372 | 0.000694434 | 0.8480866 | 2.2437 |  | 12.7 | 0.9862526 | 74.58425 | 0.7758826 | 1.347517 | 0.1651608 | 1
2923 | 0.4525007 | 557.2153 | 0.3428092 | 4516.634 | 0.7435058 | 289.9919 | 0.8522294 | 0.9565371 | 0.8416951 | 0.00238647 | 1.133276 | 0.8811516 | 0.05879602 | 0.6878411 | 1.768052 |  | 12.7 | 0.8502131 | 65.42461 | 0.4344494 | 0.9362405 | 0.05958498 | 1
2924 | 0.5945679 | 587.5218 | 0.6173363 | 5008.945 | 0.3836672 | 282.5245 | 0.5305374 | 0.6751333 | 0.6782969 | 0.007705697 | 2.401883 | 0.6955191 | 0.04474268 | 0.7712944 | 1.97778 |  | 12.7 | 0.05404815 | 48.61978 | 0.6582364 | 1.173468 | 0.2404467 | 1
2925 | 0.4439359 | 555.3857 | 0.5932658 | 4965.168 | 0.3289859 | 281.3703 | 0.4963771 | 0.3367099 | 0.5381999 | 0.0210511 | 5.803382 | 0.2272236 | 0.01829155 | 0.4262049 | 1.311149 |  | 12.7 | 0.7250618 | 62.27533 | 0.5246334 | 1.023852 | 0.2065647 | 1
2926 | 0.3001968 | 523.036 | 0.2212015 | 4262.301 | 0.1392633 | 276.3326 | 0.4158512 | 0.4614108 | 0.5914859 | 0.01436368 | 3.124174 | 0.4127065 | 0.02936765 | 0.5456716 | 1.497761 |  | 12.7 | 0.7083601 | 61.93127 | 0.46764 | 0.967717 | 0.1011639 | 1
2927 | 0.2693855 | 515.3602 | 0.6301106 | 5032.502 | 0.144176 | 276.5047 | 0.3589231 | 0.7843353 | 0.727062 | 0.005431098 | 1.004616 | 0.1302745 | 0.01037301 | 0.7644892 | 1.958364 |  | 12.7 | 0.7087418 | 61.939 | 0.0407648 | 0.5027332 | 0.01137293 | 1
2928 | 0.7647011 | 628.2673 | 0.4148248 | 4649.394 | 0.9944663 | 304.8188 | 1.850146 | 0.7358289 | 0.7045635 | 0.006382344 | 7.418749 | 0.1196544 | 0.009288962 | 0.4024667 | 1.276281 |  | 12.7 | 0.0789051 | 49.69225 | 0.1345932 | 0.6462811 | 0.4361111 | 1
2929 | 0.3641557 | 537.947 | 0.457946 | 4726.073 | 0.1503638 | 276.7159 | 0.3870462 | 0.6341993 | 0.6613149 | 0.008703989 | 1.812261 | 0.3400757 | 0.02534261 | 0.8173829 | 2.125032 |  | 12.7 | 0.1846221 | 52.64772 | 0.9720039 | 2.12302 | 0.1006774 | 1
2930 | 0.1992401 | 495.9534 | 0.04250734 | 3594.388 | 0.1617193 | 277.0889 | 0.49439 | 0.2668432 | 0.5049195 | 0.02672745 | 6.553421 | 0.3752592 | 0.02732293 | 0.6086844 | 1.608447 |  | 12.7 | 0.1180641 | 50.9793 | 0.2855353 | 0.799171 | 0.4864121 | 1
2931 | 0.06936925 | 442.1973 | 0.2523596 | 4333.042 | 0.5406788 | 285.6529 | 0.6836089 | 0.08551518 | 0.3833837 | 0.0639137 | 19.32047 | 0.6304204 | 0.04099231 | 0.7917344 | 2.039389 |  | 12.7 | 0.4242865 | 56.99677 | 0.7620245 | 1.323538 | 0.9924109 | 1
2932 | 0.2530686 | 511.119 | 0.1241487 | 3991.854 | 0.8815869 | 294.148 | 1.054613 | 0.3602263 | 0.5487082 | 0.01952256 | 10.5233 | 0.6548026 | 0.0423647 | 0.9683366 | 3.237237 |  | 12.7 | 0.9809267 | 73.49413 | 0.007747566 | 0.3846796 | 0.6337858 | 0
2933 | 0.2247253 | 503.39 | 0.8186953 | 5437.283 | 0.1452942 | 276.5433 | 0.3314371 | 0.398695 | 0.5653612 | 0.01732429 | 2.890421 | 0.256424 | 0.0202574 | 0.7079948 | 1.813843 |  | 12.7 | 0.4042474 | 56.66862 | 0.01043047 | 0.4017498 | 0.1412196 | 1
2934 | 0.5865673 | 585.7821 | 0.9235207 | 5500 | 0.9868937 | 302.3231 | 1.784033 | 0.3211235 | 0.5310686 | 0.02215602 | 23.15426 | 0.9676636 | 0.07279777 | 0.9253638 | 2.694508 |  | 12.7 | 0.8615503 | 65.79264 | 0.4668174 | 0.9669279 | 1.213964 | 0
2935 | 0.65209 | 600.3369 | 0.8415906 | 5500 | 0.5860079 | 286.5579 | 0.6557347 | 0.1072789 | 0.4036651 | 0.05525975 | 21.75365 | 0.7076664 | 0.04547819 | 0.6633096 | 1.715481 |  | 12.7 | 0.4599174 | 57.57755 | 0.6029916 | 1.107571 | 0.8742462 | 1
2936 | 0.3789133 | 541.2456 | 0.5106032 | 4818.607 | 0.07268736 | 273.4053 | 0.3076939 | 0.2636029 | 0.503281 | 0.02704346 | 4.503762 | 0.5169156 | 0.03489069 | 0.4387632 | 1.329807 |  | 12.7 | 0.5124777 | 58.4367 | 0.4130497 | 0.9162797 | 0.2000297 | 1
2937 | 0.02419042 | 400.4963 | 0.9159177 | 5500 | 0.8059919 | 291.6349 | 0.9158846 | 0.8376323 | 0.7543537 | 0.004465418 | 1.637953 | 0.423395 | 0.02994247 | 0.1775299 | 0.9455975 |  | 12.7 | 0.4824827 | 57.94537 | 0.892162 | 1.628158 | 0.04132013 | 1
2938 | 0.2785488 | 517.6852 | 0.5001485 | 4800.261 | 0.5702789 | 286.2419 | 0.6792249 | 0.9777441 | 0.8710285 | 0.001933614 | 0.6799065 | 0.6203025 | 0.04043178 | 0.5876687 | 1.570241 |  | 12.7 | 0.5453937 | 58.98215 | 0.3738843 | 0.8801983 | 0.04054222 | 1
2939 | 0.987241 | 756.0281 | 0.9742472 | 5500 | 0.4789801 | 284.4357 | 0.5682449 | 0.3635228 | 0.5501596 | 0.01932036 | 8.300203 | 0.1758417 | 0.01444209 | 0.1390287 | 0.8810258 |  | 12.7 | 0.09154487 | 50.14719 | 0.627026 | 1.135383 | 0.3247193 | 1
2940 | 0.4703837 | 561.0212 | 0.06134796 | 3719.511 | 0.9537166 | 298.0706 | 1.241044 | 0.06525209 | 0.3610477 | 0.07502056 | 52.2332 | 0.1233852 | 0.009677184 | 0.3373211 | 1.182338 |  | 12.7 | 0.8825396 | 66.53897 | 0.06418355 | 0.5485787 | 0.7113554 | 0
2941 | 0.8518562 | 655.5541 | 0.1843156 | 4170.672 | 0.1300983 | 276.0002 | 0.416136 | 0.1842892 | 0.4591982 | 0.03710217 | 10.12146 | 0.6058589 | 0.03963938 | 0.4678036 | 1.373646 |  | 12.7 | 0.6717892 | 61.21412 | 0.2472445 | 0.7632231 | 0.4143736 | 1
2942 | 0.601796 | 589.1009 | 0.07071236 | 3770.646 | 0.2035555 | 278.3342 | 0.5075844 | 0.7849205 | 0.7273447 | 0.005420094 | 1.620708 | 0.2099985 | 0.01706504 | 0.03557957 | 0.6407594 |  | 12.7 | 0.06477397 | 49.11864 | 0.02201997 | 0.4516303 | 0.04394138 | 1
2943 | 0.6889706 | 608.953 | 0.8503653 | 5500 | 0.2876619 | 280.4466 | 0.4316047 | 0.09261218 | 0.3903426 | 0.06080149 | 15.98027 | 0.2327893 | 0.01867648 | 0.5326543 | 1.47619 |  | 12.7 | 0.3688948 | 56.08369 | 0.6360882 | 1.146195 | 0.664131 | 1
2944 | 0.4229353 | 550.874 | 0.4504357 | 4712.808 | 0.1057807 | 275.0306 | 0.3496209 | 0.1700466 | 0.450198 | 0.03957662 | 7.62234 | 0.1168547 | 0.008991985 | 0.6424019 | 1.673039 |  | 12.7 | 0.2199728 | 53.39543 | 0.56906 | 1.070168 | 0.5036792 | 1
2945 | 0.4283323 | 552.0375 | 0.8033451 | 5397.541 | 0.7599519 | 290.4003 | 0.8479688 | 0.9747468 | 0.8660249 | 0.002004279 | 0.9382242 | 0.262186 | 0.02063097 | 0.8602918 | 2.297306 |  | 12.7 | 0.8340667 | 64.93441 | 0.7724496 | 1.34146 | 0.0209433 | 1
2946 | 0.9365656 | 696.2949 | 0.4777302 | 4760.904 | 0.7427183 | 289.9727 | 0.8439734 | 0.1098143 | 0.4058435 | 0.05440289 | 31.97009 | 0.7530569 | 0.04836696 | 0.2281597 | 1.023933 |  | 12.7 | 0.3423343 | 55.63641 | 0.459876 | 0.960288 | 0.6252169 | 1
2947 | 0.113829 | 465.358 | 0.9916151 | 5500 | 0.04730314 | 271.7113 | 0.2297557 | 0.4765524 | 0.5976625 | 0.01374115 | 1.469185 | 0.1198005 | 0.009304322 | 0.7476741 | 1.912446 |  | 12.7 | 0.3087306 | 55.05634 | 0.5980493 | 1.101996 | 0.03494958 | 1
2948 | 0.1877085 | 492.4016 | 0.8474349 | 5500 | 0.1828571 | 277.7404 | 0.3565309 | 0.2690442 | 0.5060268 | 0.02651598 | 4.65505 | 0.7825604 | 0.05039826 | 0.2566855 | 1.066149 |  | 12.7 | 0.8803011 | 66.45472 | 0.304645 | 0.8168186 | 0.1297435 | 1
2949 | 0.4559872 | 557.9587 | 0.7873508 | 5358.084 | 0.8666533 | 293.5802 | 1.0368 | 0.2772728 | 0.5101275 | 0.02574734 | 14.89462 | 0.474942 | 0.0326801 | 0.4737242 | 1.382719 |  | 12.7 | 0.7054075 | 61.87162 | 0.9194173 | 1.736288 | 0.5289983 | 1
2950 | 0.006102052 | 355.5272 | 0.5827434 | 4946.242 | 0.8396957 | 292.6566 | 0.9803873 | 0.3601347 | 0.5486678 | 0.01952822 | 6.806646 | 0.08998404 | 0.00584208 | 0.6012566 | 1.594779 |  | 12.7 | 0.5727923 | 59.44389 | 0.2746213 | 0.7890189 | 0.3318762 | 1
2951 | 0.3135618 | 526.2516 | 0.005250999 | 3500 | 0.2838999 | 280.3596 | 0.5835801 | 0.278392 | 0.5106806 | 0.02564539 | 7.875955 | 0.3641122 | 0.02670274 | 0.213899 | 1.002398 |  | 12.7 | 0.2473951 | 53.93513 | 0.3527947 | 0.8609046 | 0.3182612 | 1
2952 | 0.2907086 | 520.7138 | 0.7858341 | 5354.435 | 0.4289831 | 283.4433 | 0.5400202 | 0.805106 | 0.7373017 | 0.005046458 | 1.419044 | 0.5837202 | 0.03843982 | 0.1102536 | 0.8279345 |  | 12.7 | 0.4192287 | 56.91411 | 0.2442189 | 0.7603365 | 0.04529059 | 1
2953 | 0.4636871 | 559.5979 | 0.9995463 | 5500 | 0.06451955 | 272.9193 | 0.2512902 | 0.9725549 | 0.8626031 | 0.002054086 | 0.2888486 | 0.4429713 | 0.03098776 | 0.5850198 | 1.565524 |  | 12.7 | 0.1667393 | 52.24003 | 0.9565063 | 1.96233 | 0.03098806 | 1
2954 | 0.590487 | 586.6334 | 0.4307836 | 4677.934 | 0.2679346 | 279.9841 | 0.4760602 | 0.6245812 | 0.6573811 | 0.008953106 | 2.500359 | 0.5022813 | 0.03412009 | 0.3080548 | 1.140423 |  | 12.7 | 0.7847168 | 63.62003 | 0.831426 | 1.458934 | 0.05932529 | 1
2955 | 0.07965844 | 448.377 | 0.7438152 | 5258.607 | 0.8915605 | 294.5561 | 1.099453 | 0.9881494 | 0.89296 | 0.001652127 | 0.8144482 | 0.09174149 | 0.006067751 | 0.9485728 | 2.929582 |  | 12.7 | 0.7385188 | 62.56153 | 0.1151023 | 0.6225435 | 0.0063412 | 1
2956 | 0.6117033 | 591.2778 | 0.9656585 | 5500 | 0.5330262 | 285.5014 | 0.6107786 | 0.398073 | 0.5650965 | 0.01735722 | 6.268385 | 0.8869636 | 0.05942129 | 0.9143282 | 2.607483 |  | 12.7 | 0.1771342 | 52.47982 | 0.9961153 | 2.854588 | 0.7250481 | 1
2957 | 0.9514915 | 707.5269 | 0.7625398 | 5300.147 | 0.2679807 | 279.9852 | 0.4313402 | 0.8410146 | 0.7562138 | 0.00440623 | 1.344714 | 0.9653722 | 0.07215172 | 0.2942657 | 1.120621 |  | 12.7 | 0.3047195 | 54.98578 | 0.8144183 | 1.421722 | 0.08255622 | 1
2958 | 0.7686048 | 629.3449 | 0.1730205 | 4140.393 | 0.03714129 | 270.8209 | 0.3143429 | 0.457512 | 0.5898891 | 0.01452916 | 2.874306 | 0.6001978 | 0.03933104 | 0.8913566 | 2.457261 |  | 12.7 | 0.5972123 | 59.86349 | 0.04760633 | 0.5174892 | 0.1582273 | 1
2959 | 0.8058218 | 640.1899 | 0.6622542 | 5093.036 | 0.2812514 | 280.2981 | 0.4548911 | 0.9867917 | 0.8895117 | 0.001693505 | 0.4931769 | 0.1547957 | 0.01266232 | 0.1000297 | 0.8076023 |  | 12.7 | 0.6530101 | 60.86188 | 0.9164731 | 1.723035 | 0.01266331 | 1
2960 | 0.05555778 | 432.6747 | 0.8897392 | 5500 | 0.2058684 | 278.3982 | 0.3736093 | 0.5939993 | 0.6449716 | 0.009786667 | 1.582027 | 0.6852653 | 0.04413195 | 0.6396501 | 1.667598 |  | 12.7 | 0.1031453 | 50.5285 | 0.6462913 | 1.158603 | 0.0984348 | 1
2961 | 0.9282701 | 690.9258 | 0.1514234 | 4078.757 | 0.585716 | 286.552 | 0.7310718 | 0.1339111 | 0.4250822 | 0.04738983 | 23.93738 | 0.7775183 | 0.05004061 | 0.9219274 | 2.666108 |  | 12.7 | 0.5360795 | 58.82693 | 0.9205318 | 1.741427 | 1.371135 | 1
2962 | 0.4035936 | 546.6772 | 0.8390302 | 5493.336 | 0.767544 | 290.594 | 0.856215 | 0.7737875 | 0.7220178 | 0.005631221 | 2.635824 | 0.9332974 | 0.06551697 | 0.8075462 | 2.090949 |  | 12.7 | 0.8888288 | 66.78254 | 0.2122105 | 0.729215 | 0.1029826 | 1
2963 | 0.2004214 | 496.3101 | 0.5595326 | 4904.849 | 0.2635907 | 279.88 | 0.4562433 | 0.9515589 | 0.836209 | 0.002482262 | 0.562079 | 0.06957698 | 0.002942073 | 0.7609519 | 1.948469 |  | 12.7 | 0.07270274 | 49.45027 | 0.6787271 | 1.199901 | 0.003969266 | 1
2964 | 0.6531826 | 600.5868 | 0.5769203 | 4935.815 | 0.741634 | 289.9464 | 0.8374316 | 0.6807104 | 0.680648 | 0.007576828 | 3.810769 | 0.9587192 | 0.07045626 | 0.5953953 | 1.584122 |  | 12.7 | 0.7437443 | 62.67505 | 0.7063589 | 1.237693 | 0.1768084 | 1
2965 | 0.6132543 | 591.62 | 0.5121221 | 4821.273 | 0.5573961 | 285.9848 | 0.6678845 | 0.6630859 | 0.6732521 | 0.00798967 | 3.156989 | 0.7165916 | 0.04602766 | 0.2025703 | 0.9850288 |  | 12.7 | 0.6606559 | 61.00414 | 0.7908879 | 1.37497 | 0.09726103 | 1
2966 | 0.503791 | 568.103 | 0.7609595 | 5296.575 | 0.2857627 | 280.4028 | 0.4439157 | 0.1798541 | 0.4564411 | 0.03784327 | 9.543688 | 0.134804 | 0.01081672 | 0.5967341 | 1.586546 |  | 12.7 | 0.1992791 | 52.96605 | 0.7834485 | 1.361152 | 0.5728973 | 1
2967 | 0.572992 | 582.8477 | 0.4767618 | 4759.202 | 0.08478582 | 274.0536 | 0.325322 | 0.2141361 | 0.4768265 | 0.03269485 | 6.199374 | 0.4182389 | 0.02966558 | 0.5970685 | 1.587153 |  | 12.7 | 0.1613834 | 52.11317 | 0.01137276 | 0.4069816 | 0.4392936 | 0
2968 | 0.8675944 | 661.5252 | 0.2831656 | 4398.576 | 0.3075258 | 280.8974 | 0.5237147 | 0.5948237 | 0.6453045 | 0.009763318 | 3.382506 | 0.2073854 | 0.01687394 | 0.1996017 | 0.9804337 |  | 12.7 | 0.5685496 | 59.37182 | 0.817352 | 1.427916 | 0.08697153 | 1
2969 | 0.4049757 | 546.9787 | 0.9854978 | 5500 | 0.1957235 | 278.114 | 0.366143 | 0.9079166 | 0.798259 | 0.003258953 | 0.6526785 | 0.2573961 | 0.02032072 | 0.369125 | 1.22798 |  | 12.7 | 0.9028525 | 67.36733 | 0.1877298 | 0.7044773 | 0.02032279 | 1
2970 | 0.04849173 | 427.059 | 0.2180601 | 4254.867 | 0.07788007 | 273.6929 | 0.3590102 | 0.8034156 | 0.7364516 | 0.005077326 | 0.7784481 | 0.1753908 | 0.01440544 | 0.6127951 | 1.616094 |  | 12.7 | 0.3564575 | 55.87526 | 0.4477349 | 0.9487549 | 0.01526989 | 1
2971 | 0.2785172 | 517.6772 | 0.5027391 | 4804.806 | 0.6639694 | 288.1773 | 0.7600018 | 0.4303357 | 0.5786689 | 0.01574694 | 6.195408 | 0.5383664 | 0.0360227 | 0.2428313 | 1.045769 |  | 12.7 | 0.5260933 | 58.66133 | 0.1686286 | 0.684404 | 0.2295461 | 1
2972 | 0.9839094 | 748.3119 | 0.8715662 | 5500 | 0.6317482 | 287.4948 | 0.6980598 | 0.427999 | 0.577696 | 0.01585723 | 8.283286 | 0.5814492 | 0.03831765 | 0.2192052 | 1.010451 |  | 12.7 | 0.5780627 | 59.53374 | 0.2375907 | 0.7539832 | 0.2812314 | 1
2973 | 0.3405061 | 532.5635 | 0.5988002 | 4975.17 | 0.3130706 | 281.0209 | 0.4848996 | 0.7481921 | 0.7101413 | 0.006132012 | 1.58353 | 0.7847136 | 0.05055245 | 0.202604 | 0.9850808 |  | 12.7 | 0.6097502 | 60.08252 | 0.40287 | 0.9068549 | 0.05780083 | 1
2974 | 0.1108207 | 464.0262 | 0.2115941 | 4239.368 | 0.6967917 | 288.8994 | 0.8143484 | 0.8736717 | 0.7752764 | 0.003843077 | 1.452218 | 0.8835778 | 0.05905434 | 0.2471923 | 1.052207 |  | 12.7 | 0.01976139 | 46.21456 | 0.5140836 | 1.013218 | 0.1079536 | 1
2975 | 0.6701443 | 604.5063 | 0.4342202 | 4684.052 | 0.3295077 | 281.3816 | 0.5168034 | 0.357768 | 0.5476226 | 0.01967519 | 6.146745 | 0.4578336 | 0.03177625 | 0.008111793 | 0.4915085 |  | 12.7 | 0.1803738 | 52.55293 | 0.122294 | 0.6315033 | 0.1493248 | 1
2976 | 0.5681034 | 581.7958 | 0.09302561 | 3874.354 | 0.4261732 | 283.3871 | 0.6385551 | 0.6851776 | 0.6825388 | 0.007474751 | 2.776935 | 0.1831954 | 0.01503166 | 0.2577918 | 1.067768 |  | 12.7 | 0.8171603 | 64.45672 | 0.6756873 | 1.1959 | 0.04459112 | 1
2977 | 0.4877291 | 564.7005 | 0.8627328 | 5500 | 0.181077 | 277.6874 | 0.355187 | 0.2954112 | 0.5189634 | 0.02416601 | 4.847078 | 0.3708935 | 0.02708075 | 0.9195211 | 2.646953 |  | 12.7 | 0.4875606 | 58.02829 | 0.2961061 | 0.8089503 | 0.408105 | 1
2978 | 0.6915243 | 609.5648 | 0.3715021 | 4570.486 | 0.8895307 | 294.4709 | 1.081035 | 0.4688952 | 0.5945437 | 0.01405204 | 9.259744 | 0.8003454 | 0.05169997 | 0.8544777 | 2.271235 |  | 12.7 | 0.985001 | 74.29757 | 0.8759104 | 1.575528 | 0.3897949 | 1
2979 | 0.8543933 | 656.4867 | 0.9510035 | 5500 | 0.5851714 | 286.541 | 0.654994 | 0.664717 | 0.6739325 | 0.007950765 | 3.418788 | 0.1501458 | 0.01224803 | 0.3140739 | 1.149051 |  | 12.7 | 0.06494119 | 49.12592 | 0.4395591 | 0.9410414 | 0.1982423 | 1
2980 | 0.6991003 | 611.3933 | 0.8094569 | 5413.128 | 0.9832444 | 301.5596 | 1.689442 | 0.1374836 | 0.4277402 | 0.0464948 | 48.02512 | 0.7375079 | 0.04734931 | 0.8862532 | 2.428154 |  | 12.7 | 0.4531061 | 57.46662 | 0.511999 | 1.011131 | 1.589708 | 0
2981 | 0.5166653 | 570.8309 | 0.2868012 | 4406.072 | 0.4119285 | 283.1005 | 0.5910554 | 0.7507907 | 0.7113259 | 0.006080123 | 2.051389 | 0.8376357 | 0.05468054 | 0.710306 | 1.819262 |  | 12.7 | 0.6371331 | 60.57112 | 0.896319 | 1.642827 | 0.08663503 | 1
2982 | 0.7023406 | 612.1817 | 0.7236008 | 5215.5 | 0.2345163 | 279.1589 | 0.4137207 | 0.4635763 | 0.5923717 | 0.0142727 | 3.614878 | 0.3587678 | 0.02640316 | 0.2764058 | 1.094851 |  | 12.7 | 0.5521649 | 59.0955 | 0.1425517 | 0.6555247 | 0.1166208 | 1
2983 | 0.9059603 | 678.5259 | 0.2126535 | 4241.926 | 0.6312378 | 287.4841 | 0.7574668 | 0.1876535 | 0.4612637 | 0.03655647 | 18.78859 | 0.6656182 | 0.04298476 | 0.6848827 | 1.761538 |  | 12.7 | 0.7003085 | 61.76938 | 0.6853318 | 1.208696 | 0.77068 | 1
2984 | 0.1256434 | 470.3591 | 0.8124679 | 5420.919 | 0.8692293 | 293.6749 | 1.043433 | 0.9825981 | 0.8801571 | 0.001811049 | 0.8888415 | 0.9958076 | 0.08935949 | 0.4493218 | 1.345627 |  | 12.7 | 0.5670991 | 59.34723 | 0.03218254 | 0.4818166 | 0.08994698 | 1
2985 | 0.3894276 | 543.5715 | 0.9424667 | 5500 | 0.2955375 | 280.627 | 0.4370799 | 0.6077525 | 0.6505364 | 0.009403685 | 2.234167 | 0.6431902 | 0.04170698 | 0.9585272 | 3.065725 |  | 12.7 | 0.3135864 | 55.14135 | 0.3930826 | 0.897828 | 0.1767794 | 1
2986 | 0.06987406 | 442.5163 | 0.7585498 | 5291.152 | 0.2057827 | 278.3958 | 0.3877787 | 0.5609393 | 0.6316635 | 0.01076701 | 1.847602 | 0.4049479 | 0.02894823 | 0.5468337 | 1.499705 |  | 12.7 | 0.6755389 | 61.28564 | 0.107745 | 0.613096 | 0.04584464 | 1
2987 | 0.04381075 | 422.9672 | 0.2856653 | 4403.735 | 0.4884399 | 284.6222 | 0.6424931 | 0.804412 | 0.7369522 | 0.005059123 | 1.374835 | 0.1058493 | 0.00777293 | 0.7670133 | 1.965506 |  | 12.7 | 0.4218915 | 56.95764 | 0.7926388 | 1.378285 | 0.02266702 | 1
2988 | 0.735709 | 620.5495 | 0.3000765 | 4433.074 | 0.7413598 | 289.9397 | 0.8524026 | 0.606226 | 0.6499175 | 0.009445522 | 4.996285 | 0.9620948 | 0.07128613 | 0.4868945 | 1.403088 |  | 12.7 | 0.06497337 | 49.12732 | 0.02513173 | 0.461714 | 0.4031348 | 1
2989 | 0.2396657 | 507.5265 | 0.7395054 | 5249.275 | 0.0174042 | 268.2608 | 0.1916302 | 0.2035904 | 0.4707682 | 0.03414707 | 3.321056 | 0.6088145 | 0.03980084 | 0.6353317 | 1.659124 |  | 12.7 | 0.1198558 | 51.03091 | 0.4525808 | 0.9533464 | 0.2615475 | 1
2990 | 0.3025008 | 523.5948 | 0.4987129 | 4797.742 | 0.8884796 | 294.4273 | 1.082613 | 0.532531 | 0.620257 | 0.01168507 | 6.623687 | 0.9140621 | 0.06269023 | 0.6918156 | 1.776884 |  | 12.7 | 0.8352681 | 64.96966 | 0.2945707 | 0.8075327 | 0.3214886 | 1
2991 | 0.7260178 | 618.0687 | 0.7165684 | 5200.874 | 0.7761514 | 290.8178 | 0.8752949 | 0.5972456 | 0.6462831 | 0.009695023 | 5.244934 | 0.762968 | 0.04903353 | 0.1767326 | 0.9443143 |  | 12.7 | 0.5729044 | 59.44579 | 0.8559246 | 1.519036 | 0.1823722 | 1
2992 | 0.2294106 | 504.7033 | 0.1164881 | 3965.091 | 0.9606868 | 298.6735 | 1.293125 | 0.0680511 | 0.3643952 | 0.07324052 | 47.80003 | 0.5465054 | 0.03645358 | 0.9349088 | 2.780829 |  | 12.7 | 0.6946548 | 61.65714 | 0.5669512 | 1.067907 | 1.728566 | 0
2993 | 0.2238874 | 503.1535 | 0.3891987 | 4603.014 | 0.08261696 | 273.9428 | 0.3352488 | 0.4206231 | 0.5746152 | 0.01621158 | 2.734595 | 0.5517634 | 0.03673247 | 0.8026038 | 2.074428 |  | 12.7 | 0.6671111 | 61.12546 | 0.3470721 | 0.855675 | 0.1149576 | 1
2994 | 0.1522634 | 480.5376 | 0.617705 | 5009.621 | 0.6634039 | 288.1651 | 0.750611 | 0.2907738 | 0.5167295 | 0.02455638 | 8.857408 | 0.4497945 | 0.03135021 | 0.7781501 | 1.997869 |  | 12.7 | 0.9658996 | 71.46317 | 0.4435976 | 0.9448465 | 0.3512333 | 1
2995 | 0.2527408 | 511.0323 | 0.1487521 | 4070.74 | 0.5242606 | 285.3283 | 0.6882836 | 0.1625142 | 0.4452551 | 0.04100511 | 14.42294 | 0.6046126 | 0.0395714 | 0.62728 | 1.643526 |  | 12.7 | 0.3205 | 55.26164 | 0.4753504 | 0.9751399 | 0.7262141 | 1
2996 | 0.1374681 | 475.0458 | 0.4164724 | 4652.352 | 0.2745576 | 280.1412 | 0.4824709 | 0.7303058 | 0.7021009 | 0.006496093 | 1.488877 | 0.4265549 | 0.03011181 | 0.4255842 | 1.310231 |  | 12.7 | 0.2318929 | 53.6337 | 0.9658272 | 2.050306 | 0.05275246 | 1
2997 | 0.6659665 | 603.5338 | 0.07794679 | 3806.687 | 0.1527685 | 276.7964 | 0.4674068 | 0.4841076 | 0.600731 | 0.01344198 | 3.791926 | 0.8942265 | 0.06023577 | 0.8752074 | 2.369278 |  | 12.7 | 0.7858628 | 63.64807 | 0.5548029 | 1.055009 | 0.2087227 | 1
2998 | 0.8313503 | 648.379 | 0.7276878 | 5224.085 | 0.4509869 | 283.8819 | 0.5640138 | 0.9572149 | 0.8424713 | 0.002373219 | 0.8678736 | 0.478912 | 0.03288943 | 0.6512528 | 1.690762 |  | 12.7 | 0.9370567 | 69.14938 | 0.9199552 | 1.738759 | 0.03291977 | 1
2999 | 0.1432298 | 477.2297 | 0.8493564 | 5500 | 0.7896768 | 291.1797 | 0.8892731 | 0.7915353 | 0.7305628 | 0.005296406 | 2.247729 | 0.6164396 | 0.040219 | 0.945231 | 2.889808 |  | 12.7 | 0.3889523 | 56.4167 | 0.9589896 | 1.983783 | 0.1519813 | 1
3000 | 0.115572 | 466.1182 | 0.9902561 | 5500 | 0.3333383 | 281.4646 | 0.4633303 | 0.4092406 | 0.5698304 | 0.01677769 | 3.623421 | 0.9895165 | 0.08248015 | 0.8218757 | 2.14117 |  | 12.7 | 0.1197143 | 51.02685 | 0.6974605 | 1.225228 | 0.4005963 | 1
3001 | 0.7642981 | 628.1566 | 0.1660272 | 4121.011 | 0.498037 | 284.8113 | 0.6673886 | 0.1269973 | 0.4198074 | 0.04921737 | 20.63313 | 0.6970883 | 0.04483693 | 0.3457269 | 1.194379 |  | 12.7 | 0.4089726 | 56.74616 | 0.5903937 | 1.09345 | 0.611476 | 1
3002 | 0.2096698 | 499.0606 | 0.870566 | 5500 | 0.4577954 | 284.0169 | 0.5522734 | 0.3539726 | 0.5459409 | 0.01991399 | 5.488651 | 0.9145847 | 0.06276033 | 0.8693011 | 2.339836 |  | 12.7 | 0.5088053 | 58.37632 | 0.208335 | 0.7253613 | 0.4453391 | 1
3003 | 0.7734345 | 630.6924 | 0.4383672 | 4691.423 | 0.8265464 | 292.2432 | 0.9593814 | 0.5056448 | 0.6094397 | 0.01262792 | 7.640833 | 0.30279 | 0.02315575 | 0.1460517 | 0.8932612 |  | 12.7 | 0.9991295 | 82.76312 | 0.8575109 | 1.523244 | 0.08675114 | 1
3004 | 0.1348374 | 474.0279 | 0.06349287 | 3731.732 | 0.8897932 | 294.4819 | 1.066189 | 0.7281934 | 0.7011635 | 0.006539921 | 3.305298 | 0.9255231 | 0.06430797 | 0.4436369 | 1.337093 |  | 12.7 | 0.7093031 | 61.95039 | 0.06021454 | 0.5416137 | 0.1348517 | 1
3005 | 0.1412421 | 476.4831 | 0.1138971 | 3955.758 | 0.3790048 | 282.4284 | 0.603292 | 0.8723418 | 0.7744548 | 0.003865792 | 1.111254 | 0.1856716 | 0.01522683 | 0.6040079 | 1.59982 |  | 12.7 | 0.828577 | 64.77564 | 0.05261963 | 0.5274926 | 0.01598335 | 1
3006 | 0.4981169 | 566.9011 | 0.8232349 | 5449.434 | 0.8095424 | 291.737 | 0.922639 | 0.1354778 | 0.4262533 | 0.04699337 | 24.57965 | 0.08236215 | 0.004823509 | 0.6651552 | 1.719327 |  | 12.7 | 0.9673403 | 71.61891 | 0.8711148 | 1.561237 | 0.6918615 | 1
3007 | 0.3850038 | 542.5952 | 0.964854 | 5500 | 0.5646426 | 286.1292 | 0.637148 | 0.3143585 | 0.5279271 | 0.02266099 | 7.834208 | 0.8216779 | 0.05335735 | 0.813031 | 2.109749 |  | 12.7 | 0.2369881 | 53.73377 | 0.5023204 | 1.001502 | 0.6700746 | 1
3008 | 0.7338829 | 620.0786 | 0.3223755 | 4477.254 | 0.7963517 | 291.3633 | 0.9177417 | 0.8302668 | 0.750365 | 0.004595035 | 2.614906 | 0.0653977 | 0.002269573 | 0.9106796 | 2.581145 |  | 12.7 | 0.8753464 | 66.27247 | 0.7952373 | 1.383249 | 0.05165441 | 1
3009 | 0.767765 | 629.1123 | 0.8592417 | 5500 | 0.6663814 | 288.2294 | 0.7329373 | 0.3945442 | 0.5635918 | 0.01754558 | 8.090266 | 0.5935658 | 0.03897127 | 0.5862643 | 1.567737 |  | 12.7 | 0.522645 | 58.60432 | 0.6215418 | 1.128929 | 0.4269595 | 1
3010 | 0.8529203 | 655.9439 | 0.892685 | 5500 | 0.04642005 | 271.6405 | 0.2285453 | 0.02101557 | 0.2842868 | 0.1301139 | 19.50575 | 0.7928752 | 0.0511452 | 0.1459698 | 0.8931199 |  | 12.7 | 0.652211 | 60.8471 | 0.3227121 | 0.8333989 | 0.4222806 | 1
3011 | 0.908851 | 679.9987 | 0.2419975 | 4310.076 | 0.1538066 | 276.8309 | 0.4235053 | 0.9825027 | 0.8799626 | 0.001813578 | 0.5222798 | 0.166038 | 0.01363124 | 0.7823938 | 2.010587 |  | 12.7 | 0.4925413 | 58.10971 | 0.8938214 | 1.633948 | 0.01364895 | 1
3012 | 0.7532403 | 625.159 | 0.3351335 | 4501.953 | 0.3813148 | 282.476 | 0.5641468 | 0.9599012 | 0.8456245 | 0.002320139 | 0.8182702 | 0.8754234 | 0.05820058 | 0.5602816 | 1.522446 |  | 12.7 | 0.5903378 | 59.74448 | 0.05696759 | 0.5357138 | 0.05854554 | 1
3013 | 0.8346304 | 649.4869 | 0.7609661 | 5296.59 | 0.08982335 | 274.3031 | 0.2916617 | 0.9696928 | 0.8583879 | 0.002117145 | 0.4010517 | 0.7718446 | 0.04964364 | 0.3828587 | 1.2478 |  | 12.7 | 0.3967583 | 56.54546 | 0.1453831 | 0.6587596 | 0.04964482 | 1
3014 | 0.04838364 | 426.9681 | 0.9206801 | 5500 | 0.1982573 | 278.1858 | 0.3680164 | 0.08913863 | 0.3869834 | 0.06228443 | 9.786832 | 0.6190077 | 0.04036039 | 0.922729 | 2.67262 |  | 12.7 | 0.3781083 | 56.23709 | 0.5411759 | 1.040791 | 0.8960661 | 1
3015 | 0.04121048 | 420.5397 | 0.4615967 | 4732.512 | 0.580355 | 286.444 | 0.6909578 | 0.6719643 | 0.6769656 | 0.007779643 | 2.260571 | 0.9195293 | 0.06344016 | 0.3175265 | 1.153997 |  | 12.7 | 0.9140293 | 67.88373 | 0.3664028 | 0.8733479 | 0.07374694 | 1
3016 | 0.69709 | 610.9062 | 0.9865003 | 5500 | 0.6286653 | 287.4306 | 0.6950838 | 0.156669 | 0.4413227 | 0.0421783 | 17.91021 | 0.986477 | 0.08042793 | 0.8872587 | 2.433787 |  | 12.7 | 0.9378897 | 69.20197 | 0.1426047 | 0.6555856 | 0.8926673 | 0
3017 | 0.5348465 | 574.6902 | 0.3173685 | 4467.451 | 0.7810945 | 290.9485 | 0.8980694 | 0.7461207 | 0.7092001 | 0.006173552 | 3.186243 | 0.7503103 | 0.0481848 | 0.09979901 | 0.8071324 |  | 12.7 | 0.4090656 | 56.74769 | 0.4082932 | 0.9118709 | 0.1096623 | 1
3018 | 0.7068522 | 613.2859 | 0.6516862 | 5072.914 | 0.2813187 | 280.2996 | 0.4563552 | 0.2498018 | 0.4961848 | 0.02845575 | 7.964087 | 0.6820711 | 0.04394346 | 0.310305 | 1.14365 |  | 12.7 | 0.5608634 | 59.24182 | 0.9432685 | 1.86523 | 0.311774 | 1
3019 | 0.09952315 | 458.7789 | 0.2460469 | 4319.112 | 0.7664362 | 290.5655 | 0.8838144 | 0.5736531 | 0.6367732 | 0.01037949 | 4.208629 | 0.4205298 | 0.0297887 | 0.8789937 | 2.388869 |  | 12.7 | 0.1791451 | 52.52529 | 0.7921912 | 1.377435 | 0.4304729 | 1
3020 | 0.7785621 | 632.1407 | 0.07577224 | 3796.132 | 0.2409464 | 279.3224 | 0.5302413 | 0.4798532 | 0.5990041 | 0.01360954 | 4.561742 | 0.5160662 | 0.03484594 | 0.1048736 | 0.8173509 |  | 12.7 | 0.9159712 | 67.97891 | 0.3094798 | 0.8212635 | 0.08745552 | 1
3021 | 0.3899384 | 543.684 | 0.8725725 | 5500 | 0.2374131 | 279.2329 | 0.3963367 | 0.1256955 | 0.4187939 | 0.0495765 | 10.68284 | 0.195159 | 0.01596014 | 0.2970176 | 1.124578 |  | 12.7 | 0.6203868 | 60.27054 | 0.9174777 | 1.727505 | 0.3523237 | 1
3022 | 0.2017244 | 496.7021 | 0.3565041 | 4542.527 | 0.3866195 | 282.5852 | 0.5647413 | 0.6587682 | 0.6714544 | 0.00809337 | 2.270257 | 0.004280597 | -0.02121104 | 0.465586 | 1.37026 |  | 12.7 | 0.8323685 | 64.88489 | 0.6808931 | 1.20277 | -0.001278838 | 1
3023 | 0.5150122 | 570.4805 | 0.5238821 | 4841.93 | 0.2992154 | 280.7105 | 0.4850604 | 0.3722595 | 0.5539825 | 0.01879771 | 5.201656 | 0.3744257 | 0.02727676 | 0.583812 | 1.563381 |  | 12.7 | 0.4946806 | 58.14472 | 0.9712073 | 2.112784 | 0.2712838 | 1
3024 | 0.3044058 | 524.0554 | 0.5403015 | 4870.835 | 0.6325285 | 287.5111 | 0.7280594 | 0.01951347 | 0.2800231 | 0.134155 | 51.18597 | 0.2067781 | 0.01682932 | 0.3769381 | 1.239244 |  | 12.7 | 0.1738846 | 52.40573 | 0.7872209 | 1.368106 | 0.8660901 | 1
3025 | 0.3606034 | 537.1465 | 0.8221554 | 5446.527 | 0.6764315 | 288.4479 | 0.7457539 | 0.5457989 | 0.6255845 | 0.01124693 | 4.505285 | 0.9408604 | 0.06680278 | 0.3057095 | 1.137059 |  | 12.7 | 0.4272337 | 57.0449 | 0.5003611 | 0.9995638 | 0.2162066 | 1
3026 | 0.6636884 | 603.0055 | 0.1827722 | 4166.604 | 0.6329104 | 287.519 | 0.7625518 | 0.8539312 | 0.7634982 | 0.004181894 | 1.922931 | 0.189543 | 0.01552879 | 0.4194836 | 1.301227 |  | 12.7 | 0.3291124 | 55.41034 | 0.1982709 | 0.7152488 | 0.05334645 | 1
3027 | 0.08843519 | 453.1866 | 0.7493526 | 5270.718 | 0.01209349 | 267.1324 | 0.1751814 | 0.171261 | 0.4509825 | 0.03935452 | 3.124351 | 0.6694131 | 0.04320416 | 0.07675606 | 0.7571359 |  | 12.7 | 0.4162833 | 56.86592 | 0.4996743 | 0.9988855 | 0.09836132 | 1
3028 | 0.8531137 | 656.015 | 0.1272228 | 4002.268 | 0.4793262 | 284.4425 | 0.6630189 | 0.7388865 | 0.7059343 | 0.00631989 | 2.748838 | 0.4819402 | 0.03304902 | 0.8541885 | 2.269965 |  | 12.7 | 0.625398 | 60.35988 | 0.1937543 | 0.7106574 | 0.1271953 | 1
3029 | 0.9481168 | 704.7698 | 0.09054076 | 3863.797 | 0.7959493 | 291.3521 | 0.9281274 | 0.2341838 | 0.4879039 | 0.03019732 | 19.75255 | 0.7025284 | 0.04516541 | 0.1690381 | 0.931829 |  | 12.7 | 0.3615822 | 55.96135 | 0.8661888 | 1.547066 | 0.4807551 | 1
3030 | 0.02217251 | 397.3861 | 0.8724799 | 5500 | 0.02229982 | 269.0639 | 0.1882639 | 0.856988 | 0.7652675 | 0.004129153 | 0.3089162 | 0.8649367 | 0.05715819 | 0.3800839 | 1.243788 |  | 12.7 | 0.349508 | 55.75805 | 0.6766769 | 1.1972 | 0.05715824 | 1
3031 | 0.930914 | 692.5825 | 0.6617573 | 5092.085 | 0.2212392 | 278.8134 | 0.4130091 | 0.4473713 | 0.5857215 | 0.01497009 | 4.282087 | 0.6686076 | 0.04315751 | 0.8506883 | 2.254773 |  | 12.7 | 0.1234965 | 51.13428 | 0.01576327 | 0.427937 | 0.4613069 | 0
3032 | 0.8487045 | 654.4105 | 0.2160202 | 4250.007 | 0.4751542 | 284.3602 | 0.6435757 | 0.4222603 | 0.5753003 | 0.0161321 | 6.794237 | 0.2940855 | 0.02262875 | 0.8926201 | 2.464673 |  | 12.7 | 0.4265354 | 57.0335 | 0.6828971 | 1.205438 | 0.5821105 | 1
3033 | 0.7169092 | 615.7763 | 0.916279 | 5500 | 0.4346541 | 283.5567 | 0.5351866 | 0.4497595 | 0.5867049 | 0.01486486 | 4.898791 | 0.369797 | 0.02701979 | 0.04771743 | 0.6808153 |  | 12.7 | 0.2389621 | 53.77227 | 0.918775 | 1.733357 | 0.1508903 | 1
3034 | 0.8960975 | 673.7382 | 0.855268 | 5500 | 0.2597994 | 279.7884 | 0.4121456 | 0.4600975 | 0.5909484 | 0.01441917 | 4.003891 | 0.2650935 | 0.02081787 | 0.08526962 | 0.7763899 |  | 12.7 | 0.5971069 | 59.86166 | 0.5511687 | 1.051193 | 0.09304509 | 1
3035 | 0.1695403 | 486.5194 | 0.9337128 | 5500 | 0.5767982 | 286.3726 | 0.6476402 | 0.4251712 | 0.5765166 | 0.01599196 | 5.038898 | 0.646611 | 0.04189992 | 0.8080615 | 2.092694 |  | 12.7 | 0.620522 | 60.27295 | 0.4730876 | 0.9729567 | 0.3166756 | 1
3036 | 0.7511077 | 624.5893 | 0.2460665 | 4319.156 | 0.7816508 | 290.9634 | 0.9019618 | 0.8071172 | 0.7383172 | 0.005009828 | 2.822315 | 0.5722177 | 0.03782248 | 0.9650605 | 3.174556 |  | 12.7 | 0.1989857 | 52.9598 | 0.9467094 | 1.888122 | 0.3206341 | 1
3037 | 0.9924572 | 772.6617 | 0.8347416 | 5481.151 | 0.6402565 | 287.6729 | 0.7072181 | 0.9551569 | 0.8401371 | 0.002413292 | 1.31872 | 0.8829905 | 0.05899146 | 0.4785262 | 1.390115 |  | 12.7 | 0.9704201 | 71.97308 | 0.002095535 | 0.323044 | 0.05934084 | 1
3038 | 0.03511259 | 414.3165 | 0.3987802 | 4620.446 | 0.911399 | 295.4564 | 1.140091 | 0.2398368 | 0.490934 | 0.02954803 | 13.95726 | 0.7442166 | 0.0477844 | 0.2333068 | 1.031627 |  | 12.7 | 0.3951019 | 56.51817 | 0.272636 | 0.7871652 | 0.4481147 | 1
3039 | 0.06150571 | 436.9794 | 0.7824577 | 5346.364 | 0.1450725 | 276.5357 | 0.3374339 | 0.8094889 | 0.7395207 | 0.004966761 | 0.7323571 | 0.1727235 | 0.0141874 | 0.1105204 | 0.8284528 |  | 12.7 | 0.4414872 | 57.27736 | 0.8889326 | 1.617129 | 0.01437486 | 1
3040 | 0.6024396 | 589.2419 | 0.3857367 | 4596.686 | 0.2107772 | 278.5327 | 0.4426968 | 0.577696 | 0.6383998 | 0.01025909 | 2.676139 | 0.6612077 | 0.04273099 | 0.4310259 | 1.318292 |  | 12.7 | 0.5088882 | 58.37768 | 0.3483994 | 0.8568879 | 0.1043872 | 1
3041 | 0.645094 | 598.7432 | 0.3048101 | 4442.569 | 0.4913344 | 284.6793 | 0.6419964 | 0.2455413 | 0.4939535 | 0.02891488 | 11.11462 | 0.7522342 | 0.04831228 | 0.01437815 | 0.5410425 |  | 12.7 | 0.4741803 | 57.80993 | 0.101547 | 0.6048886 | 0.2151905 | 1
3042 | 0.2017325 | 496.7046 | 0.3875588 | 4600.019 | 0.3857947 | 282.5683 | 0.560125 | 0.5996097 | 0.647239 | 0.009628772 | 2.678885 | 0.08807899 | 0.005593726 | 0.9765324 | 3.428873 |  | 12.7 | 0.7873191 | 63.68386 | 0.3276281 | 0.8378991 | 0.1001486 | 1
3043 | 0.4905852 | 565.3057 | 0.5086843 | 4815.239 | 0.7964549 | 291.3661 | 0.9119623 | 0.4937208 | 0.6046246 | 0.01307173 | 6.738968 | 0.007966214 | -0.01661966 | 0.7433748 | 1.90114 |  | 12.7 | 0.7012789 | 61.78877 | 0.387789 | 0.892958 | 0.3308466 | 1
3044 | 0.1153646 | 466.0282 | 0.2684102 | 4367.66 | 0.5566777 | 285.9705 | 0.6932068 | 0.7805373 | 0.7252346 | 0.005502763 | 1.777689 | 0.1280427 | 0.01015046 | 0.02142071 | 0.5811292 |  | 12.7 | 0.5158961 | 58.49299 | 0.104387 | 0.6086794 | 0.01880492 | 1
3045 | 0.8320862 | 648.6263 | 0.2827556 | 4397.728 | 0.3760073 | 282.3664 | 0.5682263 | 0.5331222 | 0.6204945 | 0.01166518 | 4.299396 | 0.7502455 | 0.04818052 | 0.2676463 | 1.08214 |  | 12.7 | 0.3341848 | 55.49737 | 0.3910535 | 0.8959603 | 0.1975182 | 1
3046 | 0.260506 | 513.0691 | 0.5904215 | 4960.041 | 0.5063712 | 284.9755 | 0.6208415 | 0.2239539 | 0.4823191 | 0.03143168 | 10.01208 | 0.838229 | 0.05473131 | 0.96585 | 3.189094 |  | 12.7 | 0.9438353 | 69.59555 | 0.9948985 | 2.751733 | 0.6927829 | 1
3047 | 0.8945552 | 673.0199 | 0.7690156 | 5314.926 | 0.772267 | 290.7162 | 0.8671855 | 0.6786691 | 0.6797862 | 0.00762381 | 4.449508 | 0.1968498 | 0.01608853 | 0.1672382 | 0.9288805 |  | 12.7 | 0.3021417 | 54.94026 | 0.7938615 | 1.380614 | 0.1591987 | 1
3048 | 0.6852411 | 608.0633 | 0.6658469 | 5099.932 | 0.3728517 | 282.3009 | 0.5170188 | 0.285369 | 0.5141045 | 0.02502316 | 7.866785 | 0.2831436 | 0.02195591 | 0.4709444 | 1.378453 |  | 12.7 | 0.3122115 | 55.11732 | 0.3506449 | 0.8589399 | 0.4084236 | 1
3049 | 0.7156956 | 615.4736 | 0.2618968 | 4353.744 | 0.3933645 | 282.7234 | 0.5826834 | 0.3607909 | 0.5489571 | 0.01948773 | 6.988811 | 0.3715261 | 0.0271159 | 0.9007081 | 2.514249 |  | 12.7 | 0.7159114 | 62.08539 | 0.8034951 | 1.399403 | 0.4910225 | 1
3050 | 0.1916823 | 493.6402 | 0.9311148 | 5500 | 0.5240489 | 285.3241 | 0.6035094 | 0.9859998 | 0.8876083 | 0.001716788 | 0.5114595 | 0.9064491 | 0.06170323 | 0.8978233 | 2.496126 |  | 12.7 | 0.7286228 | 62.35024 | 0.08130567 | 0.5761225 | 0.06170545 | 1
3051 | 0.3439512 | 533.3561 | 0.6259927 | 5024.881 | 0.3661764 | 282.1619 | 0.5175039 | 0.1705749 | 0.4505397 | 0.03947973 | 10.89695 | 0.4445596 | 0.0310722 | 0.8674952 | 2.331089 |  | 12.7 | 0.47968 | 57.89963 | 0.2248035 | 0.7415993 | 0.7968445 | 0
3052 | 0.5802883 | 584.4223 | 0.4235101 | 4664.955 | 0.8321655 | 292.4173 | 0.9687703 | 0.4962932 | 0.6056646 | 0.01297457 | 7.345828 | 0.9249733 | 0.0642262 | 0.9093727 | 2.57197 |  | 12.7 | 0.9403157 | 69.35857 | 0.5030909 | 1.002265 | 0.4136978 | 1
3053 | 0.8579781 | 657.8231 | 0.4838147 | 4771.593 | 0.3824113 | 282.4986 | 0.5458696 | 0.7995646 | 0.7345266 | 0.005147924 | 1.848546 | 0.2302795 | 0.01850354 | 0.7081428 | 1.814189 |  | 12.7 | 0.5182155 | 58.53121 | 0.5723337 | 1.073692 | 0.04929015 | 1
3054 | 0.7521332 | 624.8629 | 0.1853591 | 4173.41 | 0.03047912 | 270.1219 | 0.29928 | 0.4230265 | 0.5756207 | 0.01609506 | 3.009921 | 0.4231484 | 0.02992924 | 0.3826702 | 1.247527 |  | 12.7 | 0.9380579 | 69.21266 | 0.02986619 | 0.4755644 | 0.05581678 | 1
3055 | 0.9918377 | 770.2332 | 0.789516 | 5363.32 | 0.3405271 | 281.6193 | 0.4772446 | 0.2506936 | 0.4966493 | 0.02836108 | 10.42524 | 0.1956326 | 0.01599617 | 0.1560054 | 0.9102183 |  | 12.7 | 0.9672538 | 71.60938 | 0.7997449 | 1.391994 | 0.1921694 | 1
3056 | 0.8732645 | 663.7956 | 0.1340007 | 4024.626 | 0.7130686 | 289.2702 | 0.8376904 | 0.8390779 | 0.7551464 | 0.004440098 | 2.468939 | 0.1729494 | 0.01420594 | 0.4948285 | 1.415491 |  | 12.7 | 0.7694841 | 63.25626 | 0.2979355 | 0.8106381 | 0.0462934 | 1
3057 | 0.1595222 | 483.1022 | 0.5024808 | 4804.353 | 0.2567419 | 279.7141 | 0.4589416 | 0.5497995 | 0.6271906 | 0.01111809 | 2.465056 | 0.3569136 | 0.02629886 | 0.03604511 | 0.6424377 |  | 12.7 | 0.3714143 | 56.12572 | 0.803134 | 1.398684 | 0.05740884 | 1
3058 | 0.08539825 | 451.5647 | 0.03762335 | 3554.73 | 0.1725342 | 277.4286 | 0.5061359 | 0.3079809 | 0.524938 | 0.02315214 | 5.291493 | 0.2579733 | 0.02035827 | 0.05957448 | 0.7144647 |  | 12.7 | 0.9721972 | 72.19247 | 0.6718944 | 1.190948 | 0.0671652 | 1
3059 | 0.9232359 | 687.8967 | 0.6215236 | 5016.639 | 0.1307014 | 276.0226 | 0.3488522 | 0.912364 | 0.8015659 | 0.003182553 | 0.763731 | 0.5764674 | 0.03805015 | 0.9915509 | 4.096338 |  | 12.7 | 0.3861573 | 56.3705 | 0.8919087 | 1.627282 | 0.03971455 | 1
3060 | 0.3769172 | 540.8019 | 0.9572547 | 5500 | 0.2079618 | 278.4558 | 0.3751391 | 0.1321029 | 0.4237197 | 0.04785529 | 9.708686 | 0.6066663 | 0.03968346 | 0.719829 | 1.841983 |  | 12.7 | 0.09975891 | 50.42029 | 0.791504 | 1.376134 | 0.7461689 | 1
3061 | 0.1217866 | 468.7644 | 0.806348 | 5405.162 | 0.7705389 | 290.6713 | 0.8626097 | 0.4133368 | 0.5715568 | 0.01657119 | 6.700737 | 0.3685757 | 0.02695181 | 0.05138453 | 0.6916919 |  | 12.7 | 0.5622409 | 59.26506 | 0.840315 | 1.479757 | 0.1621443 | 1
3062 | 0.8625574 | 659.564 | 0.1762385 | 4149.143 | 0.9703118 | 299.6692 | 1.370471 | 0.1136717 | 0.4090955 | 0.05314845 | 48.04158 | 0.1917848 | 0.0157019 | 0.8501668 | 2.252539 |  | 12.7 | 0.1686048 | 52.28367 | 0.6854356 | 1.208835 | 1.550937 | 0
3063 | 0.7412341 | 621.9846 | 0.7549312 | 5283.063 | 0.7485408 | 290.1155 | 0.8358742 | 0.5683039 | 0.6346225 | 0.01054087 | 5.480209 | 0.4930038 | 0.03363171 | 0.1525846 | 0.9044383 |  | 12.7 | 0.1277866 | 51.25365 | 0.099333 | 0.6018964 | 0.2462896 | 1
3064 | 0.7483393 | 623.8536 | 0.09147793 | 3867.804 | 0.4388794 | 283.641 | 0.6468977 | 0.1790834 | 0.4559579 | 0.03797467 | 15.32542 | 0.6339631 | 0.04118973 | 0.9019947 | 2.522498 |  | 12.7 | 0.5510585 | 59.07695 | 0.3276044 | 0.8378774 | 1.03919 | 0
3065 | 0.02376974 | 399.8665 | 0.03477421 | 3529.612 | 0.1183709 | 275.5503 | 0.4663292 | 0.5827819 | 0.6404476 | 0.01010949 | 1.88511 | 0.1407845 | 0.01138717 | 0.1460282 | 0.8932207 |  | 12.7 | 0.9143072 | 67.89725 | 0.7113895 | 1.244874 | 0.01533164 | 1
3066 | 0.455 | 557.7482 | 0.06703442 | 3751.226 | 0.821356 | 292.0855 | 0.9607073 | 0.5639553 | 0.6328751 | 0.01067384 | 5.719393 | 0.9420887 | 0.06702359 | 0.8863179 | 2.428515 |  | 12.7 | 0.8508418 | 65.44447 | 0.06265757 | 0.5459312 | 0.3477501 | 1
3067 | 0.1364154 | 474.6401 | 0.001519829 | 3500 | 0.4987193 | 284.8248 | 0.7097342 | 0.690391 | 0.6847545 | 0.007356879 | 2.4783 | 0.9641513 | 0.07182173 | 0.2627021 | 1.07494 |  | 12.7 | 0.9530505 | 70.28159 | 0.09971932 | 0.6024209 | 0.08155106 | 1
3068 | 0.6266773 | 594.5991 | 0.6485314 | 5066.951 | 0.9717752 | 299.8433 | 1.483919 | 0.7418129 | 0.7072515 | 0.006260453 | 5.523827 | 0.9394582 | 0.06655507 | 0.2598441 | 1.070768 |  | 12.7 | 0.9930017 | 76.73263 | 0.5282133 | 1.027489 | 0.1208262 | 1
3069 | 0.6516324 | 600.2323 | 0.4384441 | 4691.559 | 0.3655388 | 282.1486 | 0.5401942 | 0.2462888 | 0.4943464 | 0.02883349 | 9.34903 | 0.4735104 | 0.03260458 | 0.8316319 | 2.177564 |  | 12.7 | 0.3092432 | 55.06533 | 0.5049333 | 1.004092 | 0.7344629 | 1
3070 | 0.539004 | 575.5747 | 0.5046914 | 4808.232 | 0.4024445 | 282.9084 | 0.5568981 | 0.6952275 | 0.6868193 | 0.007248715 | 2.323477 | 0.926422 | 0.06444266 | 0.414515 | 1.293918 |  | 12.7 | 0.6706429 | 61.19233 | 0.8667738 | 1.548724 | 0.09453993 | 1
3071 | 0.9032444 | 677.1722 | 0.2112176 | 4238.458 | 0.7093668 | 289.1851 | 0.8262715 | 0.1549368 | 0.4401402 | 0.0425376 | 23.80098 | 0.5745213 | 0.03794584 | 0.2764677 | 1.09494 |  | 12.7 | 0.1025216 | 50.50875 | 0.6805326 | 1.202291 | 0.6549055 | 1
3072 | 0.8116848 | 642.0083 | 0.3108067 | 4454.504 | 0.0799342 | 273.8027 | 0.3444019 | 0.2324396 | 0.4869612 | 0.03040224 | 6.722204 | 0.351042 | 0.02596731 | 0.07237152 | 0.7467836 |  | 12.7 | 0.4223114 | 56.9645 | 0.4986138 | 0.9978389 | 0.1898443 | 1
3073 | 0.1266812 | 470.7824 | 0.8076161 | 5408.402 | 0.2581189 | 279.7476 | 0.417097 | 0.0604917 | 0.3551164 | 0.07828144 | 15.37149 | 0.2947897 | 0.02267164 | 0.07255587 | 0.7472255 |  | 12.7 | 0.4885329 | 58.04418 | 0.04567037 | 0.5134546 | 0.3222528 | 1
3074 | 0.205986 | 497.9738 | 0.8127781 | 5421.726 | 0.8453079 | 292.8398 | 0.9899288 | 0.9032417 | 0.7948769 | 0.003338988 | 1.645983 | 0.3436014 | 0.02554427 | 0.02353756 | 0.5914076 |  | 12.7 | 0.484468 | 57.97778 | 0.01418178 | 0.4209311 | 0.03266169 | 1
3075 | 0.2919939 | 521.0304 | 0.4387758 | 4692.148 | 0.9398711 | 297.062 | 1.244803 | 0.8984974 | 0.791535 | 0.003420003 | 2.218146 | 0.7431434 | 0.0477144 | 0.7327432 | 1.873872 |  | 12.7 | 0.4077551 | 56.72619 | 0.07901126 | 0.5726319 | 0.1145411 | 1
3076 | 0.0970942 | 457.5947 | 0.7873039 | 5357.971 | 0.6009636 | 286.8609 | 0.6761438 | 0.1267213 | 0.4195932 | 0.04929308 | 15.25127 | 0.09155193 | 0.006043564 | 0.9138257 | 2.603791 |  | 12.7 | 0.6887874 | 61.54184 | 0.4078037 | 0.9114177 | 0.9841149 | 0
3077 | 0.5459045 | 577.0446 | 0.2825441 | 4397.29 | 0.3632081 | 282.0998 | 0.5599577 | 0.5299049 | 0.6192021 | 0.01177383 | 3.804367 | 0.7153032 | 0.04594784 | 0.6455566 | 1.679316 |  | 12.7 | 0.3052473 | 54.99508 | 0.5724259 | 1.073792 | 0.2504395 | 1
3078 | 0.5957598 | 587.7817 | 0.0005551988 | 3500 | 0.5971732 | 286.7839 | 0.7718841 | 0.4121969 | 0.5710769 | 0.01662833 | 7.544264 | 0.248133 | 0.01971209 | 0.8180074 | 2.127253 |  | 12.7 | 0.02966909 | 47.12109 | 0.2129981 | 0.7299956 | 0.811185 | 0
3079 | 0.8731375 | 663.7439 | 0.7520918 | 5276.761 | 0.04375192 | 271.4195 | 0.2388488 | 0.6370157 | 0.6624702 | 0.008632149 | 1.368493 | 0.7542155 | 0.04844412 | 0.2546446 | 1.063159 |  | 12.7 | 0.0309712 | 47.22157 | 0.6077074 | 1.112935 | 0.08590515 | 1
3080 | 0.5802138 | 584.4062 | 0.2247135 | 4270.541 | 0.3552046 | 281.9315 | 0.5642742 | 0.7725226 | 0.7214192 | 0.005655452 | 1.864972 | 0.7012253 | 0.04508648 | 0.5090299 | 1.437962 |  | 12.7 | 0.7057053 | 61.87762 | 0.5829018 | 1.085187 | 0.06024922 | 1
3081 | 0.2183665 | 501.5825 | 0.1411924 | 4047.516 | 0.6960382 | 288.8825 | 0.821277 | 0.5273506 | 0.6181758 | 0.01186084 | 4.885931 | 0.352631 | 0.02605723 | 0.1911455 | 0.9672338 |  | 12.7 | 0.6592688 | 60.97822 | 0.5915347 | 1.094717 | 0.1413411 | 1
3082 | 0.2880672 | 520.0611 | 0.7151958 | 5198.04 | 0.9932497 | 304.2664 | 1.92882 | 0.5500145 | 0.6272768 | 0.01111121 | 11.14571 | 0.01601187 | -0.0110264 | 0.1007572 | 0.8090804 |  | 12.7 | 0.2944124 | 54.80294 | 0.9279923 | 1.777746 | 0.294485 | 1
3083 | 0.3800832 | 541.5053 | 0.6708415 | 5109.567 | 0.7414369 | 289.9416 | 0.8319754 | 0.3632902 | 0.5500573 | 0.01933454 | 8.710579 | 0.003830473 | -0.02199983 | 0.4932048 | 1.412945 |  | 12.7 | 0.8821333 | 66.52358 | 0.7078709 | 1.239841 | 0.2609872 | 1
3084 | 0.6300618 | 595.3554 | 0.6150898 | 5004.827 | 0.3116486 | 280.9893 | 0.4818466 | 0.4140511 | 0.5718573 | 0.0165355 | 4.743539 | 0.4907837 | 0.03351482 | 0.6077909 | 1.606793 |  | 12.7 | 0.3697424 | 56.09783 | 0.6640293 | 1.180817 | 0.2834206 | 1
3085 | 0.4972233 | 566.7119 | 0.276364 | 4384.426 | 0.5536357 | 285.9099 | 0.6899898 | 0.08844757 | 0.3863046 | 0.06258845 | 24.47367 | 0.5765453 | 0.03805433 | 0.1209228 | 0.8482501 |  | 12.7 | 0.1505963 | 51.85001 | 0.9186254 | 1.732677 | 0.5045338 | 1
3086 | 0.1517006 | 480.3354 | 0.3600529 | 4549.178 | 0.9999211 | 314.549 | 2.896957 | 0.1928628 | 0.4644199 | 0.03573809 | 49.72995 | 0.4855674 | 0.03324012 | 0.1594622 | 0.9160117 |  | 12.7 | 0.9057689 | 67.49728 | 0.9079347 | 1.687005 | 0.547623 | 1
3087 | 0.002155933 | 326.1035 | 0.4990971 | 4798.416 | 0.7793803 | 290.903 | 0.8886482 | 0.3230975 | 0.5319798 | 0.02201167 | 6.378789 | 0.2613326 | 0.02057591 | 0.6469722 | 1.682147 |  | 12.7 | 0.2149242 | 53.29262 | 0.1879081 | 0.7046613 | 0.4455302 | 1
3088 | 0.4689162 | 560.7095 | 0.169162 | 4129.763 | 0.2605609 | 279.8069 | 0.5144904 | 0.1796312 | 0.4563015 | 0.0378812 | 10.92795 | 0.7567186 | 0.04861151 | 0.831101 | 2.175533 |  | 12.7 | 0.6887267 | 61.54065 | 0.1132598 | 0.6202057 | 0.6785114 | 0
3089 | 0.931951 | 693.2456 | 0.1710534 | 4134.993 | 0.1246258 | 275.794 | 0.4145973 | 0.1893411 | 0.4622917 | 0.03628788 | 10.42978 | 0.9315369 | 0.06523405 | 0.6219802 | 1.633398 |  | 12.7 | 0.4365071 | 57.19619 | 0.8562708 | 1.51995 | 0.5826226 | 1
3090 | 0.1505258 | 479.9117 | 0.8880562 | 5500 | 0.02892875 | 269.9413 | 0.201198 | 0.4784624 | 0.598439 | 0.01366482 | 1.319438 | 0.7049211 | 0.04531076 | 0.2932331 | 1.119135 |  | 12.7 | 0.03571016 | 47.56163 | 0.5124513 | 1.011583 | 0.07953313 | 1
3091 | 0.1984703 | 495.7202 | 0.8973052 | 5500 | 0.9159072 | 295.6815 | 1.185586 | 0.5415741 | 0.6238884 | 0.01138461 | 6.690948 | 0.6749349 | 0.04352521 | 0.1296945 | 0.8643693 |  | 12.7 | 0.2866058 | 54.66291 | 0.1526622 | 0.6669568 | 0.2498315 | 1
3092 | 0.01956626 | 392.9942 | 0.6965161 | 5160.084 | 0.4436577 | 283.7362 | 0.5627088 | 0.9119863 | 0.8012815 | 0.003189053 | 0.7052313 | 0.6795612 | 0.04379592 | 0.2712414 | 1.087363 |  | 12.7 | 0.6938896 | 61.64203 | 0.6636975 | 1.180393 | 0.04383529 | 1
3093 | 0.2221075 | 502.6495 | 0.6858601 | 5138.905 | 0.3806701 | 282.4627 | 0.519812 | 0.7396616 | 0.7062827 | 0.006304114 | 1.647159 | 0.2087258 | 0.01697214 | 0.02583671 | 0.6019078 |  | 12.7 | 0.03310471 | 47.37932 | 0.8754994 | 1.574283 | 0.04975535 | 1
3094 | 0.5833216 | 585.0787 | 0.07417894 | 3788.251 | 0.976807 | 300.5061 | 1.38119 | 0.7698249 | 0.7201469 | 0.005707306 | 4.612102 | 0.761526 | 0.04893562 | 0.08307233 | 0.7715191 |  | 12.7 | 0.7935298 | 63.83831 | 0.2661306 | 0.7810743 | 0.1155771 | 1
3095 | 0.3593697 | 536.8678 | 0.5482344 | 4884.841 | 0.926585 | 296.2534 | 1.200922 | 0.3596132 | 0.5484377 | 0.01956048 | 12.61135 | 0.6907766 | 0.04445911 | 0.02499358 | 0.5981305 |  | 12.7 | 0.0627304 | 49.02848 | 0.7414228 | 1.289996 | 0.3043867 | 1
3096 | 0.9651007 | 720.5167 | 0.1144343 | 3957.705 | 0.1842 | 277.7801 | 0.4770701 | 0.6269222 | 0.658337 | 0.008891927 | 3.056484 | 0.6247853 | 0.04067954 | 0.8912919 | 2.456884 |  | 12.7 | 0.5096743 | 58.3906 | 0.9506016 | 1.915846 | 0.1967737 | 1
3097 | 0.7558108 | 625.8492 | 0.1125124 | 3950.708 | 0.6348863 | 287.5603 | 0.7748653 | 0.2758706 | 0.509433 | 0.02587593 | 12.54851 | 0.2011399 | 0.01641131 | 0.2837463 | 1.105463 |  | 12.7 | 0.3989972 | 56.58231 | 0.5854926 | 1.088033 | 0.4314033 | 1
3098 | 0.2097421 | 499.0818 | 0.1227047 | 3986.9 | 0.5287775 | 285.4175 | 0.6966347 | 0.4285197 | 0.5779129 | 0.01583257 | 5.504632 | 0.5503544 | 0.03665769 | 0.3294472 | 1.171065 |  | 12.7 | 0.5308745 | 58.74051 | 0.8060962 | 1.404616 | 0.2241323 | 1
3099 | 0.9928158 | 774.149 | 0.6493202 | 5068.44 | 0.4523717 | 283.9094 | 0.5747122 | 0.5531308 | 0.6285279 | 0.01101194 | 4.899353 | 0.6702021 | 0.0432499 | 0.6525564 | 1.693402 |  | 12.7 | 0.7684121 | 63.23126 | 0.6191868 | 1.126178 | 0.2189403 | 1
3100 | 0.6510891 | 600.1082 | 0.1194665 | 3975.639 | 0.6195098 | 287.241 | 0.7618189 | 0.6724889 | 0.6771857 | 0.007767365 | 3.551036 | 0.04466145 | -0.001678587 | 0.8306306 | 2.173739 |  | 12.7 | 0.3282494 | 55.3955 | 0.5630662 | 1.063758 | 0.2357325 | 1
3101 | 0.2017839 | 496.72 | 0.8379042 | 5490.117 | 0.7931658 | 291.2752 | 0.8949784 | 0.8746743 | 0.7758986 | 0.00382596 | 1.700844 | 0.496271 | 0.03380371 | 0.6530036 | 1.694309 |  | 12.7 | 0.6863801 | 61.49486 | 0.5965021 | 1.10026 | 0.04734385 | 1
3102 | 0.3680713 | 538.8264 | 0.4196376 | 4658.025 | 0.5329 | 285.4989 | 0.6585673 | 0.736813 | 0.7050041 | 0.006362204 | 2.25765 | 0.1679721 | 0.0137936 | 0.2781728 | 1.097408 |  | 12.7 | 0.31381 | 55.14525 | 0.972029 | 2.123347 | 0.06339213 | 1
3103 | 0.8868517 | 669.5411 | 0.7149824 | 5197.6 | 0.7398824 | 289.9038 | 0.8274108 | 0.02555063 | 0.2959132 | 0.1197023 | 66.31332 | 0.4623454 | 0.03201494 | 0.3187345 | 1.155727 |  | 12.7 | 0.8942119 | 66.99973 | 0.7563407 | 1.314047 | 0.7481381 | 1
3104 | 0.5480092 | 577.4935 | 0.154179 | 4086.928 | 0.3085257 | 280.9197 | 0.5489084 | 0.5116406 | 0.6118561 | 0.01241092 | 3.934149 | 0.5437706 | 0.03630869 | 0.903782 | 2.534137 |  | 12.7 | 0.5145903 | 58.47148 | 0.3474912 | 0.8560579 | 0.2929142 | 1
3105 | 0.9648557 | 720.2489 | 0.633342 | 5038.503 | 0.6633497 | 288.164 | 0.7493176 | 0.8597705 | 0.7668944 | 0.004081243 | 2.202627 | 0.2212821 | 0.01787472 | 0.2264789 | 1.021412 |  | 12.7 | 0.6523696 | 60.85003 | 0.3501411 | 0.8584795 | 0.03973691 | 1
3106 | 0.1750345 | 488.3385 | 0.3858128 | 4596.826 | 0.1813457 | 277.6954 | 0.4211973 | 0.4064717 | 0.5686605 | 0.01691909 | 3.480034 | 0.04264046 | -0.002137517 | 0.9735119 | 3.351231 |  | 12.7 | 0.4285828 | 57.06693 | 0.8182114 | 1.429747 | 0.3084648 | 1
3107 | 0.1385942 | 475.4775 | 0.4725712 | 4751.834 | 0.682832 | 288.5885 | 0.7804259 | 0.7727957 | 0.7215483 | 0.005650217 | 2.096654 | 0.3016164 | 0.0230851 | 0.02250076 | 0.5864529 |  | 12.7 | 0.6445546 | 60.70629 | 0.4420764 | 0.9434121 | 0.03382347 | 1
3108 | 0.725281 | 617.8819 | 0.88552 | 5500 | 0.8732323 | 293.8246 | 1.054092 | 0.6951309 | 0.686778 | 0.007250864 | 4.722517 | 0.33425 | 0.02500764 | 0.08333518 | 0.7721052 |  | 12.7 | 0.365399 | 56.02527 | 0.8427246 | 1.485584 | 0.1435093 | 1
3109 | 0.6021917 | 589.1875 | 0.5435359 | 4876.542 | 0.8227243 | 292.1268 | 0.9514662 | 0.7268332 | 0.7005612 | 0.006568241 | 3.682103 | 0.4564218 | 0.0317015 | 0.1247936 | 0.855423 |  | 12.7 | 0.3506687 | 55.77766 | 0.5105862 | 1.009719 | 0.1243041 | 1
3110 | 0.8895014 | 670.7179 | 0.02249767 | 3500 | 0.1049635 | 274.9954 | 0.4574475 | 0.2035666 | 0.4707543 | 0.03415048 | 10.47799 | 0.940865 | 0.0668036 | 0.7995306 | 2.064345 |  | 12.7 | 0.7946744 | 63.86712 | 0.03056613 | 0.477486 | 0.5935197 | 0
3111 | 0.3401118 | 532.4726 | 0.04493671 | 3612.754 | 0.6699715 | 288.3071 | 0.8181543 | 0.9763127 | 0.8685881 | 0.001967762 | 0.8572454 | 0.7393783 | 0.04747003 | 0.9578721 | 3.055791 |  | 12.7 | 0.6906211 | 61.57775 | 0.3260094 | 0.8364177 | 0.04803952 | 1
3112 | 0.1242661 | 469.7936 | 0.7669616 | 5310.214 | 0.4794963 | 284.4459 | 0.5798237 | 0.9217349 | 0.8088565 | 0.003020386 | 0.8227457 | 0.3730381 | 0.02719983 | 0.3372843 | 1.182286 |  | 12.7 | 0.2861198 | 54.65414 | 0.1450261 | 0.6583532 | 0.02843948 | 1
3113 | 0.9007984 | 675.9766 | 0.801348 | 5392.512 | 0.0001844497 | 256.8575 | 0.07504249 | 0.09932935 | 0.3966062 | 0.05812999 | 2.948758 | 0.4321728 | 0.03041226 | 0.4913429 | 1.41003 |  | 12.7 | 0.1347931 | 51.44332 | 0.4857215 | 0.9852004 | 0.1830378 | 1
3114 | 0.4973606 | 566.7409 | 0.2761478 | 4383.973 | 0.2405539 | 279.3125 | 0.4803588 | 0.5360216 | 0.6216589 | 0.01156815 | 3.1493 | 0.9739576 | 0.07479109 | 0.4152424 | 1.294987 |  | 12.7 | 0.3835794 | 56.32783 | 0.4232922 | 0.925806 | 0.1750254 | 1
3115 | 0.5091484 | 569.2379 | 0.9990949 | 5500 | 0.636734 | 287.599 | 0.7029145 | 0.5273997 | 0.6181955 | 0.01185916 | 4.745152 | 0.3064206 | 0.02337354 | 0.368517 | 1.227105 |  | 12.7 | 0.5462427 | 58.99633 | 0.2559072 | 0.7714449 | 0.1833324 | 1
3116 | 0.5016529 | 567.6501 | 0.07016877 | 3767.825 | 0.8574048 | 293.2502 | 1.011034 | 0.9608384 | 0.8467554 | 0.002301395 | 1.320801 | 0.5025695 | 0.03413526 | 0.5710825 | 1.541046 |  | 12.7 | 0.2397789 | 53.78816 | 0.08205353 | 0.5772487 | 0.05142 | 1
3117 | 0.1676422 | 485.8822 | 0.2099102 | 4235.287 | 0.5541805 | 285.9208 | 0.6991467 | 0.1098096 | 0.4058395 | 0.05440447 | 18.48136 | 0.0116598 | -0.01363131 | 0.1600289 | 0.9169571 |  | 12.7 | 0.191818 | 52.80563 | 0.7888635 | 1.371168 | 0.4604745 | 1
3118 | 0.5954409 | 587.7121 | 0.3757298 | 4578.299 | 0.8574979 | 293.2535 | 1.013598 | 0.3530544 | 0.545533 | 0.01997234 | 11.8976 | 0.6082368 | 0.03976926 | 0.5042242 | 1.430317 |  | 12.7 | 0.1433379 | 51.66659 | 0.01021354 | 0.4004974 | 0.6299125 | 0
3119 | 0.6660886 | 603.5621 | 0.5324273 | 4856.961 | 0.2839917 | 280.3618 | 0.473668 | 0.9069325 | 0.7975394 | 0.003275821 | 0.9365183 | 0.9342627 | 0.06567456 | 0.02563884 | 0.6010286 |  | 12.7 | 0.8487221 | 65.37776 | 0.4005362 | 0.9046996 | 0.06573804 | 1
3120 | 0.08681156 | 452.3248 | 0.3748847 | 4576.74 | 0.1891416 | 277.9248 | 0.4285822 | 0.684657 | 0.6823181 | 0.007486595 | 1.451339 | 0.9021445 | 0.06117123 | 0.1892129 | 0.9641929 |  | 12.7 | 0.5838257 | 59.63241 | 0.6066075 | 1.11168 | 0.06647621 | 1
3121 | 0.556242 | 579.2524 | 0.06676459 | 3749.77 | 0.5711968 | 286.2603 | 0.7398455 | 0.09306439 | 0.3907736 | 0.06061377 | 25.97647 | 0.821754 | 0.05336347 | 0.5949312 | 1.583283 |  | 12.7 | 0.4138436 | 56.82598 | 0.9353526 | 1.817361 | 0.8801459 | 1
3122 | 0.7429735 | 622.4396 | 0.08081312 | 3820.264 | 0.4581958 | 284.0249 | 0.6623158 | 0.1085388 | 0.4047518 | 0.05483062 | 22.60401 | 0.1200257 | 0.009327971 | 0.3342336 | 1.177918 |  | 12.7 | 0.645151 | 60.7172 | 0.5000073 | 0.9992143 | 0.5645656 | 1
3123 | 0.6193517 | 592.9693 | 0.400801 | 4624.108 | 0.9120772 | 295.4898 | 1.142223 | 0.7823064 | 0.7260842 | 0.005469327 | 3.704392 | 0.220496 | 0.0178191 | 0.6723902 | 1.734568 |  | 12.7 | 0.02966034 | 47.12041 | 0.452683 | 0.9534434 | 0.3715138 | 1
3124 | 0.4852875 | 564.183 | 0.9009526 | 5500 | 0.9235364 | 296.084 | 1.215949 | 0.9173122 | 0.8053575 | 0.003097157 | 2.124705 | 0.1202633 | 0.009352899 | 0.6902473 | 1.773388 |  | 12.7 | 0.1168424 | 50.94382 | 0.296986 | 0.8097623 | 0.1214817 | 1
3125 | 0.4909809 | 565.3895 | 0.6989818 | 5165.032 | 0.4809305 | 284.4741 | 0.5895923 | 0.8640888 | 0.7694514 | 0.004007065 | 1.335752 | 0.3377292 | 0.02520796 | 0.847553 | 2.24145 |  | 12.7 | 0.4426756 | 57.29673 | 0.02423257 | 0.458891 | 0.03930809 | 1
3126 | 0.9954879 | 787.9409 | 0.2271675 | 4276.255 | 0.2136176 | 278.6097 | 0.4705639 | 0.6785907 | 0.6797532 | 0.007625619 | 2.827401 | 0.8811227 | 0.05879297 | 0.9352902 | 2.784536 |  | 12.7 | 0.4574101 | 57.53671 | 0.03554337 | 0.4903888 | 0.2206019 | 1
3127 | 0.3137457 | 526.2955 | 0.3261151 | 4484.534 | 0.9796676 | 300.9389 | 1.497455 | 0.06579973 | 0.3617104 | 0.07466476 | 58.84359 | 0.3711821 | 0.02709679 | 0.8873955 | 2.434557 |  | 12.7 | 0.346356 | 55.70468 | 0.0667062 | 0.5528772 | 1.692573 | 0
3128 | 0.4504436 | 556.7763 | 0.5115607 | 4820.288 | 0.5146049 | 285.1378 | 0.6353229 | 0.3153031 | 0.5283675 | 0.02258951 | 7.990648 | 0.008772096 | -0.0158771 | 0.3136153 | 1.148394 |  | 12.7 | 0.3407242 | 55.60901 | 0.8409137 | 1.481197 | 0.313743 | 1
3129 | 0.4995086 | 567.1959 | 0.8734668 | 5500 | 0.09589605 | 274.5904 | 0.2840786 | 0.238689 | 0.4903218 | 0.02967806 | 4.781973 | 0.6522215 | 0.04221782 | 0.4752466 | 1.38506 |  | 12.7 | 0.7456242 | 62.71623 | 0.5761454 | 1.077817 | 0.1843068 | 1
3130 | 0.0717084 | 443.6609 | 0.6971264 | 5161.307 | 0.9525656 | 297.9782 | 1.342178 | 0.7140596 | 0.6949514 | 0.006837952 | 4.071808 | 0.1742491 | 0.01431237 | 0.4667915 | 1.3721 |  | 12.7 | 0.1128794 | 50.82707 | 0.2803562 | 0.7943612 | 0.2607927 | 1
3131 | 0.3678837 | 538.7843 | 0.8190067 | 5438.11 | 0.2654213 | 279.924 | 0.420213 | 0.4377265 | 0.5817371 | 0.01540414 | 3.487561 | 0.4974534 | 0.03386595 | 0.03060652 | 0.6219094 |  | 12.7 | 0.3331241 | 55.47921 | 0.2826787 | 0.7965197 | 0.09577453 | 1
3132 | 0.629936 | 595.3273 | 0.3639059 | 4556.374 | 0.8410687 | 292.701 | 0.984242 | 0.2793122 | 0.5111345 | 0.02556202 | 14.97796 | 0.0490203 | -0.000742987 | 0.782793 | 2.011795 |  | 12.7 | 0.007847424 | 44.39768 | 0.02537486 | 0.4624656 | 1.131294 | 0
3133 | 0.8758423 | 664.8511 | 0.6659729 | 5100.174 | 0.8462197 | 292.87 | 0.9923021 | 0.8327712 | 0.751712 | 0.004550847 | 3.002345 | 0.5319087 | 0.03568144 | 0.5055882 | 1.432483 |  | 12.7 | 0.2349175 | 53.69322 | 0.3618751 | 0.869206 | 0.1674688 | 1
3134 | 0.8297886 | 647.8564 | 0.9929927 | 5500 | 0.5260839 | 285.3643 | 0.6051494 | 0.4511132 | 0.5872618 | 0.01480559 | 5.80453 | 0.1938094 | 0.01585718 | 0.01183707 | 0.523254 |  | 12.7 | 0.1753964 | 52.44029 | 0.154641 | 0.6691573 | 0.1393926 | 1
3135 | 0.9707846 | 727.2122 | 0.9178712 | 5500 | 0.3456682 | 281.7292 | 0.471914 | 0.9050174 | 0.7961507 | 0.003308616 | 1.135456 | 0.4362966 | 0.03063233 | 0.5462947 | 1.498803 |  | 12.7 | 0.1429528 | 51.65671 | 0.4419162 | 0.9432611 | 0.04492392 | 1
3136 | 0.2137591 | 500.2539 | 0.4501943 | 4712.381 | 0.05943818 | 272.5923 | 0.2999691 | 0.6702076 | 0.6762289 | 0.007820862 | 1.173604 | 0.5075061 | 0.03439514 | 0.1266634 | 0.8588535 |  | 12.7 | 0.7615641 | 63.07325 | 0.9888546 | 2.460671 | 0.0352272 | 1
3137 | 0.3524925 | 535.3083 | 0.7011844 | 5169.467 | 0.506554 | 284.9791 | 0.6086105 | 0.9967087 | 0.9257422 | 0.001305909 | 0.4254576 | 0.1458262 | 0.01185543 | 0.3876718 | 1.254769 |  | 12.7 | 0.484178 | 57.97304 | 0.8942999 | 1.635634 | 0.01185657 | 1
3138 | 0.02886434 | 406.9399 | 0.4651095 | 4738.702 | 0.4841715 | 284.5381 | 0.6181813 | 0.4979233 | 0.6063232 | 0.01291341 | 3.248532 | 0.4462865 | 0.03116397 | 0.18661 | 0.9600821 |  | 12.7 | 0.02092371 | 46.33753 | 0.5594797 | 1.059949 | 0.2048207 | 1
3139 | 0.01837582 | 390.8207 | 0.6384746 | 5048.069 | 0.1739937 | 277.4734 | 0.3813339 | 0.3419516 | 0.540567 | 0.02069666 | 3.084489 | 0.691355 | 0.04449359 | 0.4844168 | 1.399236 |  | 12.7 | 0.6030121 | 59.96448 | 0.8742728 | 1.570591 | 0.121777 | 1
3140 | 0.1453673 | 478.0248 | 0.2307645 | 4284.568 | 0.5702384 | 286.2411 | 0.7080142 | 0.4876951 | 0.6021853 | 0.01330247 | 4.5022 | 0.7881233 | 0.05079846 | 0.3953922 | 1.265976 |  | 12.7 | 0.3384699 | 55.5706 | 0.3684571 | 0.8752282 | 0.2368409 | 1
3141 | 0.6152014 | 592.0502 | 0.9931772 | 5500 | 0.8067052 | 291.6553 | 0.9170948 | 0.2283941 | 0.4847597 | 0.03088617 | 16.77014 | 0.2695576 | 0.02110282 | 0.7649568 | 1.959682 |  | 12.7 | 0.8552296 | 65.5848 | 0.9588004 | 1.982103 | 0.7212357 | 1
3142 | 0.5707972 | 582.3751 | 0.9597294 | 5500 | 0.1903865 | 277.9609 | 0.3621767 | 0.8241356 | 0.7471055 | 0.004703741 | 0.992126 | 0.1339609 | 0.01073492 | 0.1443665 | 0.8903468 |  | 12.7 | 0.758958 | 63.01388 | 0.905867 | 1.678764 | 0.01104675 | 1
3143 | 0.9491756 | 705.6191 | 0.2595464 | 4348.679 | 0.1257022 | 275.835 | 0.397087 | 0.2840145 | 0.513443 | 0.02514219 | 7.044646 | 0.7323354 | 0.04701772 | 0.4927917 | 1.412297 |  | 12.7 | 0.318226 | 55.22216 | 0.8924584 | 1.629186 | 0.3982756 | 1
3144 | 0.6151461 | 592.038 | 0.1004928 | 3904.876 | 0.6757982 | 288.434 | 0.8097955 | 0.6664981 | 0.6746765 | 0.007908446 | 3.791544 | 0.7342957 | 0.047143 | 0.9671389 | 3.213584 |  | 12.7 | 0.1456069 | 51.72452 | 0.1347045 | 0.646412 | 0.5425022 | 1
3145 | 0.9588144 | 714.0842 | 0.1389357 | 4040.421 | 0.09370716 | 274.4884 | 0.3945576 | 0.7477609 | 0.7099451 | 0.006140646 | 1.730111 | 0.4703865 | 0.03243973 | 0.9072608 | 2.557415 |  | 12.7 | 0.8884722 | 66.76845 | 0.7548131 | 1.311528 | 0.04166417 | 1
3146 | 0.2370269 | 506.8065 | 0.07388953 | 3786.805 | 0.565363 | 286.1436 | 0.7336796 | 0.7956165 | 0.7325693 | 0.005220714 | 1.941237 | 0.3229933 | 0.02435376 | 0.230909 | 1.028047 |  | 12.7 | 0.7488939 | 62.78831 | 0.8328384 | 1.462175 | 0.03541528 | 1
3147 | 0.7480792 | 623.7847 | 0.6510551 | 5071.719 | 0.6959867 | 288.8813 | 0.7813061 | 0.870972 | 0.7736133 | 0.003889201 | 1.895467 | 0.6734498 | 0.04343865 | 0.4924916 | 1.411827 |  | 12.7 | 0.4381409 | 57.22283 | 0.6790053 | 1.200269 | 0.07383496 | 1
3148 | 0.5348777 | 574.6969 | 0.1498932 | 4074.176 | 0.09173705 | 274.3951 | 0.3895336 | 0.9706401 | 0.8597538 | 0.002096502 | 0.4693307 | 0.6695017 | 0.04320929 | 0.6955936 | 1.785367 |  | 12.7 | 0.154489 | 51.94621 | 0.1133641 | 0.6203385 | 0.04329821 | 1
3149 | 0.9734438 | 730.7235 | 0.02247011 | 3500 | 0.6948488 | 288.8558 | 0.8425009 | 0.2519352 | 0.4972946 | 0.02823009 | 17.37944 | 0.3377173 | 0.02520728 | 0.3445064 | 1.19263 |  | 12.7 | 0.2342527 | 53.68017 | 0.5738693 | 1.075351 | 0.5937411 | 1
3150 | 0.407584 | 547.5469 | 0.654673 | 5078.577 | 0.9326401 | 296.6066 | 1.234616 | 0.3377317 | 0.5386625 | 0.02098135 | 14.1836 | 0.3113923 | 0.02366994 | 0.103606 | 0.8148206 |  | 12.7 | 0.9006208 | 67.26998 | 0.8993112 | 1.653736 | 0.2654154 | 1
3151 | 0.3568577 | 536.2994 | 0.894432 | 5500 | 0.0940051 | 274.5024 | 0.2822609 | 0.2854339 | 0.5141362 | 0.02501747 | 3.787054 | 0.5522544 | 0.03675854 | 0.5453205 | 1.497174 |  | 12.7 | 0.2108565 | 53.20891 | 0.5853753 | 1.087904 | 0.2427384 | 1
3152 | 0.9644918 | 719.854 | 0.9202582 | 5500 | 0.7718912 | 290.7064 | 0.8623441 | 0.1496523 | 0.4364817 | 0.04366877 | 27.10791 | 0.01674968 | -0.01064698 | 0.5875997 | 1.570118 |  | 12.7 | 0.108819 | 50.70466 | 0.8421072 | 1.484083 | 0.9469032 | 1
3153 | 0.780417 | 632.6694 | 0.205417 | 4224.301 | 0.8363129 | 292.5482 | 0.9779811 | 0.5154567 | 0.6133926 | 0.01227487 | 7.594939 | 0.9484334 | 0.06822685 | 0.9917178 | 4.109631 |  | 12.7 | 0.7545365 | 62.91407 | 0.2160255 | 0.7329884 | 0.8668458 | 0
3154 | 0.7888937 | 635.1187 | 0.6229959 | 5019.351 | 0.4301487 | 283.4667 | 0.562068 | 0.6533113 | 0.6691897 | 0.008225929 | 2.936491 | 0.1396444 | 0.01127971 | 0.2888709 | 1.112854 |  | 12.7 | 0.357355 | 55.89036 | 0.820135 | 1.433874 | 0.09358485 | 1
3155 | 0.3117067 | 525.8089 | 0.3707682 | 4569.126 | 0.1882242 | 277.8982 | 0.4285096 | 0.4201848 | 0.5744317 | 0.01623293 | 3.65751 | 0.2508101 | 0.0198892 | 0.5467008 | 1.499482 |  | 12.7 | 0.4388435 | 57.23428 | 0.2339748 | 0.7504991 | 0.167318 | 1
3156 | 0.08097045 | 449.1205 | 0.214903 | 4247.333 | 0.5919495 | 286.6779 | 0.7263828 | 0.5663242 | 0.6338269 | 0.0106012 | 3.458467 | 0.3916692 | 0.02822561 | 0.4878097 | 1.404514 |  | 12.7 | 0.8017438 | 64.04749 | 0.3760178 | 0.8821534 | 0.09827066 | 1
3157 | 0.4825879 | 563.6108 | 0.7663438 | 5308.801 | 0.448686 | 283.8362 | 0.5571204 | 0.4938549 | 0.6046788 | 0.01306665 | 4.102916 | 0.3476344 | 0.02577399 | 0.8169103 | 2.123356 |  | 12.7 | 0.09036427 | 50.10659 | 0.07508757 | 0.5665316 | 0.427692 | 1
3158 | 0.1406275 | 476.2509 | 0.8365948 | 5486.391 | 0.6725795 | 288.3638 | 0.7400393 | 0.9442684 | 0.8287606 | 0.0026185 | 0.9228757 | 0.2135211 | 0.01732047 | 0.8137605 | 2.112287 |  | 12.7 | 0.6765035 | 61.30411 | 0.8753279 | 1.573765 | 0.01804705 | 1
3159 | 0.2419847 | 508.1557 | 0.008167315 | 3500 | 0.5704737 | 286.2458 | 0.7543778 | 0.0744898 | 0.3717482 | 0.06947741 | 26.63357 | 0.6216635 | 0.0405069 | 0.240021 | 1.041608 |  | 12.7 | 0.2999381 | 54.90124 | 0.08304953 | 0.57874 | 0.6042404 | 0
3160 | 0.2642731 | 514.0458 | 0.7439418 | 5258.882 | 0.04692475 | 271.6811 | 0.2445302 | 0.9101873 | 0.7999361 | 0.003219981 | 0.4047508 | 0.01936365 | -0.009408527 | 0.3515376 | 1.20271 |  | 12.7 | 0.7159631 | 62.08645 | 0.7776547 | 1.350674 | -0.009408478 | 1
3161 | 0.4236116 | 551.02 | 0.4236981 | 4665.291 | 0.4130289 | 283.1227 | 0.5737917 | 0.6960441 | 0.6871688 | 0.007230562 | 2.286092 | 0.5252246 | 0.03532869 | 0.8695781 | 2.341187 |  | 12.7 | 0.02783723 | 46.97374 | 0.6435627 | 1.15526 | 0.2865802 | 1
3162 | 0.2278162 | 504.2581 | 0.0003332806 | 3500 | 0.7226198 | 289.4924 | 0.8652533 | 0.6299046 | 0.6595562 | 0.008814496 | 3.845861 | 0.3330466 | 0.02493816 | 0.1191792 | 0.8449864 |  | 12.7 | 0.4779615 | 57.87159 | 0.3545915 | 0.8625468 | 0.1097038 | 1
3163 | 0.1073891 | 462.4749 | 0.4806038 | 4765.953 | 0.1420448 | 276.4305 | 0.3771926 | 0.4798765 | 0.5990135 | 0.01360862 | 2.373916 | 0.4516244 | 0.03144728 | 0.6763966 | 1.743125 |  | 12.7 | 0.6559112 | 60.91568 | 0.4104374 | 0.9138572 | 0.07751188 | 1
3164 | 0.899246 | 675.229 | 0.6916652 | 5150.403 | 0.1698111 | 277.3444 | 0.370739 | 0.5577557 | 0.630385 | 0.01086622 | 2.720181 | 0.3349941 | 0.02505055 | 0.177169 | 0.9450168 |  | 12.7 | 0.7661456 | 63.17864 | 0.6537622 | 1.167856 | 0.0530639 | 1
3165 | 0.2650727 | 514.2523 | 0.2987283 | 4430.357 | 0.148115 | 276.6398 | 0.4089264 | 0.4067334 | 0.5687712 | 0.01690566 | 3.555113 | 0.9034372 | 0.06132915 | 0.2075818 | 0.992744 |  | 12.7 | 0.3133601 | 55.13739 | 0.6162405 | 1.122753 | 0.1651789 | 1
3166 | 0.6834304 | 607.633 | 0.3089269 | 4450.774 | 0.987305 | 302.4204 | 1.605088 | 0.4669731 | 0.5937594 | 0.01413132 | 13.78234 | 0.6219225 | 0.04052121 | 0.6003757 | 1.59317 |  | 12.7 | 0.2625382 | 54.22152 | 0.3086419 | 0.8204936 | 0.7066521 | 1
3167 | 0.9963786 | 794.2222 | 0.03491791 | 3530.918 | 0.5792112 | 286.421 | 0.7582026 | 0.2192234 | 0.4796895 | 0.03203021 | 19.28799 | 0.6625232 | 0.04280655 | 0.3477167 | 1.197231 |  | 12.7 | 0.3403514 | 55.60266 | 0.9114233 | 1.70132 | 0.6081488 | 1
3168 | 0.05721387 | 433.9083 | 0.684011 | 5135.261 | 0.01744383 | 268.2681 | 0.1987344 | 0.8140958 | 0.7418775 | 0.004883497 | 0.4211162 | 0.8707672 | 0.05773053 | 0.4138266 | 1.292907 |  | 12.7 | 0.8643067 | 65.88551 | 0.2235488 | 0.7403742 | 0.05773054 | 1
3169 | 0.6485286 | 599.5242 | 0.1456534 | 4061.319 | 0.8560207 | 293.2021 | 1.009601 | 0.7600184 | 0.7155695 | 0.005897823 | 3.569835 | 0.4628355 | 0.03204085 | 0.01631296 | 0.5531819 |  | 12.7 | 0.374881 | 56.18345 | 0.400122 | 0.9043172 | 0.08606216 | 1
3170 | 0.3623123 | 537.5319 | 0.08582645 | 3843.162 | 0.04363173 | 271.4093 | 0.3522446 | 0.07545284 | 0.3728098 | 0.06895031 | 13.05524 | 0.439568 | 0.03080664 | 0.8966273 | 2.48876 |  | 12.7 | 0.2320264 | 53.63634 | 0.9243698 | 1.759676 | 1.070663 | 1
3171 | 0.1534569 | 480.9647 | 0.2993652 | 4431.641 | 0.5566254 | 285.9694 | 0.689457 | 0.1758853 | 0.4539397 | 0.03852846 | 12.77621 | 0.08728819 | 0.005489457 | 0.9211153 | 2.659578 |  | 12.7 | 0.1821199 | 52.59204 | 0.6116489 | 1.117452 | 1.146782 | 0
3172 | 0.9309419 | 692.6002 | 0.5413454 | 4872.677 | 0.6027773 | 286.8979 | 0.7020744 | 0.5293344 | 0.6189729 | 0.01179321 | 5.734528 | 0.1037399 | 0.00752896 | 0.2287531 | 1.024821 |  | 12.7 | 0.1091008 | 50.71325 | 0.3498393 | 0.8582037 | 0.2737204 | 1
3173 | 0.1417766 | 476.6846 | 0.5597705 | 4905.271 | 0.9535748 | 298.0591 | 1.32865 | 0.460006 | 0.5909109 | 0.01442305 | 9.134797 | 0.8629209 | 0.05696427 | 0.1460995 | 0.8933437 |  | 12.7 | 0.818461 | 64.49233 | 0.8341622 | 1.465235 | 0.245669 | 1
3174 | 0.5193342 | 571.3968 | 0.7246472 | 5217.692 | 0.8277635 | 292.2806 | 0.9571135 | 0.4769222 | 0.5978129 | 0.01372633 | 7.506817 | 0.5855745 | 0.03853969 | 0.4015713 | 1.274975 |  | 12.7 | 0.3185247 | 55.22735 | 0.9347984 | 1.814228 | 0.3753445 | 1
3175 | 0.4692866 | 560.7881 | 0.6046912 | 4985.856 | 0.9857159 | 302.0586 | 1.665826 | 0.1215526 | 0.4155228 | 0.05075362 | 47.41277 | 0.5627835 | 0.03731863 | 0.1406967 | 0.8839536 |  | 12.7 | 0.8026198 | 64.07014 | 0.8843397 | 1.601954 | 0.5434581 | 1
3176 | 0.07684012 | 446.7479 | 0.9188143 | 5500 | 0.7357206 | 289.8034 | 0.8129789 | 0.8938479 | 0.7883411 | 0.003499265 | 1.270921 | 0.07985429 | 0.0044729 | 0.3383416 | 1.1838 |  | 12.7 | 0.05534054 | 48.68352 | 0.08778699 | 0.5857056 | 0.03278711 | 1
3177 | 0.9138278 | 682.618 | 0.1308325 | 4014.275 | 0.5045728 | 284.9401 | 0.6787249 | 0.07209607 | 0.3690679 | 0.07082621 | 32.81448 | 0.4961828 | 0.03379906 | 0.01122694 | 0.518593 |  | 12.7 | 0.5611189 | 59.24613 | 0.8481814 | 1.499087 | 0.307993 | 1
3178 | 0.3296594 | 530.0479 | 0.2475274 | 4322.396 | 0.9442394 | 297.3583 | 1.241377 | 0.8603594 | 0.7672408 | 0.004071116 | 2.678751 | 0.3589169 | 0.02641154 | 0.9227388 | 2.6727 |  | 12.7 | 0.2642265 | 54.25301 | 0.5522218 | 1.052297 | 0.2185751 | 1
3179 | 0.195046 | 494.6764 | 0.04278994 | 3596.567 | 0.5365812 | 285.5717 | 0.7266609 | 0.7072928 | 0.6920115 | 0.006983692 | 2.510372 | 0.8213568 | 0.05333151 | 0.3954463 | 1.266055 |  | 12.7 | 0.6484324 | 60.77743 | 0.03065967 | 0.4777407 | 0.09201933 | 1
3180 | 0.4408878 | 554.7333 | 0.6723016 | 5112.394 | 0.5656831 | 286.15 | 0.6585666 | 0.2820623 | 0.5124869 | 0.02531523 | 9.248383 | 0.4593815 | 0.03185817 | 0.8198428 | 2.133821 |  | 12.7 | 0.5938806 | 59.80572 | 0.6280979 | 1.136652 | 0.6065209 | 1
3181 | 0.4693929 | 560.8107 | 0.9807262 | 5500 | 0.916653 | 295.7196 | 1.188431 | 0.2485346 | 0.4955232 | 0.02859112 | 19.05554 | 0.9309475 | 0.06514059 | 0.0131254 | 0.5325715 |  | 12.7 | 0.3767957 | 56.21528 | 0.006735797 | 0.377101 | 0.2899206 | 1
3182 | 0.8663044 | 661.0181 | 0.2386176 | 4302.47 | 0.3042907 | 280.8249 | 0.5290723 | 0.7182616 | 0.6967878 | 0.006748463 | 2.360115 | 0.421963 | 0.02986564 | 0.6992327 | 1.793621 |  | 12.7 | 0.8194193 | 64.51868 | 0.2034482 | 0.7204705 | 0.05998167 | 1
3183 | 0.5709925 | 582.4172 | 0.7749973 | 5328.784 | 0.510121 | 285.0494 | 0.6021374 | 0.1812559 | 0.4573168 | 0.03760628 | 13.18834 | 0.4598987 | 0.03188553 | 0.1624728 | 0.9210201 |  | 12.7 | 0.07057737 | 49.364 | 0.4335187 | 0.9353676 | 0.4544883 | 1
3184 | 0.1322252 | 473.0036 | 0.1684766 | 4127.858 | 0.07257759 | 273.3991 | 0.3642062 | 0.9416447 | 0.8262242 | 0.002666579 | 0.4593738 | 0.7128613 | 0.04579703 | 0.8376573 | 2.201043 |  | 12.7 | 0.06190274 | 48.99137 | 0.6995144 | 1.228079 | 0.04612669 | 1
3185 | 0.6448082 | 598.6783 | 0.2015018 | 4214.612 | 0.5436798 | 285.7123 | 0.6928771 | 0.5214124 | 0.6157886 | 0.01206569 | 5.004976 | 0.916121 | 0.06296832 | 0.2804183 | 1.100656 |  | 12.7 | 0.5165606 | 58.50393 | 0.525627 | 1.02486 | 0.2162278 | 1
3186 | 0.7619491 | 627.5135 | 0.7652714 | 5306.354 | 0.5418999 | 285.677 | 0.6286144 | 0.74704 | 0.7096175 | 0.006155095 | 2.427964 | 0.9080534 | 0.06190612 | 0.8030407 | 2.075873 |  | 12.7 | 0.8443269 | 65.24162 | 0.4609712 | 0.9613333 | 0.09636507 | 1
3187 | 0.9175086 | 684.6288 | 0.2513832 | 4330.9 | 0.3874086 | 282.6014 | 0.5804862 | 0.7392665 | 0.7061051 | 0.006312153 | 2.508561 | 0.9138058 | 0.06265596 | 0.5797339 | 1.556175 |  | 12.7 | 0.6135169 | 60.14887 | 0.06524718 | 0.5504027 | 0.1136523 | 1
3188 | 0.9387833 | 697.8221 | 0.2604448 | 4350.618 | 0.0592957 | 272.5828 | 0.3288362 | 0.7719269 | 0.7211377 | 0.005666884 | 1.300375 | 0.8283423 | 0.05390033 | 0.6941438 | 1.782101 |  | 12.7 | 0.4625508 | 57.62044 | 0.3497377 | 0.8581108 | 0.0631383 | 1
3189 | 0.4818597 | 563.4564 | 0.781528 | 5344.155 | 0.40064 | 282.8717 | 0.5204469 | 0.7547113 | 0.7131217 | 0.006002301 | 1.760169 | 0.5575719 | 0.03704114 | 0.1277969 | 0.8609227 |  | 12.7 | 0.6997852 | 61.75895 | 0.544578 | 1.044317 | 0.04439834 | 1
3190 | 0.951725 | 707.7233 | 0.168275 | 4127.297 | 0.6101928 | 287.0494 | 0.7467587 | 0.2452997 | 0.4938264 | 0.02894126 | 15.29541 | 0.3879659 | 0.02802289 | 0.1905664 | 0.9663237 |  | 12.7 | 0.1043553 | 50.5666 | 0.7736087 | 1.343496 | 0.4911426 | 1
3191 | 0.570923 | 582.4022 | 0.854255 | 5500 | 0.515261 | 285.1507 | 0.5964784 | 0.8540314 | 0.7635559 | 0.004180163 | 1.452148 | 0.5306936 | 0.03561728 | 0.2503133 | 1.056801 |  | 12.7 | 0.2484038 | 53.95444 | 0.5609163 | 1.061472 | 0.05143384 | 1
3192 | 0.1415043 | 476.5821 | 0.5933341 | 4965.291 | 0.7208139 | 289.4502 | 0.8123432 | 0.1518415 | 0.4380068 | 0.04319361 | 16.72233 | 0.1663829 | 0.01366028 | 0.7717008 | 1.978955 |  | 12.7 | 0.1892604 | 52.74988 | 0.8560313 | 1.519317 | 0.9739139 | 1
3193 | 0.7748756 | 631.0975 | 0.5692088 | 4922.052 | 0.2496183 | 279.5391 | 0.445334 | 0.5187757 | 0.6147281 | 0.01215783 | 3.41695 | 0.7544011 | 0.0484565 | 0.4609073 | 1.363139 |  | 12.7 | 0.3106082 | 55.08926 | 0.6231458 | 1.13081 | 0.1863756 | 1
3194 | 0.09517138 | 456.6417 | 0.814924 | 5427.332 | 0.4365139 | 283.5939 | 0.5409791 | 0.9774805 | 0.8705716 | 0.001939962 | 0.4792358 | 0.873459 | 0.0580008 | 0.4419688 | 1.334596 |  | 12.7 | 0.3933554 | 56.48938 | 0.1052003 | 0.6097554 | 0.05801066 | 1
3195 | 0.2823409 | 518.6363 | 0.698 | 5163.06 | 0.4768637 | 284.3939 | 0.5866993 | 0.4596005 | 0.5907448 | 0.01444024 | 4.393929 | 0.3539686 | 0.02613282 | 0.1752434 | 0.9419123 |  | 12.7 | 0.3004146 | 54.90969 | 0.8421759 | 1.48425 | 0.1676059 | 1
3196 | 0.9663114 | 721.8631 | 0.4505046 | 4712.929 | 0.7875049 | 291.1207 | 0.9013714 | 0.1339047 | 0.4250774 | 0.04739147 | 30.83606 | 0.2710126 | 0.02119518 | 0.09747054 | 0.8023608 |  | 12.7 | 0.9685068 | 71.74946 | 0.4402051 | 0.9416494 | 0.3743596 | 1
3197 | 0.6181923 | 592.7122 | 0.4277256 | 4672.483 | 0.4586644 | 284.0341 | 0.6044801 | 0.6195708 | 0.6553385 | 0.009085259 | 3.255092 | 0.4500732 | 0.031365 | 0.02901208 | 0.6154603 |  | 12.7 | 0.8259214 | 64.70014 | 0.7016409 | 1.231047 | 0.05563309 | 1
3198 | 0.09250271 | 455.2953 | 0.6328001 | 5037.495 | 0.3698251 | 282.238 | 0.5191415 | 0.9332664 | 0.8185499 | 0.002817496 | 0.665951 | 0.8118106 | 0.05257635 | 0.435838 | 1.325446 |  | 12.7 | 0.2432762 | 53.8559 | 0.9790305 | 2.228559 | 0.05303752 | 1
3199 | 0.6516429 | 600.2347 | 0.4566438 | 4723.775 | 0.7373083 | 289.8416 | 0.8388865 | 0.5616072 | 0.6319318 | 0.01074631 | 5.411076 | 0.621602 | 0.04050351 | 0.2989368 | 1.127336 |  | 12.7 | 0.1396012 | 51.56998 | 0.9151446 | 1.717202 | 0.2984941 | 1
3200 | 0.3001047 | 523.0136 | 0.3031877 | 4439.322 | 0.006391484 | 265.2805 | 0.2053219 | 0.4244284 | 0.5762064 | 0.01602758 | 1.72114 | 0.4412128 | 0.0308942 | 0.6406837 | 1.669638 |  | 12.7 | 0.3043616 | 54.97946 | 0.2145688 | 0.7315499 | 0.06805913 | 1
3201 | 0.2051602 | 497.7286 | 0.5465377 | 4881.843 | 0.3193793 | 281.1602 | 0.4957789 | 0.01176052 | 0.252904 | 0.1629651 | 40.21382 | 0.2755437 | 0.02148124 | 0.6629168 | 1.714665 |  | 12.7 | 0.3402238 | 55.60049 | 0.1212636 | 0.630235 | 1.092234 | 0
3202 | 0.6075969 | 590.3737 | 0.4468801 | 4706.517 | 0.2166527 | 278.6913 | 0.4383562 | 0.5220965 | 0.6160638 | 0.0120419 | 3.116372 | 0.9511587 | 0.06878008 | 0.6801769 | 1.751278 |  | 12.7 | 0.1964745 | 52.90612 | 0.5886215 | 1.091486 | 0.2493043 | 1
3203 | 0.03899872 | 418.3751 | 0.2418457 | 4309.735 | 0.2949972 | 280.6147 | 0.5224627 | 0.5920585 | 0.644188 | 0.009841833 | 2.15128 | 0.2695263 | 0.02110083 | 0.3236767 | 1.162804 |  | 12.7 | 0.1297176 | 51.30655 | 0.3707868 | 0.877361 | 0.09270075 | 1
3204 | 0.9148344 | 683.1614 | 0.6645041 | 5097.351 | 0.9211079 | 295.9527 | 1.189547 | 0.2638944 | 0.5034288 | 0.0270148 | 21.95364 | 0.65334 | 0.04228143 | 0.6232412 | 1.635798 |  | 12.7 | 0.2060114 | 53.10812 | 0.9482972 | 1.899182 | 0.9059392 | 1
3205 | 0.04642926 | 425.2971 | 0.8607524 | 5500 | 0.6341989 | 287.5459 | 0.7004395 | 0.6338207 | 0.6611597 | 0.008713685 | 2.595762 | 0.7442461 | 0.04778632 | 0.7216598 | 1.846426 |  | 12.7 | 0.4752105 | 57.82673 | 0.2921256 | 0.8052734 | 0.1334761 | 1
3206 | 0.03711849 | 416.4548 | 0.6596598 | 5088.074 | 0.3435864 | 281.6848 | 0.4977966 | 0.09630155 | 0.393819 | 0.05930393 | 12.29429 | 0.08010156 | 0.004507836 | 0.5022644 | 1.427212 |  | 12.7 | 0.4728727 | 57.78862 | 0.4835286 | 0.9830656 | 0.5212333 | 1
3207 | 0.4319554 | 552.8169 | 0.0685535 | 3759.344 | 0.5899047 | 286.6366 | 0.7521333 | 0.1592995 | 0.4431033 | 0.04164299 | 17.31482 | 0.5129652 | 0.0346826 | 0.3391696 | 1.184986 |  | 12.7 | 0.6950283 | 61.66452 | 0.7393911 | 1.286812 | 0.5009832 | 1
3208 | 0.9869976 | 755.4087 | 0.7295953 | 5228.113 | 0.7622345 | 290.4582 | 0.8554318 | 0.4799923 | 0.5990606 | 0.01360402 | 8.790929 | 0.4296818 | 0.03027913 | 0.9770529 | 3.443285 |  | 12.7 | 0.4358453 | 57.1854 | 0.2808474 | 0.7948179 | 1.015694 | 0
3209 | 0.8422778 | 652.1265 | 0.01714065 | 3500 | 0.9603806 | 298.6452 | 1.253327 | 0.6382857 | 0.6629918 | 0.008599915 | 7.028951 | 0.1424306 | 0.01154128 | 0.6130329 | 1.616538 |  | 12.7 | 0.7982972 | 63.95901 | 0.8262061 | 1.447166 | 0.2869336 | 1
3210 | 0.8594883 | 658.393 | 0.6017242 | 4980.469 | 0.0402608 | 271.1133 | 0.2535374 | 0.3670196 | 0.5516937 | 0.0191089 | 3.189795 | 0.4035963 | 0.02887496 | 0.8923663 | 2.463178 |  | 12.7 | 0.08614978 | 49.95865 | 0.09734527 | 0.599181 | 0.3701088 | 1
3211 | 0.2571285 | 512.1871 | 0.5072563 | 4812.733 | 0.9678677 | 299.3937 | 1.420171 | 0.4979125 | 0.6063189 | 0.01291382 | 9.393426 | 0.8119415 | 0.05258655 | 0.9096226 | 2.573714 |  | 12.7 | 0.4397517 | 57.24908 | 0.8606782 | 1.531779 | 0.8191113 | 1
3212 | 0.03535118 | 414.576 | 0.1024167 | 3912.469 | 0.2132356 | 278.5994 | 0.5014682 | 0.0121666 | 0.25462 | 0.1609713 | 33.46541 | 0.624445 | 0.0406607 | 0.9135536 | 2.6018 |  | 12.7 | 0.124246 | 51.15532 | 0.07972623 | 0.5737255 | 1.675487 | 0
3213 | 0.1876344 | 492.3783 | 0.7188998 | 5205.703 | 0.1446604 | 276.5214 | 0.3468818 | 0.3498395 | 0.5441015 | 0.02017849 | 3.446427 | 0.5754814 | 0.03799729 | 0.2376362 | 1.03807 |  | 12.7 | 0.8239927 | 64.64582 | 0.9767328 | 2.19056 | 0.08586538 | 1
3214 | 0.8152521 | 643.1318 | 0.8151354 | 5427.886 | 0.9291269 | 296.3989 | 1.236681 | 0.6419505 | 0.6644986 | 0.008507454 | 6.766396 | 0.4013543 | 0.02875329 | 0.7573764 | 1.938598 |  | 12.7 | 0.3119438 | 55.11264 | 0.8913819 | 1.625465 | 0.5041913 | 1
3215 | 0.778706 | 632.1817 | 0.2343163 | 4292.706 | 0.8539013 | 293.129 | 1.006471 | 0.8419871 | 0.7567521 | 0.004389248 | 2.792757 | 0.03660413 | -0.003622133 | 0.448426 | 1.344279 |  | 12.7 | 0.08434034 | 49.89361 | 0.4795122 | 0.9791662 | 0.1521203 | 1
3216 | 0.9470396 | 703.9199 | 0.499388 | 4798.926 | 0.6449069 | 287.7708 | 0.742583 | 0.2525863 | 0.4976323 | 0.02816178 | 14.7207 | 0.1134627 | 0.008625341 | 0.3088069 | 1.141502 |  | 12.7 | 0.6889654 | 61.54532 | 0.8615418 | 1.534137 | 0.4255337 | 1
3217 | 0.6632793 | 602.9108 | 0.4977021 | 4795.968 | 0.7187077 | 289.401 | 0.8158216 | 0.2452579 | 0.4938044 | 0.02894583 | 14.23752 | 0.8798099 | 0.05865478 | 0.91961 | 2.64765 |  | 12.7 | 0.7138178 | 62.04243 | 0.436573 | 0.938234 | 0.9780997 | 0
3218 | 0.23927 | 507.4188 | 0.9123553 | 5500 | 0.2774592 | 280.2094 | 0.4244986 | 0.2079551 | 0.4732966 | 0.03353333 | 7.223032 | 0.07102746 | 0.003168188 | 0.9840262 | 3.677423 |  | 12.7 | 0.976356 | 72.75879 | 0.5217055 | 1.020888 | 0.422289 | 1
3219 | 0.9125448 | 681.9321 | 0.1026223 | 3913.275 | 0.3148514 | 281.0603 | 0.5670156 | 0.5765233 | 0.6379279 | 0.01029388 | 3.980294 | 0.581099 | 0.03829882 | 0.9731823 | 3.343316 |  | 12.7 | 0.4182372 | 56.89789 | 0.526333 | 1.025577 | 0.4257553 | 1
3220 | 0.8912467 | 671.5042 | 0.8615718 | 5500 | 0.6577033 | 288.0428 | 0.723933 | 0.6620021 | 0.6728003 | 0.008015604 | 3.896578 | 0.92466 | 0.06417981 | 0.7232544 | 1.850316 |  | 12.7 | 0.5840819 | 59.63681 | 0.96277 | 2.019059 | 0.2297473 | 1
3221 | 0.998066 | 811.3972 | 0.4815659 | 4767.643 | 0.5757055 | 286.3506 | 0.6853336 | 0.755307 | 0.7133955 | 0.005990523 | 3.331197 | 0.1929774 | 0.01579349 | 0.3407169 | 1.187202 |  | 12.7 | 0.7907382 | 63.76851 | 0.7384718 | 1.285377 | 0.07187033 | 1
3222 | 0.7162228 | 615.605 | 0.8592179 | 5500 | 0.09878995 | 274.7226 | 0.2868298 | 0.8538367 | 0.7634438 | 0.004183526 | 0.7387015 | 0.07620914 | 0.003948125 | 0.8233892 | 2.146692 |  | 12.7 | 0.02913197 | 47.07864 | 0.6480597 | 1.16078 | 0.01397249 | 1
3223 | 0.1752353 | 488.4043 | 0.02250632 | 3500 | 0.9060228 | 295.1989 | 1.093059 | 0.8704762 | 0.7733097 | 0.003897678 | 2.080793 | 0.3521345 | 0.02602915 | 0.8164722 | 2.121806 |  | 12.7 | 0.8616718 | 65.7967 | 0.9990955 | 3.419615 | 0.04540886 | 1
3224 | 0.1053947 | 461.5569 | 0.9694682 | 5500 | 0.2573282 | 279.7284 | 0.4104099 | 0.6739207 | 0.6777871 | 0.007733928 | 1.465019 | 0.6055753 | 0.03962391 | 0.9418684 | 2.852187 |  | 12.7 | 0.3781039 | 56.23702 | 0.09779987 | 0.5998045 | 0.07049625 | 1
3225 | 0.5315919 | 573.9985 | 0.7319726 | 5233.153 | 0.1144895 | 275.3945 | 0.3192443 | 0.5057328 | 0.6094752 | 0.0126247 | 2.313423 | 0.8815179 | 0.05883479 | 0.3957613 | 1.266513 |  | 12.7 | 0.5257547 | 58.65572 | 0.8073903 | 1.407232 | 0.09825463 | 1
3226 | 0.0457561 | 424.7084 | 0.3440464 | 4518.989 | 0.6058573 | 286.9607 | 0.7228225 | 0.6003207 | 0.6475265 | 0.00960893 | 2.949834 | 0.7711677 | 0.04959666 | 0.6869653 | 1.766118 |  | 12.7 | 0.1320365 | 51.36944 | 0.7973484 | 1.387323 | 0.2407753 | 1
3227 | 0.5321863 | 574.1248 | 0.2308524 | 4284.77 | 0.5508134 | 285.8539 | 0.693791 | 0.5387512 | 0.622755 | 0.01147755 | 4.571766 | 0.6953724 | 0.04473388 | 0.8906795 | 2.453324 |  | 12.7 | 0.1386053 | 51.54397 | 0.8502613 | 1.504352 | 0.523883 | 1
3228 | 0.7002386 | 611.6699 | 0.815801 | 5429.635 | 0.3898527 | 282.6515 | 0.5073951 | 0.4885167 | 0.6025182 | 0.01327075 | 4.118687 | 0.5989623 | 0.0392639 | 0.8423525 | 2.219916 |  | 12.7 | 0.3101195 | 55.0807 | 0.7642042 | 1.327229 | 0.3440601 | 1
3229 | 0.08020684 | 448.6889 | 0.6132964 | 5001.545 | 0.5996113 | 286.8334 | 0.6928176 | 0.1632233 | 0.4457262 | 0.04086676 | 12.70382 | 0.2939983 | 0.02262343 | 0.1464003 | 0.8938625 |  | 12.7 | 0.7297275 | 62.3736 | 0.8792069 | 1.585656 | 0.3052475 | 1
3230 | 0.6096453 | 590.8244 | 0.4691626 | 4745.838 | 0.2022305 | 278.2973 | 0.4249749 | 0.99767 | 0.9325657 | 0.001243526 | 0.3122313 | 0.04173242 | -0.00234946 | 0.2159347 | 1.005493 |  | 12.7 | 0.3018822 | 54.93567 | 0.4311908 | 0.9331863 | -0.002349369 | 1
3231 | 0.8296552 | 647.8119 | 0.628533 | 5029.579 | 0.3628602 | 282.0925 | 0.5149229 | 0.7147211 | 0.6952399 | 0.006823814 | 2.276241 | 0.3650726 | 0.02675642 | 0.7018457 | 1.7996 |  | 12.7 | 0.6684747 | 61.15124 | 0.6029702 | 1.107547 | 0.06781282 | 1
3232 | 0.2931427 | 521.3128 | 0.225361 | 4272.052 | 0.988806 | 302.8 | 1.60302 | 0.5805806 | 0.639561 | 0.01017398 | 8.502145 | 0.8117085 | 0.0525684 | 0.001974805 | 0.3977679 |  | 12.7 | 0.4447639 | 57.33075 | 0.4008099 | 0.9049523 | 0.1489175 | 1
3233 | 0.3848118 | 542.5527 | 0.6173221 | 5008.919 | 0.05304963 | 272.1484 | 0.2698703 | 0.864906 | 0.7699398 | 0.00399305 | 0.5846579 | 0.762567 | 0.04900627 | 0.2146506 | 1.003542 |  | 12.7 | 0.6949241 | 61.66246 | 0.1859919 | 0.7026821 | 0.04901195 | 1
3234 | 0.6083057 | 590.5295 | 0.2976914 | 4428.264 | 0.1240134 | 275.7705 | 0.3889676 | 0.592601 | 0.644407 | 0.009826383 | 2.257089 | 0.1649122 | 0.01353618 | 0.7902327 | 2.034681 |  | 12.7 | 0.5654433 | 59.3192 | 0.6516455 | 1.16522 | 0.07057554 | 1
3235 | 0.4959887 | 566.4504 | 0.3619517 | 4552.727 | 0.5220555 | 285.2848 | 0.6569035 | 0.5396771 | 0.6231268 | 0.01144698 | 4.259457 | 0.8972945 | 0.06059199 | 0.9975647 | 4.947119 |  | 12.7 | 0.6540844 | 60.88178 | 0.6031432 | 1.107743 | 0.5432945 | 1
3236 | 0.5859431 | 585.6468 | 0.5195225 | 4834.269 | 0.5953088 | 286.746 | 0.6977803 | 0.4425973 | 0.583752 | 0.0151831 | 6.204614 | 0.8789228 | 0.058562 | 0.4685945 | 1.374855 |  | 12.7 | 0.5817315 | 59.5965 | 0.6088538 | 1.114245 | 0.299573 | 1
3237 | 0.04828923 | 426.8887 | 0.2216062 | 4263.254 | 0.6991544 | 288.9527 | 0.8156218 | 0.2278004 | 0.4844349 | 0.03095822 | 10.77902 | 0.1302413 | 0.01036972 | 0.5481629 | 1.501933 |  | 12.7 | 0.2689954 | 54.34149 | 0.4208587 | 0.9235384 | 0.5619454 | 1
3238 | 0.6335552 | 596.1385 | 0.232517 | 4288.592 | 0.6530805 | 287.9441 | 0.773366 | 0.3991328 | 0.5655475 | 0.01730115 | 7.976408 | 0.2029449 | 0.01654588 | 0.3928914 | 1.262342 |  | 12.7 | 0.5505767 | 59.06887 | 0.2031651 | 0.7201861 | 0.3225986 | 1
3239 | 0.6651229 | 603.338 | 0.08447678 | 3837.098 | 0.5366534 | 285.5732 | 0.7113563 | 0.700562 | 0.6891075 | 0.007130704 | 3.060415 | 0.1419892 | 0.01150008 | 0.6059902 | 1.603468 |  | 12.7 | 0.6687546 | 61.15653 | 0.0275138 | 0.4688803 | 0.09135141 | 1
3240 | 0.7506122 | 624.4573 | 0.1355129 | 4029.508 | 0.5298872 | 285.4394 | 0.6947014 | 0.1310767 | 0.4229412 | 0.04812328 | 20.87643 | 0.0790343 | 0.004356458 | 0.8170744 | 2.123938 |  | 12.7 | 0.7473775 | 62.75481 | 0.901966 | 1.663678 | 0.9338976 | 1
3241 | 0.8838312 | 668.2233 | 0.5290997 | 4851.105 | 0.8598433 | 293.3358 | 1.019133 | 0.5314405 | 0.619819 | 0.01172184 | 7.982675 | 0.2730726 | 0.02132552 | 0.03946795 | 0.6543864 |  | 12.7 | 0.0947823 | 50.25672 | 0.07708574 | 0.5696596 | 0.241156 | 1
3242 | 0.8375784 | 650.4948 | 0.05135799 | 3657.721 | 0.2753789 | 280.1605 | 0.5643307 | 0.1948245 | 0.4655957 | 0.03543793 | 13.00906 | 0.9934635 | 0.08611721 | 0.2859383 | 1.108626 |  | 12.7 | 0.03447109 | 47.47625 | 0.1426355 | 0.6556208 | 0.592645 | 1
3243 | 0.582756 | 584.9562 | 0.06163361 | 3721.157 | 0.0801932 | 273.8163 | 0.4107463 | 0.7256807 | 0.7000516 | 0.006592295 | 1.583921 | 0.8085347 | 0.0523227 | 0.2416448 | 1.044013 |  | 12.7 | 0.2852087 | 54.6377 | 0.2294753 | 0.7461444 | 0.07062941 | 1
3244 | 0.09412331 | 456.1163 | 0.5876246 | 4955.007 | 0.4464986 | 283.7927 | 0.5777213 | 0.1304805 | 0.4224872 | 0.04828028 | 12.72225 | 0.009250172 | -0.01546443 | 0.328278 | 1.169392 |  | 12.7 | 0.9338442 | 68.95187 | 0.6060825 | 1.111082 | 0.2982602 | 1
3245 | 0.6329975 | 596.0133 | 0.2680974 | 4366.996 | 0.619337 | 287.2374 | 0.7415483 | 0.7607832 | 0.7159239 | 0.005882848 | 2.600058 | 0.9189088 | 0.06335316 | 0.3181427 | 1.15488 |  | 12.7 | 0.4716393 | 57.76851 | 0.4557178 | 0.9563269 | 0.1158705 | 1
3246 | 0.2172478 | 501.2614 | 0.3236117 | 4479.664 | 0.3792236 | 282.4329 | 0.5643786 | 0.1153946 | 0.4105248 | 0.05260631 | 14.88239 | 0.8920265 | 0.05998493 | 0.4774312 | 1.388426 |  | 12.7 | 0.9873949 | 74.86739 | 0.0481211 | 0.518545 | 0.3980705 | 1
3247 | 0.3222349 | 528.3068 | 0.4259053 | 4669.234 | 0.24439 | 279.4089 | 0.4606295 | 0.9639857 | 0.8506809 | 0.002237492 | 0.5445019 | 0.6386552 | 0.04145219 | 0.8817769 | 2.403652 |  | 12.7 | 0.7480477 | 62.7696 | 0.8586377 | 1.52626 | 0.04145598 | 1
3248 | 0.272273 | 516.097 | 0.5586269 | 4903.242 | 0.4170189 | 283.2031 | 0.5605134 | 0.8812636 | 0.7800541 | 0.003713594 | 1.074266 | 0.4124947 | 0.02935622 | 0.02696795 | 0.6068526 |  | 12.7 | 0.6994468 | 61.7522 | 0.9854269 | 2.361915 | 0.02982888 | 1
3249 | 0.7330551 | 619.8657 | 0.8739177 | 5500 | 0.2421813 | 279.3535 | 0.3997218 | 0.2632649 | 0.5031095 | 0.02707675 | 6.708911 | 0.8376338 | 0.05468037 | 0.9695688 | 3.262547 |  | 12.7 | 0.6934569 | 61.6335 | 0.07704632 | 0.5695983 | 0.637199 | 0
3250 | 0.5752539 | 583.3353 | 0.6430714 | 5056.676 | 0.6191406 | 287.2333 | 0.7071681 | 0.8876655 | 0.7842084 | 0.003604558 | 1.486938 | 0.2075257 | 0.01688424 | 0.5291402 | 1.470432 |  | 12.7 | 0.3341508 | 55.49679 | 0.2972781 | 0.8100318 | 0.03589029 | 1
3251 | 0.244867 | 508.9332 | 0.4696088 | 4746.623 | 0.6451073 | 287.7751 | 0.7451764 | 0.8221207 | 0.7460457 | 0.004739639 | 1.797484 | 0.6009427 | 0.03937155 | 0.3613751 | 1.216832 |  | 12.7 | 0.1806938 | 52.56011 | 0.7829702 | 1.360278 | 0.08120504 | 1
3252 | 0.5307361 | 573.8167 | 0.4568746 | 4724.183 | 0.497677 | 284.8042 | 0.6287741 | 0.6172988 | 0.6544137 | 0.009145734 | 3.299791 | 0.4483232 | 0.03127212 | 0.1597235 | 0.9164478 |  | 12.7 | 0.5271233 | 58.67837 | 0.587599 | 1.090356 | 0.09632555 | 1
3253 | 0.8388865 | 650.9459 | 0.03692562 | 3548.726 | 0.1372613 | 276.2613 | 0.4800584 | 0.2370144 | 0.489426 | 0.02986941 | 9.333952 | 0.5595705 | 0.03714749 | 0.4313685 | 1.318801 |  | 12.7 | 0.1625647 | 52.14135 | 0.8377285 | 1.473591 | 0.5002298 | 1
3254 | 0.9972771 | 802.1602 | 0.8345028 | 5480.479 | 0.7546657 | 290.2675 | 0.8385485 | 0.9974376 | 0.9307582 | 0.001259755 | 0.8473743 | 0.3236816 | 0.024394 | 0.5708996 | 1.540728 |  | 12.7 | 0.2162396 | 53.31952 | 0.4336306 | 0.9354726 | 0.02713447 | 1
3255 | 0.818515 | 644.1714 | 0.4334478 | 4682.678 | 0.4731249 | 284.3201 | 0.6139123 | 0.7368919 | 0.7050395 | 0.00636059 | 2.515389 | 0.6772427 | 0.04366004 | 0.4341413 | 1.322921 |  | 12.7 | 0.4636214 | 57.63787 | 0.3651216 | 0.8721757 | 0.1013814 | 1
3256 | 0.4686362 | 560.65 | 0.5596297 | 4905.021 | 0.5034643 | 284.9183 | 0.6219772 | 0.1224523 | 0.4162392 | 0.05049346 | 17.60765 | 0.3299346 | 0.02475803 | 0.4474168 | 1.342763 |  | 12.7 | 0.001738795 | 41.9453 | 0.04244353 | 0.5064883 | 0.8447392 | 0
3257 | 0.669097 | 604.2621 | 0.6182447 | 5010.612 | 0.5505455 | 285.8485 | 0.6519151 | 0.5300158 | 0.6192466 | 0.01177007 | 4.636555 | 0.5985906 | 0.03924371 | 0.2955678 | 1.122494 |  | 12.7 | 0.7070812 | 61.90539 | 0.6367926 | 1.147043 | 0.1542064 | 1
3258 | 0.4819477 | 563.475 | 0.5162294 | 4828.485 | 0.1797984 | 277.6492 | 0.4020715 | 0.488405 | 0.602473 | 0.01327505 | 3.00756 | 0.8001185 | 0.05168293 | 0.6668099 | 1.722789 |  | 12.7 | 0.4823943 | 57.94392 | 0.7975948 | 1.387801 | 0.1604277 | 1
3259 | 0.09406604 | 456.0874 | 0.002815489 | 3500 | 0.885984 | 294.3248 | 1.055239 | 0.2602186 | 0.5015587 | 0.02737965 | 13.17732 | 0.6352717 | 0.04126282 | 0.3776435 | 1.240263 |  | 12.7 | 0.9804832 | 73.41624 | 0.5904326 | 1.093493 | 0.3253372 | 1
3260 | 0.06430212 | 438.8913 | 0.8054527 | 5402.882 | 0.4081522 | 283.0241 | 0.5220673 | 0.736613 | 0.7049145 | 0.006366292 | 1.458714 | 0.8870328 | 0.05942887 | 0.2681175 | 1.082825 |  | 12.7 | 0.8197133 | 64.52679 | 0.07973683 | 0.5737417 | 0.06189646 | 1
3261 | 0.1978812 | 495.5414 | 0.7062953 | 5179.816 | 0.9770563 | 300.5419 | 1.558358 | 0.1675478 | 0.4485731 | 0.04004063 | 30.9206 | 0.5707962 | 0.03774643 | 0.8202431 | 2.135262 |  | 12.7 | 0.8294945 | 64.80192 | 0.9472435 | 1.891806 | 1.102493 | 1
3262 | 0.1432978 | 477.2551 | 0.7455531 | 5262.393 | 0.9313573 | 296.5298 | 1.238366 | 0.1367839 | 0.4272231 | 0.04666759 | 27.58133 | 0.8625299 | 0.05692688 | 0.2233348 | 1.016684 |  | 12.7 | 0.5189734 | 58.54371 | 0.9887583 | 2.457495 | 0.5723871 | 1
3263 | 0.3227465 | 528.4273 | 0.7850049 | 5352.446 | 0.8446289 | 292.8174 | 0.9886738 | 0.843439 | 0.7575587 | 0.004363924 | 2.279898 | 0.3232502 | 0.02436878 | 0.4283762 | 1.314363 |  | 12.7 | 0.9596351 | 70.84636 | 0.8626168 | 1.537092 | 0.03271368 | 1
3264 | 0.4365692 | 553.8076 | 0.7055174 | 5178.235 | 0.3874331 | 282.6019 | 0.5219059 | 0.5025717 | 0.6082001 | 0.01274072 | 3.682519 | 0.7189424 | 0.04617375 | 0.7371242 | 1.884992 |  | 12.7 | 0.9560021 | 70.52573 | 0.07320867 | 0.563548 | 0.1070557 | 1
3265 | 0.1746167 | 488.2015 | 0.5225857 | 4839.651 | 0.5240913 | 285.3249 | 0.641265 | 0.7516961 | 0.7117397 | 0.006062103 | 1.897841 | 0.7330003 | 0.04706016 | 0.4843051 | 1.399062 |  | 12.7 | 0.1076053 | 50.6675 | 0.2111929 | 0.7282052 | 0.1164442 | 1
3266 | 0.3696467 | 539.1793 | 0.9751786 | 5500 | 0.8937442 | 294.649 | 1.110768 | 0.3269546 | 0.5337534 | 0.02173339 | 13.0162 | 0.09201912 | 0.006103107 | 0.8728762 | 2.3575 |  | 12.7 | 0.9040329 | 67.41955 | 0.2883164 | 0.8017485 | 0.6727445 | 1
3267 | 0.4025814 | 546.4563 | 0.3194988 | 4471.629 | 0.3379731 | 281.5645 | 0.538034 | 0.6200207 | 0.6555217 | 0.009073325 | 2.667667 | 0.2959291 | 0.02274095 | 0.08314008 | 0.7716702 |  | 12.7 | 0.3393547 | 55.58568 | 0.05360496 | 0.5293902 | 0.07019315 | 1
3268 | 0.2134672 | 500.1691 | 0.6846505 | 5136.52 | 0.7639555 | 290.502 | 0.8600666 | 0.2083871 | 0.4735452 | 0.03347358 | 14.39962 | 0.5641797 | 0.03739307 | 0.4796083 | 1.391787 |  | 12.7 | 0.1819592 | 52.58845 | 0.8086316 | 1.409757 | 0.6567681 | 1
3269 | 0.7783612 | 632.0836 | 0.3901237 | 4604.702 | 0.212199 | 278.5713 | 0.4430824 | 0.8423954 | 0.7569786 | 0.004382123 | 1.22728 | 0.6329293 | 0.04113206 | 0.5025813 | 1.427714 |  | 12.7 | 0.5981765 | 59.88024 | 0.7665956 | 1.331312 | 0.0447374 | 1
3270 | 0.1557808 | 481.7902 | 0.8681383 | 5500 | 0.8723371 | 293.7908 | 1.051826 | 0.5731897 | 0.6365869 | 0.01039338 | 5.266946 | 0.9836303 | 0.07884057 | 0.7703629 | 1.975092 |  | 12.7 | 0.7770417 | 63.43471 | 0.9311581 | 1.794276 | 0.3026148 | 1
3271 | 0.7370704 | 620.9017 | 0.420023 | 4658.716 | 0.6589697 | 288.0699 | 0.7617636 | 0.4168898 | 0.5730501 | 0.01639462 | 7.754331 | 0.1793516 | 0.01472538 | 0.731387 | 1.870462 |  | 12.7 | 0.4811435 | 57.92351 | 0.682243 | 1.204565 | 0.4801831 | 1
3272 | 0.6695236 | 604.3615 | 0.5774684 | 4936.795 | 0.2262606 | 278.9454 | 0.4278691 | 0.5561499 | 0.6297402 | 0.0109166 | 2.822896 | 0.2123265 | 0.01723413 | 0.4932745 | 1.413054 |  | 12.7 | 0.1012989 | 50.4698 | 0.2696039 | 0.7843296 | 0.1734677 | 1
3273 | 0.7914679 | 635.8739 | 0.5139115 | 4824.415 | 0.8478869 | 292.9255 | 0.995819 | 0.7946382 | 0.7320868 | 0.005238816 | 3.317298 | 0.6811495 | 0.04388923 | 0.2086244 | 0.9943426 |  | 12.7 | 0.01313322 | 45.37371 | 0.8655708 | 1.545323 | 0.2383698 | 1
3274 | 0.867651 | 661.5476 | 0.9311724 | 5500 | 0.2351058 | 279.174 | 0.3946948 | 0.6561098 | 0.6703501 | 0.008157737 | 2.130062 | 0.967725 | 0.07281561 | 0.06541021 | 0.7296316 |  | 12.7 | 0.4223359 | 56.9649 | 0.1565855 | 0.6713084 | 0.09382321 | 1
3275 | 0.9316672 | 693.0634 | 0.2565075 | 4342.095 | 0.005788763 | 265.0053 | 0.2089841 | 0.9167178 | 0.8048955 | 0.00310744 | 0.4500791 | 0.2631258 | 0.02069149 | 0.4908442 | 1.40925 |  | 12.7 | 0.7077617 | 61.91915 | 0.4307591 | 0.9327821 | 0.02069179 | 1
3276 | 0.3338445 | 531.0223 | 0.3770742 | 4580.778 | 0.9344107 | 296.7144 | 1.216181 | 0.4631704 | 0.5922057 | 0.0142897 | 9.228569 | 0.6442604 | 0.04176728 | 0.6392907 | 1.66689 |  | 12.7 | 0.6810775 | 61.39207 | 0.288532 | 0.8019481 | 0.4595118 | 1
3277 | 0.7068572 | 613.2871 | 0.3537447 | 4537.339 | 0.8572108 | 293.2435 | 1.01294 | 0.181531 | 0.4574882 | 0.03756008 | 23.3332 | 0.844666 | 0.05529025 | 0.2052545 | 0.9891676 |  | 12.7 | 0.9186551 | 68.11345 | 0.4122189 | 0.9155089 | 0.4449663 | 1
3278 | 0.2354128 | 506.364 | 0.001458212 | 3500 | 0.714252 | 289.2976 | 0.8582355 | 0.5639744 | 0.6328828 | 0.01067325 | 4.638376 | 0.1846464 | 0.01514623 | 0.2504904 | 1.057061 |  | 12.7 | 0.6072359 | 60.03838 | 0.6050812 | 1.109943 | 0.1403109 | 1
3279 | 0.3222911 | 528.32 | 0.1903841 | 4186.463 | 0.231325 | 279.0769 | 0.4902504 | 0.2993277 | 0.5208373 | 0.02384332 | 6.175637 | 0.1881634 | 0.01542163 | 0.1365111 | 0.8765797 |  | 12.7 | 0.3176815 | 55.2127 | 0.176424 | 0.6926908 | 0.2103964 | 1
3280 | 0.7769932 | 631.6956 | 0.08757596 | 3850.916 | 0.3526604 | 281.8778 | 0.5953567 | 0.1874659 | 0.4611491 | 0.03658654 | 13.75962 | 0.8191539 | 0.05315505 | 0.99994 | 7.804997 |  | 12.7 | 0.2799178 | 54.54179 | 0.2926948 | 0.8057995 | 3.348427 | 0
3281 | 0.5193589 | 571.402 | 0.1785462 | 4155.356 | 0.08715064 | 274.1721 | 0.3776033 | 0.5386031 | 0.6226956 | 0.01148244 | 2.477489 | 0.3642197 | 0.02670875 | 0.9003259 | 2.511818 |  | 12.7 | 0.4949227 | 58.14868 | 0.8422053 | 1.484321 | 0.129039 | 1
3282 | 0.2723046 | 516.105 | 0.4404561 | 4695.131 | 0.7038721 | 289.0596 | 0.8037705 | 0.9085531 | 0.7987268 | 0.003248035 | 1.347383 | 0.3979739 | 0.0285695 | 0.3003055 | 1.129302 |  | 12.7 | 0.9302385 | 68.73947 | 0.304314 | 0.816514 | 0.02927476 | 1
3283 | 0.5005827 | 567.4234 | 0.6757195 | 5119.034 | 0.5821398 | 286.4799 | 0.6719112 | 0.298235 | 0.5203156 | 0.02393271 | 9.124541 | 0.1129283 | 0.008566878 | 0.7245733 | 1.853549 |  | 12.7 | 0.5807236 | 59.57924 | 0.285075 | 0.798744 | 0.5112727 | 1
3284 | 0.2576744 | 512.3301 | 0.1630495 | 4112.599 | 0.4504725 | 283.8717 | 0.6367654 | 0.7663537 | 0.7185183 | 0.005774376 | 1.883798 | 0.2901589 | 0.02238867 | 0.8564643 | 2.28003 |  | 12.7 | 0.652115 | 60.84533 | 0.3666872 | 0.8736082 | 0.05201671 | 1
3285 | 0.3053585 | 524.2853 | 0.4122335 | 4644.738 | 0.5548265 | 285.9336 | 0.6758631 | 0.8126226 | 0.741121 | 0.004910069 | 1.739859 | 0.8218849 | 0.05337402 | 0.7412914 | 1.89572 |  | 12.7 | 0.6970965 | 61.70547 | 0.5410903 | 1.040702 | 0.0692407 | 1
3286 | 0.5782792 | 583.9882 | 0.2829315 | 4398.092 | 0.4591597 | 284.0439 | 0.6229492 | 0.3579089 | 0.5476849 | 0.0196664 | 7.154536 | 0.5586201 | 0.0370969 | 0.6239649 | 1.637179 |  | 12.7 | 0.4835199 | 57.9623 | 0.4939134 | 0.9932132 | 0.407487 | 1
3287 | 0.9001565 | 675.6665 | 0.8149132 | 5427.304 | 0.7500869 | 290.1536 | 0.8338433 | 0.8932902 | 0.7879631 | 0.003508765 | 1.976838 | 0.7700547 | 0.04951957 | 0.8052773 | 2.083317 |  | 12.7 | 0.9088568 | 67.63843 | 0.5685925 | 1.069666 | 0.06116888 | 1
3288 | 0.484966 | 564.1149 | 0.4682134 | 4744.167 | 0.7343133 | 289.7697 | 0.834849 | 0.4856856 | 0.6013709 | 0.01338042 | 6.301518 | 0.7477952 | 0.04801892 | 0.1153805 | 0.8378017 |  | 12.7 | 0.7630327 | 63.10689 | 0.8411125 | 1.481676 | 0.1709423 | 1
3289 | 0.5402245 | 575.8344 | 0.9143888 | 5500 | 0.3564167 | 281.9571 | 0.479418 | 0.4420375 | 0.5835207 | 0.01520831 | 4.198488 | 0.9715986 | 0.07400134 | 0.9975758 | 4.950336 |  | 12.7 | 0.6253707 | 60.35939 | 0.852938 | 1.511227 | 0.5617881 | 1
3290 | 0.197567 | 495.446 | 0.2735124 | 4378.443 | 0.2124943 | 278.5793 | 0.4613718 | 0.1621044 | 0.4449822 | 0.04108546 | 9.391511 | 0.9497114 | 0.0684833 | 0.2824736 | 1.103625 |  | 12.7 | 0.006298841 | 44.00558 | 0.438748 | 0.9402784 | 0.5550913 | 1
3291 | 0.8207358 | 644.8856 | 0.03189059 | 3502.406 | 0.6942245 | 288.8418 | 0.8419068 | 0.9357431 | 0.8207563 | 0.002773252 | 1.505692 | 0.2576965 | 0.02034027 | 0.5245777 | 1.462994 |  | 12.7 | 0.8919863 | 66.90891 | 0.09180516 | 0.5914591 | 0.02291559 | 1
3292 | 0.6478672 | 599.3735 | 0.7698128 | 5316.761 | 0.1629298 | 277.1276 | 0.3537021 | 0.1562608 | 0.4410448 | 0.04226247 | 8.95963 | 0.823888 | 0.05353597 | 0.427774 | 1.313471 |  | 12.7 | 0.02887736 | 47.05831 | 0.3003196 | 0.812836 | 0.5789157 | 1
3293 | 0.8361763 | 650.014 | 0.2955849 | 4424.001 | 0.7370331 | 289.835 | 0.8479952 | 0.8188481 | 0.7443359 | 0.00479813 | 2.644771 | 0.9949978 | 0.08808917 | 0.7569082 | 1.937315 |  | 12.7 | 0.5474338 | 59.01625 | 0.1743983 | 0.6905507 | 0.1695044 | 1
3294 | 0.3788339 | 541.228 | 0.6975659 | 5162.189 | 0.6829134 | 288.5903 | 0.7639802 | 0.9315024 | 0.8170074 | 0.002848844 | 1.177961 | 0.3718245 | 0.02713248 | 0.1132335 | 0.8336943 |  | 12.7 | 0.710106 | 61.9667 | 0.711998 | 1.245749 | 0.02820395 | 1
3295 | 0.3843655 | 542.454 | 0.8748528 | 5500 | 0.4412779 | 283.6888 | 0.5400424 | 0.3415929 | 0.5404054 | 0.02072066 | 6.070078 | 0.01057956 | -0.01440779 | 0.4003502 | 1.273195 |  | 12.7 | 0.5037868 | 58.29392 | 0.1277769 | 0.6381706 | 0.2311152 | 1
3296 | 0.2268649 | 503.9916 | 0.4778037 | 4761.033 | 0.9450558 | 297.4157 | 1.272843 | 0.594343 | 0.6451104 | 0.009776926 | 6.271921 | 0.06409895 | 0.002053816 | 0.8858643 | 2.425989 |  | 12.7 | 0.09677826 | 50.323 | 0.9894659 | 2.481512 | 0.7004126 | 1
3297 | 0.0104339 | 372.0739 | 0.503778 | 4806.629 | 0.6328313 | 287.5174 | 0.7313803 | 0.8471575 | 0.759641 | 0.004299222 | 1.169937 | 0.7772974 | 0.05002505 | 0.8257415 | 2.155362 |  | 12.7 | 0.5754629 | 59.48937 | 0.7555586 | 1.312755 | 0.05470365 | 1
3298 | 0.1444603 | 477.6884 | 0.7891355 | 5362.398 | 0.2357405 | 279.1902 | 0.4044333 | 0.5555376 | 0.6294943 | 0.01093587 | 2.112734 | 0.7115113 | 0.04571391 | 0.8291316 | 2.168053 |  | 12.7 | 0.2826309 | 54.59105 | 0.2944989 | 0.8074664 | 0.1339172 | 1
3299 | 0.1312876 | 472.6325 | 0.9835482 | 5500 | 0.02139841 | 268.9281 | 0.1863307 | 0.9155746 | 0.8040119 | 0.003127198 | 0.2753997 | 0.6019319 | 0.03942537 | 0.07580491 | 0.7549172 |  | 12.7 | 0.1750699 | 52.43284 | 0.3842425 | 0.8896993 | 0.03942543 | 1
3300 | 0.1312747 | 472.6274 | 0.2455157 | 4317.932 | 0.6330417 | 287.5218 | 0.7551889 | 0.01380908 | 0.2611458 | 0.1536095 | 54.82676 | 0.7549312 | 0.04849189 | 0.7155044 | 1.831585 |  | 12.7 | 0.4522573 | 57.4528 | 0.4768091 | 0.9765495 | 1.241571 | 0
3301 | 0.6060337 | 590.0302 | 0.5059313 | 4810.408 | 0.4161926 | 283.1865 | 0.5661252 | 0.0224598 | 0.2881766 | 0.1265335 | 42.2661 | 0.9851999 | 0.07968339 | 0.2251409 | 1.019402 |  | 12.7 | 0.2841606 | 54.61875 | 0.488895 | 0.9882973 | 0.6890352 | 1
3302 | 0.4998244 | 567.2628 | 0.8804495 | 5500 | 0.3320443 | 281.4366 | 0.4624306 | 0.7992245 | 0.7343573 | 0.005154179 | 1.352042 | 0.3995755 | 0.02865663 | 0.2048685 | 0.9885734 |  | 12.7 | 0.2060258 | 53.10843 | 0.2725888 | 0.787121 | 0.04209334 | 1
3303 | 0.8172866 | 643.7786 | 0.06047713 | 3714.454 | 0.9112884 | 295.451 | 1.110899 | 0.0763197 | 0.3737575 | 0.06848319 | 48.97733 | 0.5423185 | 0.0362318 | 0.7671872 | 1.966001 |  | 12.7 | 0.8956812 | 67.06052 | 0.1603863 | 0.6754826 | 1.160965 | 0
3304 | 0.1343893 | 473.8532 | 0.2747178 | 4380.976 | 0.2872276 | 280.4366 | 0.5117866 | 0.607146 | 0.6502905 | 0.009420288 | 2.28453 | 0.9095929 | 0.0621033 | 0.1863097 | 0.9596066 |  | 12.7 | 0.9857682 | 74.47059 | 0.7189358 | 1.255837 | 0.06556302 | 1
3305 | 0.718651 | 616.2119 | 0.517394 | 4830.53 | 0.2348652 | 279.1679 | 0.4418141 | 0.8636669 | 0.7691998 | 0.004014303 | 1.092898 | 0.7773752 | 0.05003053 | 0.8545169 | 2.271408 |  | 12.7 | 0.1021863 | 50.4981 | 0.5999358 | 1.104119 | 0.07350972 | 1
3306 | 0.8848224 | 668.6531 | 0.5766917 | 4935.406 | 0.2866321 | 280.4229 | 0.4697841 | 0.8064071 | 0.7379581 | 0.005022749 | 1.577759 | 0.3527067 | 0.02606151 | 0.2707841 | 1.086699 |  | 12.7 | 0.2191862 | 53.37949 | 0.3934449 | 0.8981617 | 0.04941665 | 1
3307 | 0.7021573 | 612.137 | 0.05360568 | 3672.402 | 0.7633306 | 290.4861 | 0.8972056 | 0.8713877 | 0.7738681 | 0.003882097 | 2.132097 | 0.721169 | 0.04631268 | 0.2555633 | 1.064506 |  | 12.7 | 0.008446654 | 44.53204 | 0.4596219 | 0.9600457 | 0.171747 | 1
3308 | 0.01179881 | 376.0243 | 0.7370456 | 5243.985 | 0.9021057 | 295.018 | 1.130236 | 0.2403949 | 0.491231 | 0.02948513 | 12.53107 | 0.9064819 | 0.06170735 | 0.3150076 | 1.150389 |  | 12.7 | 0.5819294 | 59.59989 | 0.2710668 | 0.7856984 | 0.4414871 | 1
3309 | 0.3953674 | 544.8774 | 0.5692216 | 4922.075 | 0.9403215 | 297.0918 | 1.260322 | 0.2916274 | 0.5171419 | 0.02448384 | 16.81356 | 0.4882554 | 0.03338169 | 0.4974967 | 1.419686 |  | 12.7 | 0.1905314 | 52.77763 | 0.6530267 | 1.166939 | 0.7119589 | 1
3310 | 0.1682805 | 486.097 | 0.5302412 | 4853.113 | 0.03319209 | 270.4204 | 0.2508198 | 0.8056515 | 0.7375766 | 0.005036514 | 0.6140657 | 0.8633307 | 0.05700354 | 0.7815591 | 2.008068 |  | 12.7 | 0.2008412 | 52.99923 | 0.03984354 | 0.5006311 | 0.05754291 | 1
3311 | 0.2859819 | 519.5438 | 0.04570738 | 3618.413 | 0.9702637 | 299.6636 | 1.316025 | 0.86136 | 0.7678309 | 0.004053917 | 2.771796 | 0.9907561 | 0.08346976 | 0.4993032 | 1.422533 |  | 12.7 | 0.6801539 | 61.37425 | 0.8527536 | 1.510749 | 0.1352993 | 1
3312 | 0.4983742 | 566.9556 | 0.4330163 | 4681.91 | 0.119619 | 275.5996 | 0.3646305 | 0.4770314 | 0.5978573 | 0.01372196 | 2.836732 | 0.8392443 | 0.05481849 | 0.5485098 | 1.502515 |  | 12.7 | 0.2149751 | 53.29366 | 0.04765063 | 0.5175803 | 0.1826991 | 1
3313 | 0.09366246 | 455.8839 | 0.2247638 | 4270.658 | 0.7496993 | 290.1441 | 0.8663461 | 0.3516515 | 0.5449089 | 0.02006195 | 7.923532 | 0.380044 | 0.02758733 | 0.5334812 | 1.477549 |  | 12.7 | 0.006177955 | 43.97166 | 0.1584997 | 0.6734156 | 0.6541569 | 1
3314 | 0.1443246 | 477.6379 | 0.260242 | 4350.18 | 0.6845184 | 288.6257 | 0.7985044 | 0.5463339 | 0.6257993 | 0.01122961 | 4.282929 | 0.3136782 | 0.02380553 | 0.7481507 | 1.91371 |  | 12.7 | 0.3459469 | 55.69775 | 0.164201 | 0.6796332 | 0.2917893 | 1
3315 | 0.3393768 | 532.3031 | 0.7217378 | 5211.608 | 0.9365463 | 296.8476 | 1.259289 | 0.1433909 | 0.4320416 | 0.04508204 | 30.21955 | 0.6061756 | 0.03965666 | 0.2959434 | 1.123034 |  | 12.7 | 0.3528804 | 55.81500152 | 0.876162 | 1.576292 | 0.6671242 | 1
3316 | 0.3871237 | 543.0634 | 0.3461935 | 4523.068 | 0.1418327 | 276.4231 | 0.3962341 | 0.1792935 | 0.4560897 | 0.03793878 | 8.163675 | 0.01057738 | -0.01440943 | 0.06107697 | 0.7184458 |  | 12.7 | 0.6923336 | 61.61138 | 0.04719844 | 0.5166476 | 0.1512896 | 1
3317 | 0.1897827 | 493.0501 | 0.7864855 | 5356 | 0.7436432 | 289.9953 | 0.8274543 | 0.8888718 | 0.785005 | 0.003584017 | 1.462194 | 0.6609336 | 0.04271526 | 0.5323945 | 1.475764 |  | 12.7 | 0.5603408 | 59.233 | 0.6730495 | 1.192452 | 0.05203958 | 1
3318 | 0.571787 | 582.5882 | 0.5184452 | 4832.376 | 0.1174293 | 275.5128 | 0.3510532 | 0.6101121 | 0.6514935 | 0.009339341 | 1.910077 | 0.6084352 | 0.0397801 | 0.2667071 | 1.080774 |  | 12.7 | 0.1173932 | 50.95985 | 0.2305984 | 0.7472334 | 0.09212974 | 1
3319 | 0.966928 | 722.5642 | 0.9159181 | 5500 | 0.9987822 | 308.6754 | 2.594159 | 0.6958162 | 0.6870713 | 0.007235624 | 13.56279 | 0.4157901 | 0.02953382 | 0.6945958 | 1.783118 |  | 12.7 | 0.2615841 | 54.20369 | 0.9311443 | 1.794203 | 0.7757123 | 1
3320 | 0.2532868 | 511.1766 | 0.8603793 | 5500 | 0.07717974 | 273.655 | 0.2652803 | 0.01829964 | 0.2763941 | 0.1376933 | 18.67192 | 0.9534561 | 0.06926592 | 0.2384581 | 1.03929 |  | 12.7 | 0.4480745 | 57.38468 | 0.3952447 | 0.8998195 | 0.5199814 | 1
3321 | 0.2876424 | 519.9559 | 0.07552028 | 3794.894 | 0.1020043 | 274.8661 | 0.4255048 | 0.896582 | 0.7902098 | 0.003452668 | 0.7638811 | 0.3605885 | 0.02650539 | 0.6927506 | 1.778975 |  | 12.7 | 0.5398325 | 58.88938 | 0.02614669 | 0.4648205 | 0.02683185 | 1
3322 | 0.206358 | 498.0841 | 0.1330026 | 4021.384 | 0.1680219 | 277.2886 | 0.4594789 | 0.4112327 | 0.5706707 | 0.01667686 | 3.816651 | 0.02030267 | -0.008998286 | 0.04223213 | 0.6635824 |  | 12.7 | 0.6029674 | 59.9637 | 0.1695699 | 0.6854121 | 0.04960922 | 1
3323 | 0.1623844 | 484.0924 | 0.09778602 | 3894.011 | 0.3571854 | 281.9733 | 0.5946887 | 0.02828782 | 0.3022046 | 0.11442 | 32.93973 | 0.06133101 | 0.001582386 | 0.8026579 | 2.074606 |  | 12.7 | 0.3481905 | 55.73576 | 0.3281304 | 0.8383587 | 1.237023 | 0
3324 | 0.5574194 | 579.5043 | 0.6665422 | 5101.27 | 0.6848524 | 288.6331 | 0.7684246 | 0.5705373 | 0.6355203 | 0.0104732 | 4.663774 | 0.2117319 | 0.01719104 | 0.6992387 | 1.793635 |  | 12.7 | 0.09247109 | 50.17879 | 0.2145031 | 0.7314849 | 0.4075855 | 1
3325 | 0.068745 | 441.8003 | 0.02829498 | 3500 | 0.4898039 | 284.6491 | 0.7043721 | 0.4560589 | 0.5892931 | 0.01459141 | 4.540726 | 0.1006351 | 0.007163238 | 0.6562643 | 1.700953 |  | 12.7 | 0.1221151 | 51.09529 | 0.04574854 | 0.5136196 | 0.3503782 | 1
3326 | 0.2521653 | 510.8801 | 0.01921164 | 3500 | 0.4298517 | 283.4607 | 0.6689829 | 0.4351184 | 0.580656 | 0.01552408 | 5.305664 | 0.4107554 | 0.02926235 | 0.7088215 | 1.815777 |  | 12.7 | 0.8928276 | 66.94307 | 0.3682668 | 0.8750539 | 0.2005503 | 1
3327 | 0.3700885 | 539.2782 | 0.3548422 | 4539.404 | 0.7910931 | 291.2183 | 0.9095683 | 0.6086066 | 0.6508827 | 0.009380349 | 4.601158 | 0.6619023 | 0.04277087 | 0.7843758 | 2.016603 |  | 12.7 | 0.7715862 | 63.30551 | 0.7474204 | 1.299522 | 0.2308281 | 1
3328 | 0.1228613 | 469.2123 | 0.4179981 | 4655.088 | 0.9588434 | 298.5061 | 1.340519 | 0.9546606 | 0.8395842 | 0.002422883 | 1.523965 | 0.7517774 | 0.04828197 | 0.9868942 | 3.806534 |  | 12.7 | 0.9043869 | 67.43531 | 0.7621822 | 1.323804 | 0.0547363 | 1
3329 | 0.2820083 | 518.5532 | 0.4579729 | 4726.121 | 0.1234532 | 275.7489 | 0.3645427 | 0.538287 | 0.6225686 | 0.0114929 | 2.172558 | 0.2354451 | 0.01885834 | 0.004797569 | 0.452634 |  | 12.7 | 0.4590459 | 57.56335 | 0.9037757 | 1.670604 | 0.03246949 | 1
3330 | 0.0734571 | 444.7313 | 0.2570764 | 4343.33 | 0.5191716 | 285.2279 | 0.6676925 | 0.9925994 | 0.9065828 | 0.001498313 | 0.4449147 | 0.7981896 | 0.05153862 | 0.98378 | 3.66748 |  | 12.7 | 0.139776 | 51.57453 | 0.3919355 | 0.8967721 | 0.05167497 | 1
3331 | 0.442015 | 554.9746 | 0.9489856 | 5500 | 0.9379563 | 296.9374 | 1.282627 | 0.259465 | 0.5011737 | 0.02745537 | 19.54344 | 0.9124367 | 0.06247419 | 0.9655886 | 3.184243 |  | 12.7 | 0.2688317 | 54.33847 | 0.3806192 | 0.8863733 | 1.640235 | 0
3332 | 0.2317608 | 505.3564 | 0.08801196 | 3852.83 | 0.566485 | 286.166 | 0.7304987 | 0.7156124 | 0.695629 | 0.006804793 | 2.512072 | 0.4923391 | 0.03359671 | 0.7159843 | 1.832732 |  | 12.7 | 0.2134099 | 53.26155 | 0.7656959 | 1.329771 | 0.160179 | 1
3333 | 0.9287554 | 691.2263 | 0.873515 | 5500 | 0.4337483 | 283.5386 | 0.5345246 | 0.6845203 | 0.6822601 | 0.007489707 | 2.767278 | 0.6688678 | 0.04317257 | 0.5466415 | 1.499383 |  | 12.7 | 0.1239807 | 51.14788 | 0.4706614 | 0.9706203 | 0.1919922 | 1
3334 | 0.4515321 | 557.0086 | 0.1260002 | 3998.147 | 0.03710605 | 270.8175 | 0.3270316 | 0.04025016 | 0.3253714 | 0.09690082 | 17.6514 | 0.2974107 | 0.02283089 | 0.6871371 | 1.766497 |  | 12.7 | 0.8986362 | 67.18486 | 0.2827539 | 0.7965895 | 0.6490522 | 1
3335 | 0.122056 | 468.8769 | 0.9550442 | 5500 | 0.9593593 | 298.5523 | 1.417791 | 0.8818093 | 0.7804035 | 0.003704297 | 2.462504 | 0.4048968 | 0.02894546 | 0.9745119 | 3.375882 |  | 12.7 | 0.2393401 | 53.77962 | 0.2515207 | 0.7672894 | 0.2436828 | 1
3336 | 0.5152583 | 570.5327 | 0.8550852 | 5500 | 0.5823363 | 286.4839 | 0.6524921 | 0.2403676 | 0.4912165 | 0.0294882 | 10.97752 | 0.2651288 | 0.02082013 | 0.4964232 | 1.417997 |  | 12.7 | 0.9960622 | 78.47516 | 0.1822527 | 0.6987996 | 0.2449111 | 1
3337 | 0.6475616 | 599.304 | 0.1741778 | 4143.552 | 0.7142776 | 289.2982 | 0.8344711 | 0.002972021 | 0.1935029 | 0.2495485 | 124.7996 | 0.9500848 | 0.0685592 | 0.3113118 | 1.145093 |  | 12.7 | 0.2109367 | 53.21056 | 0.6633381 | 1.179935 | 0.9272337 | 1
3338 | 0.8765866 | 665.1587 | 0.1734533 | 4141.576 | 0.08585228 | 274.1074 | 0.3774759 | 0.9480294 | 0.8325243 | 0.002548748 | 0.6399433 | 0.2506142 | 0.01987628 | 0.6778055 | 1.746154 |  | 12.7 | 0.1128193 | 50.82528 | 0.2724703 | 0.7870103 | 0.02117398 | 1
3339 | 0.3579132 | 536.5384 | 0.1008558 | 3906.317 | 0.013448 | 267.4556 | 0.2798961 | 0.7212391 | 0.6980943 | 0.006685509 | 1.003997 | 0.3988142 | 0.02861523 | 0.9144019 | 2.608027 |  | 12.7 | 0.3679665 | 56.06819 | 0.2746295 | 0.7890266 | 0.0343152 | 1
3340 | 0.1561232 | 481.9111 | 0.2511402 | 4330.366 | 0.293051 | 280.5703 | 0.5195711 | 0.7181401 | 0.6967346 | 0.00675104 | 1.690373 | 0.2099851 | 0.01706407 | 0.3866927 | 1.25335 |  | 12.7 | 0.1251482 | 51.18054 | 0.1865252 | 0.7032337 | 0.06202028 | 1
3341 | 0.02038658 | 394.4274 | 0.6192418 | 5012.443 | 0.1839833 | 277.7737 | 0.3915102 | 0.8902359 | 0.7859115 | 0.003560788 | 0.5498652 | 0.1410467 | 0.0114118 | 0.1761427 | 0.9433636 |  | 12.7 | 0.3214232 | 55.27764 | 0.7353666 | 1.280563 | 0.01145751 | 1
3342 | 0.6224706 | 593.662 | 0.06303733 | 3729.164 | 0.2150145 | 278.6473 | 0.5191444 | 0.1443767 | 0.4327486 | 0.04485401 | 13.82384 | 0.03009212 | -0.005468272 | 0.6109593 | 1.612672 |  | 12.7 | 0.5971316 | 59.86209 | 0.3229475 | 0.8336145 | 0.5928399 | 1
3343 | 0.8278919 | 647.2258 | 0.9653987 | 5500 | 0.8490605 | 292.9648 | 0.9977446 | 0.5840521 | 0.6409593 | 0.01007244 | 6.504441 | 0.1007057 | 0.007171638 | 0.9681029 | 3.232552 |  | 12.7 | 0.5021814 | 58.26759 | 0.5850405 | 1.087536 | 0.673053 | 1
3344 | 0.423828 | 551.0667 | 0.825878 | 5456.6 | 0.530335 | 285.4482 | 0.6109795 | 0.131255 | 0.4230768 | 0.04807651 | 16.1869 | 0.9804023 | 0.07730474 | 0.9085913 | 2.566546 |  | 12.7 | 0.4100794 | 56.76431 | 0.417638 | 0.9205413 | 1.169256 | 0
3345 | 0.4226044 | 550.8026 | 0.4860817 | 4775.573 | 0.8576126 | 293.2575 | 1.014414 | 0.6845651 | 0.6822791 | 0.007488685 | 4.18424 | 0.1823127 | 0.01496168 | 0.4314517 | 1.318924 |  | 12.7 | 0.009074056 | 44.66442 | 0.3262363 | 0.8366254 | 0.3659627 | 1
3346 | 0.1941371 | 494.3975 | 0.5481176 | 4884.635 | 0.1197075 | 275.6031 | 0.3491231 | 0.6197075 | 0.6553942 | 0.00908163 | 1.56754 | 0.3694836 | 0.02700235 | 0.1518299 | 0.9031565 |  | 12.7 | 0.7826131 | 63.56881 | 0.3725701 | 0.8789943 | 0.03056537 | 1
3347 | 0.5462449 | 577.1172 | 0.5058998 | 4810.352 | 0.9824608 | 301.4146 | 1.581429 | 0.0358312 | 0.3174873 | 0.1025392 | 93.58442 | 0.7102753 | 0.04563797 | 0.8772107 | 2.37957 |  | 12.7 | 0.00742453 | 44.29758 | 0.4487744 | 0.9497385 | 1.953268 | 0
3348 | 0.1720282 | 487.3477 | 0.4425766 | 4698.892 | 0.5096321 | 285.0398 | 0.6389912 | 0.3492782 | 0.543851 | 0.02021478 | 6.295102 | 0.4071569 | 0.02906784 | 0.2719072 | 1.08833 |  | 12.7 | 0.01249967 | 45.27619 | 0.2581347 | 0.7735495 | 0.4088908 | 1
3349 | 0.347128 | 534.0842 | 0.6585883 | 5086.029 | 0.133927 | 276.141 | 0.3465346 | 0.5127705 | 0.6123112 | 0.01237047 | 2.28951 | 0.8049826 | 0.05205064 | 0.03995982 | 0.6560507 |  | 12.7 | 0.2480006 | 53.94672 | 0.00577845 | 0.3691062 | 0.08461377 | 1
3350 | 0.4152776 | 549.2179 | 0.7718786 | 5321.534 | 0.006801133 | 265.4547 | 0.1518848 | 0.3019155 | 0.5220693 | 0.02363353 | 1.971458 | 0.8355949 | 0.05450677 | 0.3035057 | 1.133897 |  | 12.7 | 0.5332588 | 58.78007 | 0.9063187 | 1.680549 | 0.07642625 | 1
3351 | 0.8130576 | 642.4391 | 0.404635 | 4631.043 | 0.7894153 | 291.1725 | 0.9055622 | 0.7703482 | 0.7203933 | 0.005697228 | 3.314468 | 0.8822296 | 0.05891034 | 0.1439397 | 0.8896067 |  | 12.7 | 0.3468558 | 55.71315 | 0.5248836 | 1.024106 | 0.1376566 | 1
3352 | 0.4780417 | 562.6467 | 0.3146409 | 4462.083 | 0.8156964 | 291.9168 | 0.9450582 | 0.542296 | 0.6241782 | 0.01136096 | 6.041008 | 0.6465729 | 0.04189777 | 0.8173971 | 2.125083 |  | 12.7 | 0.0006603228 | 40.6042 | 0.5178961 | 1.017046 | 0.9212066 | 1
3353 | 0.3264873 | 529.306 | 0.02837322 | 3500 | 0.5738819 | 286.314 | 0.7565804 | 0.7991729 | 0.7343317 | 0.005155128 | 2.064436 | 0.4233169 | 0.02993828 | 0.646444 | 1.68109 |  | 12.7 | 0.4312533 | 57.11051 | 0.4432941 | 0.9445602 | 0.07756592 | 1
3354 | 0.8129974 | 642.4202 | 0.7967259 | 5380.988 | 0.1851504 | 277.8081 | 0.3663037 | 0.5392951 | 0.6229734 | 0.01145958 | 2.696678 | 0.2143223 | 0.01737822 | 0.1635303 | 0.9227714 |  | 12.7 | 0.5171544 | 58.51372 | 0.3170198 | 0.8281831 | 0.0613144 | 1
3355 | 0.3876175 | 543.1724 | 0.995124 | 5500 | 0.787794 | 291.1285 | 0.8863257 | 0.938962 | 0.8237 | 0.002715304 | 1.307223 | 0.1411904 | 0.01142528 | 0.5262084 | 1.465647 |  | 12.7 | 0.2125235 | 53.24331 | 0.6995278 | 1.228098 | 0.02911028 | 1
3356 | 0.8540675 | 656.3663 | 0.3252984 | 4482.947 | 0.8151792 | 291.9016 | 0.9440508 | 0.4116902 | 0.5708634 | 0.01665381 | 10.31942 | 0.3479059 | 0.02578941 | 0.2503828 | 1.056903 |  | 12.7 | 0.6658479 | 61.10163 | 0.4090818 | 0.9126013 | 0.3213992 | 1
3357 | 0.009321417 | 368.5056 | 0.5062007 | 4810.88 | 0.3787869 | 282.4239 | 0.5407118 | 0.02657799 | 0.2983305 | 0.1176445 | 23.44129 | 0.2823081 | 0.02190403 | 0.06070235 | 0.7174584 |  | 12.7 | 0.03820788 | 47.72704 | 0.4447202 | 0.945906 | 0.4454674 | 1
3358 | 0.2645385 | 514.1144 | 0.8850885 | 5500 | 0.7757292 | 290.8067 | 0.8679889 | 0.04605212 | 0.3348234 | 0.09054832 | 40.40679 | 0.2489426 | 0.01976576 | 0.2663803 | 1.080298 |  | 12.7 | 0.8561343 | 65.61413 | 0.9190377 | 1.734553 | 0.6095504 | 1
3359 | 0.9843555 | 749.2603 | 0.7387579 | 5247.665 | 0.1562506 | 276.9115 | 0.3532517 | 0.3832532 | 0.5587472 | 0.01816607 | 4.808149 | 0.9249704 | 0.06422577 | 0.8287003 | 2.166425 |  | 12.7 | 0.9733018 | 72.33516 | 0.1354442 | 0.6472806 | 0.1787313 | 1
3360 | 0.01263835 | 378.261 | 0.8997238 | 5500 | 0.5122738 | 285.0919 | 0.5941066 | 0.9414997 | 0.8260861 | 0.002669223 | 0.5998476 | 0.4258405 | 0.03007354 | 0.1950428 | 0.9733382 |  | 12.7 | 0.8828615 | 66.55119 | 0.314581 | 0.8259464 | 0.03007438 | 1
3361 | 0.1752375 | 488.405 | 0.9820785 | 5500 | 0.6999342 | 288.9703 | 0.7696905 | 0.3736998 | 0.5546096 | 0.01871335 | 7.034735 | 0.8611529 | 0.05679579 | 0.1019303 | 0.8114533 |  | 12.7 | 0.03322839 | 47.38822 | 0.7817993 | 1.358145 | 0.3247559 | 1
3362 | 0.8533627 | 656.1066 | 0.08105095 | 3821.374 | 0.860017 | 293.3419 | 1.015318 | 0.03593819 | 0.3176863 | 0.1023929 | 68.20971 | 0.7079158 | 0.04549343 | 0.6654516 | 1.719946 |  | 12.7 | 0.9002652 | 67.25463 | 0.0799906 | 0.5741285 | 1.117882 | 0
3363 | 0.9362769 | 696.0992 | 0.8874824 | 5500 | 0.6755642 | 288.4289 | 0.7426774 | 0.6027244 | 0.6484993 | 0.009542113 | 4.933054 | 0.7037336 | 0.04523856 | 0.1527898 | 0.9047863 |  | 12.7 | 0.6523078 | 60.84889 | 0.7436134 | 1.293454 | 0.1529407 | 1
3364 | 0.3703481 | 539.3363 | 0.2862333 | 4404.904 | 0.7842193 | 291.0321 | 0.9033391 | 0.09261988 | 0.3903499 | 0.06079828 | 29.62114 | 0.3939106 | 0.02834804 | 0.8314812 | 2.176987 |  | 12.7 | 0.627376 | 60.39528 | 0.4709791 | 0.9709259 | 1.178893 | 0
3365 | 0.5995771 | 588.6154 | 0.8254044 | 5455.311 | 0.438554 | 283.6346 | 0.5407588 | 0.279601 | 0.5112768 | 0.02553593 | 8.128059 | 0.9737729 | 0.07472715 | 0.9173391 | 2.630068 |  | 12.7 | 0.03638524 | 47.60719 | 0.2810189 | 0.7949773 | 1.062653 | 0
3366 | 0.7405376 | 621.8028 | 0.02591727 | 3500 | 0.3341653 | 281.4825 | 0.6133774 | 0.6838778 | 0.6819879 | 0.007504347 | 2.862156 | 0.9112118 | 0.06231335 | 0.573676 | 1.545559 |  | 12.7 | 0.7950767 | 63.87727 | 0.870577 | 1.559666 | 0.1104207 | 1
3367 | 0.3710021 | 539.4826 | 0.2523153 | 4332.945 | 0.0701983 | 273.2619 | 0.3436352 | 0.6893739 | 0.6843215 | 0.00737977 | 1.3681 | 0.2636478 | 0.02072507 | 0.8220483 | 2.141797 |  | 12.7 | 0.4666979 | 57.68799 | 0.3188491 | 0.82986 | 0.03458396 | 1
3368 | 0.3613404 | 537.3128 | 0.2973145 | 4427.502 | 0.5676924 | 286.1901 | 0.6979817 | 0.1569331 | 0.4415023 | 0.04212399 | 15.79795 | 0.3299089 | 0.02475654 | 0.8769198 | 2.378065 |  | 12.7 | 0.858502 | 65.69154 | 0.1607053 | 0.6758312 | 0.8385655 | 0
3369 | 0.6402915 | 597.6556 | 0.5264822 | 4846.501 | 0.2784496 | 280.2326 | 0.4706666 | 0.2588257 | 0.5008466 | 0.02751987 | 7.741245 | 0.397961 | 0.02856881 | 0.5921724 | 1.578309 |  | 12.7 | 0.8148745 | 64.39457 | 0.5388816 | 1.038421 | 0.3213432 | 1
3370 | 0.3747602 | 540.3215 | 0.4184402 | 4655.88 | 0.9623421 | 298.8293 | 1.363392 | 0.05271178 | 0.3446726 | 0.08437154 | 62.15397 | 0.2539687 | 0.02009689 | 0.707621 | 1.81297 |  | 12.7 | 0.1403927 | 51.59057 | 0.4445899 | 0.9457829 | 1.323925 | 0
3371 | 0.4346762 | 553.4013 | 0.3390836 | 4509.524 | 0.8827031 | 294.1925 | 1.064371 | 0.7287875 | 0.7014269 | 0.006527578 | 3.844903 | 0.5536428 | 0.03683228 | 0.4421919 | 1.33493 |  | 12.7 | 0.1919999 | 52.80958 | 0.6085593 | 1.113909 | 0.2290328 | 1
3372 | 0.2227227 | 502.824 | 0.8193952 | 5439.144 | 0.973531 | 300.0625 | 1.54794 | 0.09547192 | 0.3930452 | 0.05963407 | 46.41566 | 0.181374 | 0.01488703 | 0.1166149 | 0.8401478 |  | 12.7 | 0.4520968 | 57.45019 | 0.9381686 | 1.833696 | 0.5449675 | 1
3373 | 0.152915 | 480.771 | 0.3391245 | 4509.602 | 0.8585027 | 293.2886 | 1.015262 | 0.6935435 | 0.6860994 | 0.007286248 | 3.556479 | 0.2363883 | 0.01892266 | 0.4821614 | 1.395738 |  | 12.7 | 0.1761473 | 52.4574 | 0.1457746 | 0.6592047 | 0.2062218 | 1
3374 | 0.3177558 | 527.2484 | 0.7159387 | 5199.573 | 0.7987115 | 291.429 | 0.9087724 | 0.9073493 | 0.7978436 | 0.003268679 | 1.566183 | 0.5697388 | 0.03768989 | 0.8098136 | 2.09866 |  | 12.7 | 0.305824 | 55.00524 | 0.3773224 | 0.8833494 | 0.07238271 | 1
3375 | 0.6072029 | 590.2871 | 0.1609145 | 4106.506 | 0.5014496 | 284.8786 | 0.6706175 | 0.3217005 | 0.5313352 | 0.02211369 | 8.753855 | 0.7006724 | 0.04505304 | 0.6378986 | 1.664152 |  | 12.7 | 0.01707844 | 45.9068 | 0.1312708 | 0.6423514 | 0.7370833 | 0
3376 | 0.9885928 | 759.6667 | 0.9727178 | 5500 | 0.9941232 | 304.6529 | 2.05033 | 0.6553517 | 0.6700355 | 0.008176166 | 12.73493 | 0.9058094 | 0.06162304 | 0.5746391 | 1.54724 |  | 12.7 | 0.2005506 | 52.99307 | 0.5098165 | 1.008951 | 0.6924784 | 1
3377 | 0.176445 | 488.7997 | 0.03015699 | 3500 | 0.3695167 | 282.2316 | 0.6339586 | 0.2215249 | 0.4809727 | 0.03173673 | 9.834538 | 0.9747362 | 0.07506486 | 0.3088234 | 1.141526 |  | 12.7 | 0.8439826 | 65.23108 | 0.6922393 | 1.218049 | 0.3269914 | 1
3378 | 0.9807279 | 742.1322 | 0.3451232 | 4521.035 | 0.8246778 | 292.1861 | 0.9579267 | 0.8869137 | 0.7837141 | 0.00361736 | 2.571611 | 0.8237769 | 0.05352696 | 0.129263 | 0.8635873 |  | 12.7 | 0.8130862 | 64.34631 | 0.579024 | 1.080948 | 0.0719703 | 1
3379 | 0.6759685 | 605.8704 | 0.7004887 | 5168.065 | 0.1895729 | 277.9374 | 0.3844642 | 0.5914029 | 0.6439234 | 0.009860532 | 2.296868 | 0.4951889 | 0.03374674 | 0.9650259 | 3.173927 |  | 12.7 | 0.8347116 | 64.9533 | 0.5714781 | 1.072769 | 0.08012547 | 1
3380 | 0.04723388 | 425.9918 | 0.7716641 | 5321.037 | 0.5144222 | 285.1342 | 0.6059356 | 0.5004875 | 0.6073589 | 0.01281783 | 3.308586 | 0.6239325 | 0.04063233 | 0.9654542 | 3.181763 |  | 12.7 | 0.3646089 | 56.01205 | 0.6534105 | 1.167417 | 0.3303506 | 1
3381 | 0.9812926 | 743.1621 | 0.3428678 | 4516.746 | 0.5217787 | 285.2793 | 0.658889 | 0.617311 | 0.6544186 | 0.009145409 | 4.478153 | 0.2119861 | 0.01720947 | 0.9108651 | 2.582458 |  | 12.7 | 0.4451333 | 57.33677 | 0.8479967 | 1.498623 | 0.3656363 | 1
3382 | 0.8497078 | 654.7728 | 0.5337005 | 4859.203 | 0.7984423 | 291.4215 | 0.9140874 | 0.3305189 | 0.5353844 | 0.02148059 | 12.85656 | 0.4096899 | 0.0292048 | 0.5671551 | 1.534247 |  | 12.7 | 0.9850864 | 74.31641 | 0.4741072 | 0.9739399 | 0.3668164 | 1
3383 | 0.5061652 | 568.6059 | 0.7618539 | 5298.595 | 0.01278034 | 267.3 | 0.1757471 | 0.644364 | 0.6654926 | 0.008447007 | 0.8441167 | 0.3839198 | 0.02780076 | 0.8133632 | 2.110903 |  | 12.7 | 0.7893564 | 63.73419 | 0.4921412 | 0.9914746 | 0.02797937 | 1
3384 | 0.03219901 | 411.0245 | 0.7622697 | 5299.536 | 0.9829194 | 301.4988 | 1.665038 | 0.8224868 | 0.7462379 | 0.00473311 | 3.239204 | 0.2547664 | 0.02014913 | 0.4643979 | 1.368449 |  | 12.7 | 0.2264977 | 53.5266 | 0.4662508 | 0.9663846 | 0.1667231 | 1
3385 | 0.2255363 | 503.6184 | 0.31474 | 4462.279 | 0.9350991 | 296.757 | 1.212651 | 0.4758633 | 0.5973822 | 0.01376881 | 8.408799 | 0.1056945 | 0.007755142 | 0.4299373 | 1.316677 |  | 12.7 | 0.2821312 | 54.58199 | 0.2152295 | 0.7322027 | 0.4097529 | 1
3386 | 0.8307688 | 648.1841 | 0.9045391 | 5500 | 0.2602842 | 279.8002 | 0.4124859 | 0.6870771 | 0.683345 | 0.007431647 | 1.986975 | 0.8563715 | 0.05634732 | 0.7717007 | 1.978955 |  | 12.7 | 0.5906875 | 59.75052 | 0.5625376 | 1.063196 | 0.09146167 | 1
3387 | 0.7588883 | 626.6808 | 0.4384053 | 4691.49 | 0.7324624 | 289.7254 | 0.8344566 | 0.8536693 | 0.7633475 | 0.004186418 | 2.189237 | 0.1468948 | 0.01195326 | 0.9647394 | 3.168738 |  | 12.7 | 0.8629296 | 65.83894 | 0.07758537 | 0.5704347 | 0.04699513 | 1
3388 | 0.7280312 | 618.5805 | 0.9185068 | 5500 | 0.06823246 | 273.1458 | 0.2555248 | 0.7753627 | 0.722765 | 0.005601116 | 0.8853271 | 0.2237279 | 0.01804707 | 0.2506777 | 1.057337 |  | 12.7 | 0.07336065 | 49.47661 | 0.356765 | 0.8645335 | 0.02398501 | 1
3389 | 0.04140485 | 420.7254 | 0.606354 | 4988.88 | 0.1912179 | 277.9849 | 0.3986428 | 0.4569287 | 0.5896499 | 0.01455411 | 2.441003 | 0.7280745 | 0.046747 | 0.2822429 | 1.103292 |  | 12.7 | 0.8301618 | 64.8211 | 0.4302658 | 0.9323204 | 0.06611124 | 1
3390 | 0.7852301 | 634.0533 | 0.8682899 | 5500 | 0.5916027 | 286.6709 | 0.6607164 | 0.5260481 | 0.6176523 | 0.01190546 | 4.987546 | 0.2734893 | 0.02135183 | 0.6816773 | 1.754536 |  | 12.7 | 0.7677616 | 63.21612 | 0.445874 | 0.9469956 | 0.2115167 | 1
3391 | 0.7954722 | 637.0596 | 0.5005529 | 4800.97 | 0.5626905 | 286.0903 | 0.6731756 | 0.7546154 | 0.7130777 | 0.006004197 | 2.574918 | 0.5461567 | 0.0364351 | 0.335798 | 1.180158 |  | 12.7 | 0.4120344 | 56.79635 | 0.5509554 | 1.050969 | 0.09590663 | 1
3392 | 0.3778054 | 540.9994 | 0.3734122 | 4574.019 | 0.3453285 | 281.722 | 0.5352911 | 0.3823017 | 0.5583368 | 0.01821964 | 5.276264 | 0.3772219 | 0.02743151 | 0.5339517 | 1.478323 |  | 12.7 | 0.1937866 | 52.84827 | 0.4202274 | 0.9229506 | 0.3415354 | 1
3393 | 0.8264933 | 646.7636 | 0.1697171 | 4131.301 | 0.8577114 | 293.2609 | 1.012625 | 0.1759548 | 0.4539838 | 0.03851627 | 25.22542 | 0.1832337 | 0.01503468 | 0.06127207 | 0.7189587 |  | 12.7 | 0.2005985 | 52.99409 | 0.5918966 | 1.095119 | 0.4166342 | 1
3394 | 0.02197607 | 397.0708 | 0.7161631 | 5200.036 | 0.7496166 | 290.142 | 0.8396089 | 0.5801821 | 0.6394006 | 0.0101857 | 3.395751 | 0.4972103 | 0.03385315 | 0.2282511 | 1.024069 |  | 12.7 | 0.7974255 | 63.9368 | 0.2560286 | 0.7715598 | 0.08266138 | 1
3395 | 0.4802821 | 563.1219 | 0.2013674 | 4214.277 | 0.5924082 | 286.6872 | 0.7285391 | 0.6827557 | 0.6815128 | 0.007529966 | 3.089216 | 0.8621154 | 0.05688733 | 0.574046 | 1.546204 |  | 12.7 | 0.6093468 | 60.07544 | 0.8699051 | 1.557711 | 0.1412649 | 1
3396 | 0.6043653 | 589.664 | 0.2090662 | 4233.234 | 0.2687714 | 280.0041 | 0.5114137 | 0.7852248 | 0.7274919 | 0.005414375 | 1.632771 | 0.8765141 | 0.05831245 | 0.8932914 | 2.468647 |  | 12.7 | 0.6339722 | 60.51393 | 0.6891567 | 1.213855 | 0.07794919 | 1
3397 | 0.7304923 | 619.2086 | 0.7872005 | 5357.722 | 0.366572 | 282.1702 | 0.4956842 | 0.5860979 | 0.6417838 | 0.01001305 | 3.073323 | 0.5351608 | 0.03585324 | 0.7744709 | 1.987019 |  | 12.7 | 0.02656535 | 46.8669 | 0.5444598 | 1.044194 | 0.3639747 | 1
3398 | 0.2398637 | 507.5804 | 0.438695 | 4692.005 | 0.1375349 | 276.2711 | 0.3792095 | 0.4269201 | 0.5772462 | 0.01590847 | 3.062051 | 0.554097 | 0.03685641 | 0.3840585 | 1.249536 |  | 12.7 | 0.8231676 | 64.62271 | 0.01964733 | 0.4432708 | 0.08038196 | 1
3399 | 0.3678512 | 538.777 | 0.02973297 | 3500 | 0.3820229 | 282.4906 | 0.64121 | 0.6006596 | 0.6476636 | 0.009599483 | 3.316326 | 0.07836268 | 0.004260403 | 0.555944 | 1.515062 |  | 12.7 | 0.00146108 | 41.69279 | 0.2596145 | 0.7749456 | 0.3974714 | 1
3400 | 0.9389724 | 697.9543 | 0.8261511 | 5457.345 | 0.7330068 | 289.7384 | 0.8108503 | 0.562678 | 0.632362 | 0.0107132 | 6.06299 | 0.937807 | 0.06626906 | 0.7141011 | 1.82824 |  | 12.7 | 0.4288064 | 57.07058 | 0.6106848 | 1.116344 | 0.4232329 | 1
3401 | 0.5061897 | 568.6111 | 0.5746914 | 4931.832 | 0.3501812 | 281.8252 | 0.5130303 | 0.5357643 | 0.6215556 | 0.01157672 | 3.3771 | 0.8866446 | 0.05938638 | 0.1275129 | 0.8604049 |  | 12.7 | 0.1770345 | 52.47755 | 0.9566572 | 1.963599 | 0.1602166 | 1
3402 | 0.4609247 | 559.0102 | 0.03050877 | 3500 | 0.1300993 | 276.0003 | 0.4791434 | 0.1643524 | 0.4464738 | 0.04064817 | 10.88745 | 0.2505086 | 0.01986931 | 0.375535 | 1.237219 |  | 12.7 | 0.5385655 | 58.86828 | 0.7182579 | 1.254843 | 0.4124337 | 1
3403 | 0.8128178 | 642.3637 | 0.3037178 | 4440.384 | 0.3418685 | 281.6481 | 0.5429039 | 0.2051817 | 0.4716935 | 0.03392116 | 11.82973 | 0.4043608 | 0.02891641 | 0.653476 | 1.695269 |  | 12.7 | 0.7467896 | 62.74186 | 0.9784723 | 2.218954 | 0.5347769 | 1
3404 | 0.1435203 | 477.3382 | 0.4885139 | 4779.843 | 0.2310635 | 279.0702 | 0.4429539 | 0.9994454 | 0.9545124 | 0.001062384 | 0.2246292 | 0.08764475 | 0.005536557 | 0.3703513 | 1.229746 |  | 12.7 | 0.709381 | 61.95197 | 0.839406 | 1.47758 | 0.005536557 | 1
3405 | 0.1563939 | 482.0066 | 0.02594864 | 3500 | 0.449765 | 283.8576 | 0.680633 | 0.9508151 | 0.8354193 | 0.002496363 | 0.8189807 | 0.1567943 | 0.01283787 | 0.8080065 | 2.092508 |  | 12.7 | 0.6159434 | 60.19174 | 0.6161526 | 1.122651 | 0.01326756 | 1
3406 | 0.4377386 | 554.0584 | 0.9862496 | 5500 | 0.454421 | 283.95 | 0.5497598 | 0.3254286 | 0.5330528 | 0.0218429 | 6.653325 | 0.7295884 | 0.04684294 | 0.965293 | 3.178803 |  | 12.7 | 0.06457012 | 49.10974 | 0.5980363 | 1.101982 | 1.043497 | 1
3407 | 0.6793851 | 606.6753 | 0.5080887 | 4814.194 | 0.1465625 | 276.5869 | 0.3771825 | 0.4643554 | 0.5926902 | 0.01424013 | 3.258531 | 0.222045 | 0.0179286 | 0.3892683 | 1.257083 |  | 12.7 | 0.7141407 | 62.04904 | 0.8332056 | 1.463021 | 0.08388225 | 1
3408 | 0.8350378 | 649.6255 | 0.1227536 | 3987.068 | 0.5982232 | 286.8052 | 0.7453368 | 0.9519576 | 0.8366353 | 0.002474682 | 1.198216 | 0.2457822 | 0.01955572 | 0.9679685 | 3.229871 |  | 12.7 | 0.4335763 | 57.1484 | 0.9414716 | 1.853812 | 0.03268046 | 1
3409 | 0.1345375 | 473.911 | 0.7949391 | 5376.575 | 0.08350108 | 273.9883 | 0.2799086 | 0.1294799 | 0.4217221 | 0.04854599 | 6.439712 | 0.4256216 | 0.03006182 | 0.3372713 | 1.182267 |  | 12.7 | 0.4253603 | 57.01431 | 0.0114447 | 0.407368 | 0.2799818 | 1
3410 | 0.5900744 | 586.5437 | 0.796513 | 5380.461 | 0.3724123 | 282.2918 | 0.4982871 | 0.1208542 | 0.4149643 | 0.05095734 | 14.89316 | 0.7537613 | 0.04841385 | 0.1133126 | 0.8338462 |  | 12.7 | 0.3000227 | 54.90274 | 0.1718397 | 0.6878344 | 0.3935026 | 1
3411 | 0.6238208 | 593.9624 | 0.03132814 | 3500 | 0.2942318 | 280.5972 | 0.5897823 | 0.364449 | 0.5505664 | 0.01926405 | 6.74836 | 0.06049843 | 0.001437338 | 0.1044585 | 0.8165239 |  | 12.7 | 0.3396419 | 55.59058 | 0.8158473 | 1.424728 | 0.1995184 | 1
3412 | 0.5824757 | 584.8955 | 0.2935586 | 4419.887 | 0.3088866 | 280.9278 | 0.5229656 | 0.4515606 | 0.5874458 | 0.01478606 | 4.522764 | 0.7586406 | 0.04874067 | 0.6074229 | 1.606113 |  | 12.7 | 0.1211166 | 51.06693 | 0.6942738 | 1.220835 | 0.3634395 | 1
3413 | 0.9246913 | 688.7564 | 0.772568 | 5323.131 | 0.8141566 | 291.8715 | 0.9321653 | 0.401063 | 0.566368 | 0.01719962 | 11.04276 | 0.9375585 | 0.06622652 | 0.8916615 | 2.459042 |  | 12.7 | 0.2015809 | 53.0149 | 0.1996005 | 0.7165939 | 1.001757 | 0
3414 | 0.9082235 | 679.6761 | 0.2906833 | 4414.027 | 0.2007459 | 278.2558 | 0.4501108 | 0.003782262 | 0.2026433 | 0.2337107 | 71.49902 | 0.6254249 | 0.04071496 | 0.3660631 | 1.223573 |  | 12.7 | 0.3893404 | 56.42312 | 0.3231713 | 0.8338195 | 0.8860309 | 0
3415 | 0.5622549 | 580.5402 | 0.2211577 | 4262.197 | 0.1046744 | 274.9829 | 0.3855381 | 0.7600841 | 0.7155999 | 0.005896535 | 1.319765 | 0.06757062 | 0.002623237 | 0.8713404 | 2.349853 |  | 12.7 | 0.2718432 | 54.39403 | 0.9653461 | 2.045208 | 0.02674907 | 1
3416 | 0.3463098 | 533.8969 | 0.2472774 | 4321.842 | 0.315712 | 281.0794 | 0.5349599 | 0.1123245 | 0.4079681 | 0.05358006 | 15.30319 | 0.7084782 | 0.04552783 | 0.9741769 | 3.367515 |  | 12.7 | 0.5481628 | 59.02845 | 0.6281658 | 1.136732 | 1.382157 | 0
3417 | 0.6175173 | 592.5627 | 0.4951831 | 4791.548 | 0.1177463 | 275.5255 | 0.3544544 | 0.4310586 | 0.5789696 | 0.01571301 | 3.300305 | 0.03320096 | -0.004549718 | 0.8913907 | 2.45746 |  | 12.7 | 0.4969541 | 58.18193 | 0.3316153 | 0.8415466 | 0.1842303 | 1
3418 | 0.6477065 | 599.337 | 0.9670102 | 5500 | 0.9825499 | 301.4308 | 1.690491 | 0.7726156 | 0.7214631 | 0.005653671 | 5.728151 | 0.4232835 | 0.02993649 | 0.2644763 | 1.077526 |  | 12.7 | 0.2373315 | 53.74048 | 0.402507 | 0.9065195 | 0.265971 | 1
3419 | 0.2476854 | 509.6886 | 0.07677772 | 3801.041 | 0.6632885 | 288.1626 | 0.8043071 | 0.3183113 | 0.5297663 | 0.02236398 | 9.168029 | 0.1986762 | 0.01622646 | 0.6521814 | 1.692642 |  | 12.7 | 0.2298375 | 53.59304 | 0.3373328 | 0.8467742 | 0.5855126 | 1
3420 | 0.1059435 | 461.8107 | 0.7423369 | 5255.397 | 0.8490205 | 292.9634 | 0.9977628 | 0.6741197 | 0.6778708 | 0.007729291 | 3.561484 | 0.9203714 | 0.06355906 | 0.2620205 | 1.073945 |  | 12.7 | 0.1966552 | 52.91 | 0.6759887 | 1.196296 | 0.1968373 | 1
3421 | 0.8612043 | 659.0455 | 0.5951135 | 4968.503 | 0.6206163 | 287.2638 | 0.7127597 | 0.7127688 | 0.694389 | 0.006865596 | 3.225052 | 0.3291054 | 0.02470992 | 0.9631686 | 3.141038 |  | 12.7 | 0.488802 | 58.04858 | 0.6160999 | 1.12259 | 0.2558375 | 1
3422 | 0.7924156 | 636.1533 | 0.09867558 | 3897.606 | 0.2853626 | 280.3935 | 0.5498684 | 0.555005 | 0.6292805 | 0.01095265 | 3.831245 | 0.4057595 | 0.0289922 | 0.6634007 | 1.715671 |  | 12.7 | 0.5435408 | 58.9512 | 0.01044401 | 0.4018274 | 0.1888064 | 1
3423 | 0.9180446 | 684.9272 | 0.1832581 | 4167.887 | 0.486214 | 284.5783 | 0.656414 | 0.06235492 | 0.3574756 | 0.0769678 | 34.6044 | 0.740873 | 0.04756682 | 0.7619144 | 1.951149 |  | 12.7 | 0.2533347 | 54.04835 | 0.6025938 | 1.107121 | 1.226212 | 0
3424 | 0.5161732 | 570.7266 | 0.4132022 | 4646.479 | 0.982615 | 301.4427 | 1.559167 | 0.5385351 | 0.6226682 | 0.01148469 | 10.21974 | 0.5238481 | 0.03525609 | 0.8193854 | 2.132179 |  | 12.7 | 0.7503698 | 62.82103 | 0.8070235 | 1.406489 | 0.596375 | 1
3425 | 0.485817 | 564.2953 | 0.8302765 | 5468.681 | 0.5062652 | 284.9734 | 0.59114 | 0.6529165 | 0.6690261 | 0.008235586 | 2.747206 | 0.4128392 | 0.0293748 | 0.4554949 | 1.354937 |  | 12.7 | 0.05169131 | 48.50058 | 0.9790746 | 2.229329 | 0.1972996 | 1
3426 | 0.6451413 | 598.7539 | 0.5324966 | 4857.083 | 0.02193599 | 269.0096 | 0.2280141 | 0.9038747 | 0.7953295 | 0.003328165 | 0.4543755 | 0.6928356 | 0.04458199 | 0.3360163 | 1.18047 |  | 12.7 | 0.2142293 | 53.27837 | 0.6138834 | 1.120026 | 0.04460555 | 1
3427 | 0.7242649 | 617.6247 | 0.6704428 | 5108.795 | 0.9809501 | 301.1499 | 1.602986 | 0.1628004 | 0.4454454 | 0.04094918 | 40.54147 | 0.9350982 | 0.06581242 | 0.8076838 | 2.091415 |  | 12.7 | 0.610585 | 60.09721 | 0.8814562 | 1.592716 | 1.278406 | 1
3428 | 0.4818462 | 563.4535 | 0.02332879 | 3500 | 0.2468832 | 279.4712 | 0.5608729 | 0.7981212 | 0.7338091 | 0.005174488 | 1.635272 | 0.3278389 | 0.02463634 | 0.5892314 | 1.573033 |  | 12.7 | 0.7939884 | 63.84984 | 0.8034613 | 1.399336 | 0.0318809 | 1
3429 | 0.6773413 | 606.1934 | 0.4108913 | 4642.323 | 0.6113423 | 287.073 | 0.7209938 | 0.9487228 | 0.833236 | 0.00253577 | 1.108288 | 0.3360725 | 0.02511268 | 0.4127072 | 1.291264 |  | 12.7 | 0.6567855 | 60.93194 | 0.2166939 | 0.7336475 | 0.02662815 | 1
3430 | 0.1316316 | 472.7689 | 0.5291668 | 4851.223 | 0.3862623 | 282.5779 | 0.5429907 | 0.1596265 | 0.4433233 | 0.0415773 | 10.67327 | 0.1864877 | 0.01529081 | 0.6848147 | 1.761388 |  | 12.7 | 0.3689192 | 56.08409 | 0.612751 | 1.11872 | 0.6224603 | 1
3431 | 0.7200402 | 616.5602 | 0.5607459 | 4907.002 | 0.09962184 | 274.76 | 0.3289729 | 0.8830185 | 0.7811809 | 0.003683698 | 0.7471703 | 0.2317998 | 0.01860842 | 0.7581337 | 1.940678 |  | 12.7 | 0.5942669 | 59.81241 | 0.3457769 | 0.8544914 | 0.01883178 | 1
3432 | 0.158911 | 482.8893 | 0.3358029 | 4503.238 | 0.3993156 | 282.8448 | 0.5758995 | 0.1731925 | 0.4522234 | 0.03900577 | 10.84733 | 0.8491189 | 0.0556859 | 0.106709 | 0.8209891 |  | 12.7 | 0.9362926 | 69.10166 | 0.0836471 | 0.5796301 | 0.2285879 | 1
3433 | 0.6651895 | 603.3535 | 0.4451398 | 4703.435 | 0.3060817 | 280.8651 | 0.4997914 | 0.2412426 | 0.4916816 | 0.02938999 | 8.862576 | 0.9706414 | 0.07369639 | 0.8281385 | 2.164311 |  | 12.7 | 0.6605547 | 61.00224 | 0.3410891 | 0.8502075 | 0.5989898 | 1
3434 | 0.132687 | 473.1857 | 0.4353128 | 4685.995 | 0.4499273 | 283.8609 | 0.5975524 | 0.06638315 | 0.3624122 | 0.07428981 | 21.00569 | 0.9167485 | 0.06305409 | 0.9441784 | 2.877787 |  | 12.7 | 0.8444751 | 65.24617 | 0.8094077 | 1.411343 | 1.23832 | 1
3435 | 0.2018499 | 496.7398 | 0.01889578 | 3500 | 0.06484535 | 272.9396 | 0.4156303 | 0.310085 | 0.5259272 | 0.02298843 | 4.746194 | 0.2053766 | 0.01672605 | 0.9673102 | 3.216913 |  | 12.7 | 0.8110378 | 64.29143 | 0.3417384 | 0.8508008 | 0.3176358 | 1
3436 | 0.6308818 | 595.539 | 0.5380883 | 4866.933 | 0.9786531 | 300.7798 | 1.536709 | 0.6241295 | 0.6571968 | 0.008964952 | 8.204458 | 0.8719458 | 0.05784839 | 0.0642219 | 0.7266059 |  | 12.7 | 0.05486065 | 48.65998 | 0.403185 | 0.907146 | 0.3084235 | 1
3437 | 0.3151441 | 526.6284 | 0.7709286 | 5319.336 | 0.2601557 | 279.7971 | 0.4245709 | 0.9886408 | 0.8942731 | 0.001636638 | 0.3659377 | 0.145953 | 0.01186706 | 0.2375379 | 1.037924 |  | 12.7 | 0.4607306 | 57.59079 | 0.08153292 | 0.5764653 | 0.01186722 | 1
3438 | 0.8651681 | 660.5743 | 0.4381391 | 4691.018 | 0.3833377 | 282.5177 | 0.5520973 | 0.1031338 | 0.4000293 | 0.05671995 | 20.68584 | 0.02400378 | -0.007523332 | 0.5257182 | 1.464849 |  | 12.7 | 0.5187286 | 58.53968 | 0.8415341 | 1.482695 | 0.6933972 | 1
3439 | 0.4335391 | 553.1571 | 0.5590014 | 4903.907 | 0.2508277 | 279.569 | 0.4475029 | 0.5068465 | 0.6099243 | 0.0125841 | 3.115062 | 0.5800676 | 0.0382434 | 0.1198423 | 0.84623 |  | 12.7 | 0.4882333 | 58.03929 | 0.3238556 | 0.8344461 | 0.09423647 | 1
3440 | 0.2175553 | 501.3498 | 0.5643839 | 4913.466 | 0.3056425 | 280.8552 | 0.4842527 | 0.641909 | 0.6644815 | 0.008508497 | 2.065693 | 0.7025353 | 0.04516584 | 0.06282741 | 0.7230156 |  | 12.7 | 0.2135983 | 53.26542 | 0.1304694 | 0.6413969 | 0.07631991 | 1
3441 | 0.7296748 | 618.9996 | 0.4358401 | 4686.933 | 0.7118881 | 289.243 | 0.8123885 | 0.2076437 | 0.4731172 | 0.0335765 | 16.88455 | 0.1569353 | 0.0128502 | 0.8242921 | 2.150007 |  | 12.7 | 0.7818833 | 63.55112 | 0.2396485 | 0.7559601 | 0.8282569 | 0
3442 | 0.4313182 | 552.6799 | 0.4016694 | 4625.68 | 0.6690877 | 288.2879 | 0.7725614 | 0.2209438 | 0.4806494 | 0.03181041 | 13.58238 | 0.7902981 | 0.05095658 | 0.5467234 | 1.49952 |  | 12.7 | 0.2272935 | 53.54248 | 0.8303088 | 1.456388 | 0.6785604 | 1
3443 | 0.3090481 | 525.1725 | 0.3423124 | 4515.688 | 0.0678909 | 273.1254 | 0.3257955 | 0.06336597 | 0.3587351 | 0.0762755 | 13.05065 | 0.5239004 | 0.03525885 | 0.05875975 | 0.7122823 |  | 12.7 | 0.6701118 | 61.18226 | 0.03224187 | 0.4819728 | 0.2672319 | 1
3444 | 0.2815476 | 518.4379 | 0.4986056 | 4797.553 | 0.8996411 | 294.9069 | 1.111686 | 0.3588902 | 0.5481185 | 0.01960532 | 11.29933 | 0.7160145 | 0.04599189 | 0.1596402 | 0.9163088 |  | 12.7 | 0.9927203 | 76.61044 | 0.07431678 | 0.5653127 | 0.2016194 | 1
3445 | 0.9455124 | 702.738 | 0.9610805 | 5500 | 0.9764502 | 300.4553 | 1.593253 | 0.1713895 | 0.4510653 | 0.03933115 | 44.0367 | 0.5500492 | 0.0366415 | 0.4781418 | 1.389522 |  | 12.7 | 0.5093294 | 58.38493 | 0.5727535 | 1.074145 | 0.884086 | 1
3446 | 0.2599314 | 512.9194 | 0.3253356 | 4483.019 | 0.4362398 | 283.5884 | 0.6018283 | 0.02658797 | 0.2983536 | 0.117625 | 36.30958 | 0.01318106 | -0.01263754 | 0.9446238 | 2.882845 |  | 12.7 | 0.7884425 | 63.71157 | 0.4950798 | 0.9943591 | 1.578239 | 0
3447 | 0.7787742 | 632.201 | 0.4850659 | 4773.79 | 0.2889129 | 280.4754 | 0.4830899 | 0.3967396 | 0.5645284 | 0.0174281 | 5.322714 | 0.1524946 | 0.01245835 | 0.2934642 | 1.119468 |  | 12.7 | 0.5267019 | 58.6714 | 0.4362099 | 0.937893 | 0.1882955 | 1
3448 | 0.2905911 | 520.6848 | 0.589619 | 4958.595 | 0.8488563 | 292.9579 | 0.9975714 | 0.8064455 | 0.7379775 | 0.00502205 | 2.608555 | 0.6421966 | 0.04165107 | 0.03699535 | 0.6458223 |  | 12.7 | 0.9036811 | 67.40393 | 0.9894933 | 2.482473 | 0.0516929 | 1
3449 | 0.01867049 | 391.3696 | 0.8886377 | 5500 | 0.8926085 | 294.6005 | 1.107361 | 0.9667685 | 0.8543345 | 0.00217961 | 0.9446158 | 0.8081298 | 0.05229153 | 0.1078041 | 0.823146 |  | 12.7 | 0.1055023 | 50.60244 | 0.1434111 | 0.6565095 | 0.0567806 | 1
3450 | 0.4270719 | 551.766 | 0.5879768 | 4955.64 | 0.3114145 | 280.9841 | 0.485158 | 0.1201867 | 0.4144286 | 0.05115356 | 13.69349 | 0.2748178 | 0.02143557 | 0.1012836 | 0.8101469 |  | 12.7 | 0.5130683 | 58.44642 | 0.496928 | 0.9961775 | 0.3227529 | 1
3451 | 0.05929244 | 435.4174 | 0.3386251 | 4508.647 | 0.7839165 | 291.0239 | 0.9007893 | 0.1224551 | 0.4162414 | 0.05049266 | 19.8042 | 0.3686131 | 0.02695389 | 0.4916464 | 1.410504 |  | 12.7 | 0.02445188 | 46.68009 | 0.1918719 | 0.7087335 | 0.8422123 | 0
3452 | 0.8402348 | 651.4133 | 0.009506603 | 3500 | 0.8951892 | 294.7112 | 1.071821 | 0.4248198 | 0.5763699 | 0.0160088 | 11.17732 | 0.4830067 | 0.03310522 | 0.4234524 | 1.30708 |  | 12.7 | 0.6914102 | 61.59323 | 0.2516853 | 0.7674456 | 0.4166824 | 1
3453 | 0.2787885 | 517.7455 | 0.4003914 | 4623.366 | 0.6436261 | 287.7438 | 0.7495806 | 0.2008599 | 0.4691709 | 0.0345406 | 13.40493 | 0.8280797 | 0.05387868 | 0.4115922 | 1.289629 |  | 12.7 | 0.07859125 | 49.68033 | 0.8544983 | 1.515288 | 0.6409835 | 1
3454 | 0.6624015 | 602.7077 | 0.7809297 | 5342.736 | 0.7677766 | 290.5999 | 0.8601923 | 0.9211303 | 0.8083716 | 0.00303091 | 1.571359 | 0.1817909 | 0.01492022 | 0.007640768 | 0.4867929 |  | 12.7 | 0.204332 | 53.07291 | 0.4920652 | 0.9914001 | 0.02566144 | 1
3455 | 0.567737 | 581.717 | 0.07549942 | 3794.791 | 0.2747763 | 280.1463 | 0.5519816 | 0.6901012 | 0.6846311 | 0.007363396 | 2.364365 | 0.2315022 | 0.01858791 | 0.4137269 | 1.292761 |  | 12.7 | 0.7279905 | 62.3369 | 0.7803617 | 1.35554 | 0.04719711 | 1
3456 | 0.7807874 | 632.7753 | 0.5731474 | 4929.075 | 0.388727 | 282.6285 | 0.5393767 | 0.3862229 | 0.5600261 | 0.01800018 | 6.143537 | 0.5134465 | 0.03470795 | 0.006597478 | 0.475548 |  | 12.7 | 0.6368815 | 60.56656 | 0.1659145 | 0.6814853 | 0.1105676 | 1
3457 | 0.3021029 | 523.4984 | 0.892873 | 5500 | 0.3496715 | 281.8144 | 0.4747062 | 0.5500924 | 0.6273081 | 0.01110872 | 2.760605 | 0.7233383 | 0.04644854 | 0.4236439 | 1.307363 |  | 12.7 | 0.8574627 | 65.65744 | 0.07498677 | 0.5663726 | 0.07697599 | 1
3458 | 0.7452963 | 623.0498 | 0.6750568 | 5117.744 | 0.8131553 | 291.8421 | 0.9330482 | 0.9438714 | 0.8283723 | 0.002625805 | 1.526473 | 0.7514355 | 0.04825929 | 0.1954837 | 0.9740266 |  | 12.7 | 0.839196 | 65.08621 | 0.7589299 | 1.318347 | 0.05077367 | 1
3459 | 0.04494082 | 423.9861 | 0.7115897 | 5190.624 | 0.7279494 | 289.6181 | 0.8131272 | 0.970925 | 0.8601702 | 0.00209025 | 0.7206233 | 0.5338628 | 0.03578466 | 0.5018699 | 1.426588 |  | 12.7 | 0.6991655 | 61.7466 | 0.903899 | 1.67108 | 0.03584584 | 1
3460 | 0.2887938 | 520.241 | 0.2102179 | 4236.034 | 0.09870517 | 274.7187 | 0.3820985 | 0.02132003 | 0.2851231 | 0.1293357 | 25.70977 | 0.6580678 | 0.04255111 | 0.04648782 | 0.677059 |  | 12.7 | 0.2329026 | 53.65361 | 0.1806379 | 0.6971143 | 0.4028993 | 1
3461 | 0.9238269 | 688.2443 | 0.2042483 | 4221.421 | 0.2669265 | 279.96 | 0.5111581 | 0.1938884 | 0.4650354 | 0.03558063 | 12.51732 | 0.7764148 | 0.04996296 | 0.4274844 | 1.313043 |  | 12.7 | 0.347692 | 55.72732 | 0.6359878 | 1.146074 | 0.5423319 | 1
3462 | 0.8797233 | 666.4696 | 0.2915562 | 4415.809 | 0.02571809 | 269.5401 | 0.2693531 | 0.203118 | 0.4704927 | 0.03421462 | 6.14206 | 0.9475605 | 0.06805458 | 0.8805072 | 2.396867 |  | 12.7 | 0.2024079 | 53.03238 | 0.3146904 | 0.8260467 | 0.6498714 | 1
3463 | 0.9133543 | 682.364 | 0.3037265 | 4440.401 | 0.07219704 | 273.3774 | 0.3369569 | 0.2378567 | 0.489877 | 0.02977292 | 6.845606 | 0.08298405 | 0.004909205 | 0.1839742 | 0.9559011 |  | 12.7 | 0.8859315 | 66.66904 | 0.2391756 | 0.7555062 | 0.1425052 | 1
3464 | 0.3174265 | 527.1703 | 0.117542 | 3968.845 | 0.8115349 | 291.7948 | 0.9455906 | 0.2968866 | 0.5196707 | 0.0240437 | 11.98548 | 0.8505387 | 0.05581368 | 0.2356046 | 1.035049 |  | 12.7 | 0.9318934 | 68.8358 | 0.7060577 | 1.237266 | 0.3021532 | 1
3465 | 0.1038475 | 460.836 | 0.9679628 | 5500 | 0.9006317 | 294.9514 | 1.132229 | 0.3386539 | 0.5390795 | 0.02091868 | 10.91478 | 0.3508748 | 0.02595785 | 0.1203759 | 0.8472287 |  | 12.7 | 0.2730904 | 54.41696 | 0.1629674 | 0.6782951 | 0.3314087 | 1
3466 | 0.540565 | 575.9069 | 0.9380514 | 5500 | 0.6105367 | 287.0564 | 0.6779622 | 0.3626033 | 0.5497552 | 0.01937648 | 7.565413 | 0.1710767 | 0.0140517 | 0.3772604 | 1.23971 |  | 12.7 | 0.9459569 | 69.74452 | 0.2398062 | 0.7561115 | 0.1887222 | 1
3467 | 0.8817433 | 667.3266 | 0.5166724 | 4829.262 | 0.8342004 | 292.4813 | 0.9711905 | 0.2577983 | 0.5003201 | 0.02762401 | 17.90315 | 0.6459393 | 0.04186199 | 0.3564602 | 1.209773 |  | 12.7 | 0.1981683 | 52.94237 | 0.6532219 | 1.167182 | 0.6272821 | 1
3468 | 0.5380047 | 575.362 | 0.4335689 | 4682.893 | 0.2816139 | 280.3065 | 0.4849252 | 0.7385618 | 0.7057885 | 0.006326503 | 1.765142 | 0.6041501 | 0.03954619 | 0.7600905 | 1.946079 |  | 12.7 | 0.1752439 | 52.43681 | 0.3173763 | 0.82851 | 0.1052056 | 1
3469 | 0.19752 | 495.4317 | 0.4820673 | 4768.524 | 0.6777694 | 288.4772 | 0.7747908 | 0.197583 | 0.4672375 | 0.03502299 | 13.44378 | 0.7003779 | 0.04503524 | 0.8594472 | 2.293456 |  | 12.7 | 0.07908495 | 49.69906 | 0.03250775 | 0.4826707 | 1.114193 | 0
3470 | 0.902736 | 676.9218 | 0.1197248 | 3976.546 | 0.139422 | 276.3382 | 0.4411765 | 0.9458845 | 0.8303586 | 0.002588654 | 0.7730809 | 0.40612 | 0.02901172 | 0.9954959 | 4.520742 |  | 12.7 | 0.2406742 | 53.80554 | 0.2551199 | 0.7707002 | 0.03326606 | 1
3471 | 0.0414246 | 420.7442 | 0.5745349 | 4931.552 | 0.1962651 | 278.1294 | 0.4066075 | 0.5875642 | 0.6423749 | 0.009970674 | 1.705761 | 0.510251 | 0.03453966 | 0.1284762 | 0.8621589 |  | 12.7 | 0.1594812 | 52.06752 | 0.4373675 | 0.9389805 | 0.06189791 | 1
3472 | 0.6817447 | 607.2333 | 0.275031 | 4381.633 | 0.2719765 | 280.0802 | 0.5016613 | 0.5447139 | 0.6251489 | 0.01128213 | 3.436823 | 0.8171823 | 0.05299826 | 0.8888088 | 2.442567 |  | 12.7 | 0.147447 | 51.77109 | 0.8655281 | 1.545203 | 0.3783522 | 1
3473 | 0.170544 | 486.8545 | 0.8609412 | 5500 | 0.6027057 | 286.8964 | 0.6707546 | 0.742096 | 0.7073793 | 0.00625472 | 2.042541 | 0.4778693 | 0.03283446 | 0.1571533 | 0.9121474 |  | 12.7 | 0.342174 | 55.63368 | 0.619451 | 1.126486 | 0.06242549 | 1
3474 | 0.2798034 | 518.0005 | 0.7752821 | 5329.449 | 0.264938 | 279.9124 | 0.427219 | 0.3923357 | 0.5626479 | 0.01766479 | 3.909212 | 0.9737064 | 0.07470419 | 0.6251076 | 1.639362 |  | 12.7 | 0.5763859 | 59.50511 | 0.2659536 | 0.7809082 | 0.2220122 | 1
3475 | 0.1730552 | 487.6874 | 0.5549758 | 4896.77 | 0.8843082 | 294.2569 | 1.073994 | 0.416636 | 0.5729435 | 0.01640715 | 8.593632 | 0.4585927 | 0.03181642 | 0.8552524 | 2.274651 |  | 12.7 | 0.8644324 | 65.88978 | 0.8868816 | 1.61028 | 0.4792483 | 1
3476 | 0.1619077 | 483.9283 | 0.4430888 | 4699.8 | 0.390223 | 282.6591 | 0.5560919 | 0.7524097 | 0.7120662 | 0.00604792 | 1.627547 | 0.02292066 | -0.007933882 | 0.6133254 | 1.617085 |  | 12.7 | 0.980291 | 73.38298 | 0.9379991 | 1.832692 | -0.006683033 | 1
3477 | 0.4200865 | 550.2587 | 0.1565229 | 4093.804 | 0.428359 | 283.4308 | 0.6239272 | 0.2968105 | 0.5196342 | 0.02404999 | 8.256876 | 0.5875999 | 0.03864888 | 0.8089441 | 2.095693 |  | 12.7 | 0.0159931 | 45.77109 | 0.4450036 | 0.9461735 | 0.893867 | 1
3478 | 0.2234153 | 503.02 | 0.8360641 | 5484.887 | 0.8835056 | 294.2246 | 1.081028 | 0.4254331 | 0.5766259 | 0.01597942 | 8.689274 | 0.02354871 | -0.007693887 | 0.01873279 | 0.5670588 |  | 12.7 | 0.07395298 | 49.50018 | 0.9999379 | 4.538496 | 0.2091979 | 1
3479 | 0.612857 | 591.5323 | 0.2008635 | 4213.021 | 0.8538246 | 293.1264 | 1.00622 | 0.5032916 | 0.6084906 | 0.0127142 | 7.567639 | 0.8381442 | 0.05472405 | 0.4228515 | 1.306193 |  | 12.7 | 0.3493024 | 55.75457 | 0.9125307 | 1.705978 | 0.3906561 | 1
3480 | 0.09862437 | 458.3432 | 0.5984778 | 4974.586 | 0.3427216 | 281.6663 | 0.5050167 | 0.1294686 | 0.4217134 | 0.04854902 | 11.23769 | 0.341106 | 0.02540162 | 0.3529913 | 1.204795 |  | 12.7 | 0.4003077 | 56.60387 | 0.302256 | 0.8146197 | 0.4433827 | 1
3481 | 0.4900302 | 565.1881 | 0.4704322 | 4748.072 | 0.5941201 | 286.7219 | 0.7012949 | 0.04556822 | 0.334069 | 0.09103969 | 36.08481 | 0.7928088 | 0.05114032 | 0.603707 | 1.599267 |  | 12.7 | 0.4254191 | 57.01527 | 0.2432113 | 0.7593733 | 0.9829836 | 0
3482 | 0.3527215 | 535.3604 | 0.7548474 | 5282.877 | 0.4789118 | 284.4343 | 0.5810152 | 0.4936666 | 0.6046026 | 0.01307379 | 4.066636 | 0.5922004 | 0.03889738 | 0.2222749 | 1.015087 |  | 12.7 | 0.4354621 | 57.17915 | 0.03452035 | 0.4878369 | 0.154913 | 1
3483 | 0.7273925 | 618.4179 | 0.3004605 | 4433.847 | 0.1672754 | 277.2652 | 0.4236811 | 0.1517013 | 0.4379095 | 0.04322376 | 11.32514 | 0.3887652 | 0.02806668 | 0.139949 | 0.8826429 |  | 12.7 | 0.5133908 | 58.45173 | 0.03377694 | 0.4859518 | 0.3155361 | 1
3484 | 0.4794801 | 562.9518 | 0.1123481 | 3950.105 | 0.8417407 | 292.7229 | 0.9873178 | 0.4272393 | 0.5773793 | 0.01589329 | 8.833687 | 0.7314783 | 0.04696309 | 0.2248398 | 1.018949 |  | 12.7 | 0.37236 | 56.14148 | 0.4053944 | 0.9091884 | 0.3398817 | 1
3485 | 0.5655301 | 581.2429 | 0.4955408 | 4792.176 | 0.293856 | 280.5887 | 0.4850718 | 0.9563307 | 0.8414602 | 0.002390494 | 0.6739869 | 0.8155713 | 0.05287093 | 0.6501103 | 1.688454 |  | 12.7 | 0.5236998 | 58.62175 | 0.6333982 | 1.142966 | 0.05299596 | 1
3486 | 0.3371302 | 531.784 | 0.2430197 | 4312.365 | 0.3389557 | 281.5856 | 0.5506761 | 0.9847438 | 0.8847306 | 0.001752596 | 0.5132314 | 0.8907377 | 0.05983968 | 0.5815964 | 1.55946 |  | 12.7 | 0.5627654 | 59.27392 | 0.6431159 | 1.154714 | 0.0598461 | 1
3487 | 0.240638 | 507.7907 | 0.08088778 | 3820.613 | 0.1628099 | 277.1238 | 0.4737719 | 0.05198484 | 0.3436422 | 0.08499747 | 20.44844 | 0.7410124 | 0.04757587 | 0.7774957 | 1.995928 |  | 12.7 | 0.2719974 | 54.39687 | 0.5693383 | 1.070467 | 1.04979 | 1
3488 | 0.344917 | 533.5777 | 0.5899311 | 4959.157 | 0.7238681 | 289.5218 | 0.8160023 | 0.3202975 | 0.5306866 | 0.02221682 | 9.673218 | 0.268132 | 0.02101208 | 0.3947996 | 1.265115 |  | 12.7 | 0.6422428 | 60.66405 | 0.3893309 | 0.8943757 | 0.3637679 | 1
3489 | 0.5999749 | 588.7023 | 0.6511346 | 5071.87 | 0.5772902 | 286.3824 | 0.6703247 | 0.9637724 | 0.8504082 | 0.002241873 | 0.8846919 | 0.8409882 | 0.05496908 | 0.3777189 | 1.240372 |  | 12.7 | 0.2676835 | 54.31722 | 0.2492443 | 0.7651267 | 0.05705053 | 1
3490 | 0.9178764 | 684.8334 | 0.7124541 | 5192.398 | 0.2348404 | 279.1672 | 0.4155709 | 0.9591052 | 0.844677 | 0.002335963 | 0.6648078 | 0.01230443 | -0.01319725 | 0.2985837 | 1.126829 |  | 12.7 | 0.02343568 | 46.58569 | 0.852926 | 1.511196 | -0.009439652 | 1
3491 | 0.7231912 | 617.3534 | 0.8194208 | 5439.212 | 0.6831603 | 288.5957 | 0.7532903 | 0.7217786 | 0.6983315 | 0.006674143 | 3.103785 | 0.2904185 | 0.02240459 | 0.4899607 | 1.40787 |  | 12.7 | 0.3450011 | 55.6817 | 0.6864198 | 1.210158 | 0.139481 | 1
3492 | 0.4745743 | 561.9109 | 0.339285 | 4509.909 | 0.7942276 | 291.3045 | 0.9143057 | 0.5438745 | 0.6248119 | 0.01130943 | 5.810315 | 0.2402844 | 0.01918685 | 0.38585 | 1.252129 |  | 12.7 | 0.5435478 | 58.95132 | 0.9050202 | 1.675439 | 0.2347684 | 1
3493 | 0.8128668 | 642.3791 | 0.1867405 | 4177.02 | 0.05732547 | 272.4498 | 0.3411971 | 0.7688167 | 0.7196729 | 0.005726745 | 1.255176 | 0.6940832 | 0.04465662 | 0.3583068 | 1.212424 |  | 12.7 | 0.2878783 | 54.68583 | 0.8734606 | 1.568164 | 0.05405795 | 1
3494 | 0.7337312 | 620.0396 | 0.3699496 | 4567.609 | 0.5305547 | 285.4526 | 0.6622058 | 0.7973294 | 0.7334165 | 0.005189081 | 2.130605 | 0.3083159 | 0.02348678 | 0.8549344 | 2.273247 |  | 12.7 | 0.9054669 | 67.48367 | 0.0872416 | 0.584914 | 0.04138748 | 1
3495 | 0.3543806 | 535.7375 | 0.966897 | 5500 | 0.7163842 | 289.347 | 0.7889994 | 0.8675994 | 0.7715603 | 0.003946899 | 1.668341 | 0.159159 | 0.01304367 | 0.1683126 | 0.9306418 |  | 12.7 | 0.6822213 | 61.41417 | 0.9116065 | 1.702087 | 0.02006943 | 1
3496 | 0.4300087 | 552.3982 | 0.1061486 | 3926.909 | 0.8502548 | 293.005 | 1.000227 | 0.1609654 | 0.4442216 | 0.04131023 | 22.82488 | 0.2465039 | 0.01960381 | 0.155377 | 0.9091601 |  | 12.7 | 0.4085422 | 56.7391 | 0.4407725 | 0.9421836 | 0.4773032 | 1
3497 | 0.02069645 | 394.9561 | 0.4705369 | 4748.256 | 0.4091177 | 283.0437 | 0.565497 | 0.2992891 | 0.5208189 | 0.02384647 | 5.326025 | 0.89757 | 0.06062436 | 0.1403891 | 0.8834147 |  | 12.7 | 0.5744588 | 59.47226 | 0.7372809 | 1.283525 | 0.1855517 | 1
3498 | 0.4536254 | 557.4552 | 0.2724277 | 4376.159 | 0.4564666 | 283.9906 | 0.6226163 | 0.7555968 | 0.7135287 | 0.005984799 | 2.077208 | 0.7136616 | 0.04584639 | 0.6146917 | 1.619642 |  | 12.7 | 0.4691347 | 57.72769 | 0.01887016 | 0.4403828 | 0.08859756 | 1
3499 | 0.03487145 | 414.0528 | 0.7034748 | 5174.095 | 0.9217099 | 295.985 | 1.194934 | 0.2373607 | 0.4896115 | 0.02982968 | 14.75871 | 0.9849589 | 0.07954911 | 0.6355306 | 1.659512 |  | 12.7 | 0.8854868 | 66.65181 | 0.2005754 | 0.7175784 | 0.5862281 | 1
3500 | 0.6944429 | 610.2669 | 0.4760508 | 4757.952 | 0.2584081 | 279.7547 | 0.4635489 | 0.7988738 | 0.734183 | 0.00516063 | 1.459883 | 0.7706119 | 0.04955813 | 0.1673462 | 0.9290577 |  | 12.7 | 0.9105906 | 67.71937 | 0.4763321 | 0.9760884 | 0.05068598 | 1
3501 | 0.01162545 | 375.5453 | 0.7264142 | 5221.403 | 0.8294661 | 292.3332 | 0.9601656 | 0.1582009 | 0.4423618 | 0.04186507 | 15.09594 | 0.7485895 | 0.04807121 | 0.7929462 | 2.043212 |  | 12.7 | 0.7168373 | 62.10445 | 0.4166755 | 0.9196466 | 0.7834504 | 1
3502 | 0.6985978 | 611.2714 | 0.993896 | 5500 | 0.4443975 | 283.7509 | 0.5423388 | 0.6467473 | 0.6664755 | 0.008387658 | 2.780644 | 0.692501 | 0.04456199 | 0.8030774 | 2.075994 |  | 12.7 | 0.7089401 | 61.94303 | 0.9359888 | 1.820989 | 0.1192909 | 1
3503 | 0.03765127 | 417.0068 | 0.3956852 | 4614.828 | 0.4240777 | 283.345 | 0.5846804 | 0.7970364 | 0.7332714 | 0.005194488 | 1.266498 | 0.6879557 | 0.04429135 | 0.6531751 | 1.694657 |  | 12.7 | 0.6614709 | 61.01939 | 0.3527865 | 0.8608971 | 0.0482477 | 1
3504 | 0.1376505 | 475.1159 | 0.824082 | 5451.724 | 0.3090265 | 280.9309 | 0.4496177 | 0.08200807 | 0.3797998 | 0.06557822 | 14.00885 | 0.1014543 | 0.007260521 | 0.2607372 | 1.072072 |  | 12.7 | 0.73013 | 62.38212 | 0.8267275 | 1.448327 | 0.3777432 | 1
3505 | 0.6396791 | 597.5173 | 0.03086825 | 3500 | 0.8547476 | 293.1581 | 1.006464 | 0.8767513 | 0.7771959 | 0.00379052 | 2.279542 | 0.7483236 | 0.0480537 | 0.2114878 | 0.9987223 |  | 12.7 | 0.8870359 | 66.71203 | 0.2192289 | 0.736142 | 0.05890966 | 1
3506 | 0.4914518 | 565.4893 | 0.2937693 | 4420.315 | 0.2558022 | 279.6912 | 0.487789 | 0.7869252 | 0.7283156 | 0.005382474 | 1.484699 | 0.1705273 | 0.01400624 | 0.985417 | 3.736744 |  | 12.7 | 0.8096925 | 64.25562 | 0.8789523 | 1.584864 | 0.02432864 | 1
3507 | 0.3444336 | 533.4668 | 0.4599404 | 4729.591 | 0.9533016 | 298.0371 | 1.313654 | 0.7897011 | 0.7296663 | 0.005330577 | 3.735619 | 0.5868322 | 0.03860748 | 0.2117922 | 0.999187 |  | 12.7 | 0.8689516 | 66.04529 | 0.7882627 | 1.370046 | 0.0875787 | 1
3508 | 0.2536151 | 511.2633 | 0.1313529 | 4015.987 | 0.06374299 | 272.8706 | 0.3638155 | 0.004462528 | 0.2091975 | 0.2229767 | 41.47489 | 0.3130279 | 0.023767 | 0.5835569 | 1.562928 |  | 12.7 | 0.5779284 | 59.53144 | 0.2057171 | 0.7227456 | 0.9582133 | 0
3509 | 0.7835421 | 633.5659 | 0.9185938 | 5500 | 0.1799233 | 277.6529 | 0.354314 | 0.6244495 | 0.6573273 | 0.00895656 | 2.01058 | 0.1677065 | 0.01377137 | 0.2457552 | 1.050088 |  | 12.7 | 0.1700856 | 52.31812 | 0.8076881 | 1.407837 | 0.06371165 | 1
3510 | 0.03257808 | 411.4664 | 0.6541641 | 5077.611 | 0.2676266 | 279.9767 | 0.446596 | 0.1575379 | 0.4419128 | 0.04200012 | 7.717909 | 0.5287518 | 0.03551478 | 0.9887449 | 3.906484 |  | 12.7 | 0.8212872 | 64.57033 | 0.4561935 | 0.9567794 | 0.7584322 | 1
3511 | 0.5492376 | 577.7556 | 0.6121066 | 4999.37 | 0.2551656 | 279.6756 | 0.4435666 | 0.305797 | 0.5239081 | 0.02332383 | 5.977269 | 0.2450944 | 0.01950982 | 0.9154457 | 2.615773 |  | 12.7 | 0.3101894 | 55.08192 | 0.7633822 | 1.325833 | 0.5914137 | 1
3512 | 0.05384584 | 431.3686 | 0.4664369 | 4741.039 | 0.08589337 | 274.1094 | 0.3278713 | 0.3026604 | 0.522423 | 0.02357364 | 3.334099 | 0.2036281 | 0.01659663 | 0.4008216 | 1.273882 |  | 12.7 | 0.8433376 | 65.21137 | 0.3331166 | 0.8429195 | 0.06940227 | 1
3513 | 0.522048 | 571.9724 | 0.6662697 | 5100.745 | 0.1055022 | 275.0186 | 0.3203888 | 0.3845849 | 0.5593211 | 0.01809143 | 3.315319 | 0.2564857 | 0.02026142 | 0.519665 | 1.455033 |  | 12.7 | 0.3889413 | 56.41652 | 0.7392816 | 1.28664 | 0.1487584 | 1
3514 | 0.05563513 | 432.7329 | 0.03021481 | 3500 | 0.008494983 | 266.0888 | 0.2987606 | 0.2048751 | 0.4715156 | 0.03396449 | 4.391051 | 0.2586405 | 0.02040161 | 0.1665524 | 0.9277542 |  | 12.7 | 0.6102356 | 60.09106 | 0.2099744 | 0.726994 | 0.1200115 | 1
3515 | 0.5004859 | 567.4029 | 0.5933363 | 4965.295 | 0.6831939 | 288.5965 | 0.7721503 | 0.8932226 | 0.7879173 | 0.003509918 | 1.537766 | 0.2167244 | 0.01755062 | 0.09410856 | 0.795373 |  | 12.7 | 0.1103612 | 50.7515 | 0.3540357 | 0.8620388 | 0.0409048 | 1
3516 | 0.8245608 | 646.1289 | 0.6537914 | 5076.904 | 0.9416918 | 297.1834 | 1.276234 | 0.7288875 | 0.7014713 | 0.0065255 | 5.381006 | 0.2508188 | 0.01988978 | 0.2482498 | 1.053764 |  | 12.7 | 0.703476 | 61.83278 | 0.1683785 | 0.6841358 | 0.1586476 | 1
3517 | 0.7308172 | 619.2917 | 0.6594445 | 5087.663 | 0.6020819 | 286.8837 | 0.6905975 | 0.9090344 | 0.7990816 | 0.003239778 | 1.385593 | 0.3708356 | 0.02707754 | 0.5320426 | 1.475186 |  | 12.7 | 0.5020921 | 58.26612 | 0.3695261 | 0.8762067 | 0.03605021 | 1
3518 | 0.03818767 | 417.5562 | 0.3014772 | 4435.89 | 0.958385 | 298.4654 | 1.319473 | 0.0330884 | 0.3122305 | 0.1064798 | 58.66547 | 0.01063635 | -0.0143653 | 0.01234534 | 0.5270103 |  | 12.7 | 0.4159568 | 56.86058 | 0.4394509 | 0.9409396 | 0.3556662 | 1
3519 | 0.7026366 | 612.2539 | 0.506608 | 4811.595 | 0.7946615 | 291.3164 | 0.9094604 | 0.03903344 | 0.323266 | 0.09837547 | 54.7775 | 0.3745221 | 0.0272821 | 0.07606914 | 0.755535 |  | 12.7 | 0.06988814 | 49.33563 | 0.614014 | 1.120177 | 0.5562318 | 1
3520 | 0.6124623 | 591.4452 | 0.7850079 | 5352.453 | 0.8458957 | 292.8592 | 0.9912586 | 0.8432702 | 0.7574647 | 0.004366867 | 2.560186 | 0.4692955 | 0.03238214 | 0.9006557 | 2.513915 |  | 12.7 | 0.6282373 | 60.41072 | 0.340732 | 0.8498812 | 0.1192142 | 1
3521 | 0.985063 | 750.8134 | 0.4063767 | 4634.187 | 0.4548101 | 283.9578 | 0.604321 | 0.6467117 | 0.6664609 | 0.00838854 | 3.806151 | 0.8084751 | 0.0523181 | 0.7725508 | 1.98142 |  | 12.7 | 0.4864844 | 58.01071 | 0.3821476 | 0.8877759 | 0.2462612 | 1
3522 | 0.09093921 | 454.493 | 0.7548786 | 5282.946 | 0.8621211 | 293.4166 | 1.025931 | 0.1164631 | 0.4114042 | 0.05227549 | 24.37493 | 0.329819 | 0.02475133 | 0.2963156 | 1.123569 |  | 12.7 | 0.9074309 | 67.57278 | 0.3842497 | 0.8897059 | 0.4993558 | 1
3523 | 0.5984304 | 588.3647 | 0.8759045 | 5500 | 0.05666904 | 272.4047 | 0.2419043 | 0.01395721 | 0.2617047 | 0.1529948 | 21.77543 | 0.927743 | 0.06464289 | 0.00345408 | 0.4309143 |  | 12.7 | 0.7666855 | 63.19114 | 0.5635488 | 1.064272 | 0.2273456 | 1
3524 | 0.542395 | 576.2966 | 0.2189677 | 4257.021 | 0.4330237 | 283.5242 | 0.6153369 | 0.5385131 | 0.6226594 | 0.01148542 | 4.07292 | 0.7441513 | 0.04778014 | 0.9933037 | 4.251886 |  | 12.7 | 0.7145402 | 62.05723 | 0.2446288 | 0.7607281 | 0.3998594 | 1
3525 | 0.2087179 | 498.7808 | 0.3190589 | 4470.768 | 0.4137991 | 283.1382 | 0.587746 | 0.2615992 | 0.5022626 | 0.02724174 | 7.98609 | 0.3337013 | 0.02497598 | 0.8538797 | 2.268611 |  | 12.7 | 0.1459856 | 51.73413 | 0.9888125 | 2.459282 | 0.7624953 | 1
3526 | 0.9649583 | 720.3609 | 0.5361306 | 4863.483 | 0.3952875 | 282.7627 | 0.5482858 | 0.4864933 | 0.6016983 | 0.01334903 | 5.27238 | 0.8084545 | 0.05231652 | 0.08231278 | 0.76982 |  | 12.7 | 0.1013808 | 50.47242 | 0.6541807 | 1.168379 | 0.2279227 | 1
3527 | 0.09028016 | 454.1518 | 0.7643716 | 5304.305 | 0.9330265 | 296.6299 | 1.247991 | 0.2593863 | 0.5011334 | 0.0274633 | 15.56558 | 0.9486233 | 0.06826463 | 0.3914171 | 1.260201 |  | 12.7 | 0.855729 | 65.60097 | 0.9002983 | 1.657403 | 0.4771767 | 1
3528 | 0.6378799 | 597.1114 | 0.8567514 | 5500 | 0.5085928 | 285.0193 | 0.5911963 | 0.1141764 | 0.4095157 | 0.0529885 | 18.70547 | 0.5922587 | 0.03890054 | 0.7084308 | 1.814863 |  | 12.7 | 0.6020635 | 59.94792 | 0.4794112 | 0.9790684 | 0.8200295 | 1
3529 | 0.6830768 | 607.5491 | 0.3608154 | 4550.604 | 0.1104028 | 275.2263 | 0.3667873 | 0.7406076 | 0.7067084 | 0.006284893 | 1.400534 | 0.2894996 | 0.02234821 | 0.8363216 | 2.195768 |  | 12.7 | 0.4737804 | 57.80341 | 0.510956 | 1.010089 | 0.03764979 | 1
3530 | 0.957056 | 712.4287 | 0.126551 | 4000.007 | 0.2196379 | 278.7709 | 0.4981661 | 0.5153017 | 0.6133302 | 0.01228037 | 4.358398 | 0.4476562 | 0.03123671 | 0.749029 | 1.916045 |  | 12.7 | 0.2865477 | 54.66186 | 0.8198832 | 1.433332 | 0.3238316 | 1
3531 | 0.1357141 | 474.3686 | 0.1326506 | 4020.236 | 0.4998376 | 284.8468 | 0.675207 | 0.9297138 | 0.8154669 | 0.002880502 | 0.9226163 | 0.5495639 | 0.03661575 | 0.9215001 | 2.662664 |  | 12.7 | 0.9829403 | 73.86954 | 0.1192637 | 0.6277591 | 0.03663334 | 1
3532 | 0.7767782 | 631.6347 | 0.7748054 | 5328.336 | 0.7905906 | 291.2046 | 0.8939357 | 0.8442801 | 0.7580276 | 0.004349271 | 2.455776 | 0.8724648 | 0.05790051 | 0.7448186 | 1.904918 |  | 12.7 | 0.1814436 | 52.57692 | 0.1564727 | 0.671184 | 0.1908222 | 1
3533 | 0.3665976 | 538.4958 | 0.1697005 | 4131.255 | 0.5709139 | 286.2546 | 0.7173051 | 0.3260947 | 0.5333587 | 0.02179501 | 8.418665 | 0.7772441 | 0.0500213 | 0.9975286 | 4.936792 |  | 12.7 | 0.8468985 | 65.32093 | 0.3086351 | 0.8204874 | 1.025929 | 0
3534 | 0.7195092 | 616.427 | 0.6987081 | 5164.482 | 0.7618327 | 290.448 | 0.8565238 | 0.3254307 | 0.5330538 | 0.02184274 | 11.53263 | 0.2597581 | 0.02047408 | 0.7493392 | 1.916871 |  | 12.7 | 0.5323932 | 58.7657 | 0.3765252 | 0.8826186 | 0.6604507 | 1
3535 | 0.946743 | 703.6882 | 0.6385216 | 5048.157 | 0.5980566 | 286.8018 | 0.6891142 | 0.8234098 | 0.7467231 | 0.004716662 | 2.287211 | 0.4311479 | 0.0303575 | 0.4256497 | 1.310328 |  | 12.7 | 0.6278072 | 60.40301 | 0.6283778 | 1.136983 | 0.06328172 | 1
3536 | 0.3535015 | 535.5378 | 0.5902419 | 4959.717 | 0.6391381 | 287.6494 | 0.7298847 | 0.4597967 | 0.5908252 | 0.01443192 | 5.641163 | 0.5358304 | 0.03588863 | 0.94781 | 2.920277 |  | 12.7 | 0.2721237 | 54.39919 | 0.2576034 | 0.7730479 | 0.6544184 | 1
3537 | 0.8288043 | 647.5286 | 0.7623711 | 5299.765 | 0.2132707 | 278.6003 | 0.3926294 | 0.4063843 | 0.5686235 | 0.01692357 | 4.302628 | 0.7516017 | 0.04827032 | 0.5377467 | 1.484583 |  | 12.7 | 0.0406784 | 47.88272 | 0.7402949 | 1.288226 | 0.3791827 | 1
3538 | 0.2807507 | 518.2382 | 0.8210429 | 5443.543 | 0.2735318 | 280.117 | 0.4255123 | 0.9604872 | 0.8463297 | 0.002308433 | 0.5090481 | 0.531545 | 0.03566224 | 0.3862962 | 1.252775 |  | 12.7 | 0.02021054 | 46.26275 | 0.504211 | 1.003375 | 0.03673334 | 1
3539 | 0.08142037 | 449.3734 | 0.03439818 | 3526.172 | 0.4468716 | 283.8001 | 0.676972 | 0.05723904 | 0.3508726 | 0.08070122 | 24.55038 | 0.8062954 | 0.05215083 | 0.2324765 | 1.030388 |  | 12.7 | 0.2735297 | 54.42503 | 0.3695608 | 0.8762385 | 0.5916839 | 1
3540 | 0.2895518 | 520.4283 | 0.9983923 | 5500 | 0.3768561 | 282.3839 | 0.4937641 | 0.5396512 | 0.6231163 | 0.01144783 | 2.941736 | 0.4151673 | 0.02950028 | 0.8913372 | 2.457148 |  | 12.7 | 0.6730564 | 61.23824 | 0.764145 | 1.327128 | 0.1396728 | 1
3541 | 0.6837085 | 607.699 | 0.1213353 | 3982.163 | 0.1049826 | 274.9962 | 0.4107413 | 0.3201246 | 0.5306066 | 0.02222957 | 5.54866 | 0.8077379 | 0.0522614 | 0.2554568 | 1.06435 |  | 12.7 | 0.284496 | 54.62482 | 0.4838204 | 0.9833494 | 0.2629798 | 1
3542 | 0.5422817 | 576.2725 | 0.301768 | 4436.474 | 0.6550762 | 287.9866 | 0.7682889 | 0.5981841 | 0.6466625 | 0.009668672 | 4.280744 | 0.4794757 | 0.03291914 | 0.5003194 | 1.424137 |  | 12.7 | 0.6469271 | 60.74977 | 0.9693035 | 2.08943 | 0.1728144 | 1
3543 | 0.7959011 | 637.1873 | 0.7019439 | 5171 | 0.125196 | 275.8157 | 0.3330177 | 0.08627178 | 0.3841438 | 0.06356618 | 13.4884 | 0.007996567 | -0.01659052 | 0.8546655 | 2.272062 |  | 12.7 | 0.5215967 | 58.58701 | 0.7674665 | 1.332808 | 0.8461844 | 1
3544 | 0.2380713 | 507.092 | 0.1577479 | 4097.37 | 0.7664686 | 290.5663 | 0.8894723 | 0.8984201 | 0.7914812 | 0.003421322 | 1.543168 | 0.1529014 | 0.01249456 | 0.2670214 | 1.081231 |  | 12.7 | 0.3460876 | 55.70013 | 0.6649379 | 1.181978 | 0.02786232 | 1
3545 | 0.3248577 | 528.9237 | 0.3706842 | 4568.971 | 0.04602606 | 271.6085 | 0.2928359 | 0.6164145 | 0.6540539 | 0.009169366 | 1.420223 | 0.2096082 | 0.01703659 | 0.874985 | 2.368145 |  | 12.7 | 0.8160328 | 64.42599 | 0.8469012 | 1.49588 | 0.02208399 | 1
3546 | 0.1829664 | 490.902 | 0.04696226 | 3627.465 | 0.610216 | 287.0499 | 0.7736558 | 0.7153939 | 0.6955336 | 0.006809453 | 2.586156 | 0.6333143 | 0.04115353 | 0.1614952 | 0.9193974 |  | 12.7 | 0.7423971 | 62.64565 | 0.8267612 | 1.448402 | 0.06581782 | 1
3547 | 0.8265776 | 646.7914 | 0.3125202 | 4457.897 | 0.7427409 | 289.9733 | 0.8531594 | 0.9804998 | 0.8760299 | 0.00186547 | 1.029397 | 0.4715817 | 0.03250282 | 0.4035995 | 1.277935 |  | 12.7 | 0.5398409 | 58.88952 | 0.07290589 | 0.5630633 | 0.03410426 | 1
3548 | 0.6937005 | 610.088 | 0.7296822 | 5228.296 | 0.725537 | 289.5611 | 0.809027 | 0.9922981 | 0.9055069 | 0.001509923 | 0.7452641 | 0.09403119 | 0.006357012 | 0.06756163 | 0.7350339 |  | 12.7 | 0.7197004 | 62.1636 | 0.1051523 | 0.6096921 | 0.006394095 | 1
3549 | 0.8233089 | 645.7201 | 0.7132519 | 5194.037 | 0.3454229 | 281.724 | 0.4918776 | 0.2336354 | 0.4876079 | 0.03026151 | 9.61152 | 0.0837213 | 0.005010172 | 0.4922353 | 1.411426 |  | 12.7 | 0.1244099 | 51.15991 | 0.5340982 | 1.033502 | 0.539982 | 1
3550 | 0.7382774 | 621.2147 | 0.3798493 | 4585.886 | 0.3696059 | 282.2334 | 0.5504224 | 0.7426004 | 0.7076069 | 0.006244514 | 2.13519 | 0.5796288 | 0.03821982 | 0.8021274 | 2.072855 |  | 12.7 | 0.7409606 | 62.6144 | 0.9892698 | 2.474694 | 0.07019835 | 1
3551 | 0.4220585 | 550.6848 | 0.9630587 | 5500 | 0.8570763 | 293.2388 | 1.015403 | 0.5434378 | 0.6246366 | 0.01132366 | 6.331819 | 0.4245094 | 0.03000222 | 0.6614088 | 1.711538 |  | 12.7 | 0.567863 | 59.36018 | 0.4778467 | 0.9775533 | 0.3491443 | 1
3552 | 0.8521806 | 655.6728 | 0.9577168 | 5500 | 0.9877665 | 302.5328 | 1.806665 | 0.4897486 | 0.6030171 | 0.01322334 | 15.66412 | 0.532339 | 0.03570417 | 0.3457881 | 1.194467 |  | 12.7 | 0.09184806 | 50.15756 | 0.1420062 | 0.6548984 | 0.6189704 | 1
3553 | 0.1575778 | 482.4229 | 0.6255805 | 5024.119 | 0.1463372 | 276.5791 | 0.361299 | 0.2495027 | 0.4960288 | 0.02848761 | 4.965359 | 0.1150144 | 0.008794025 | 0.277287 | 1.096126 |  | 12.7 | 0.356712 | 55.87955 | 0.3762258 | 0.8823441 | 0.1943155 | 1
3554 | 0.573635 | 582.9863 | 0.01533048 | 3500 | 0.03984019 | 271.075 | 0.3805404 | 0.2731524 | 0.5080817 | 0.02612798 | 5.796487 | 0.2188211 | 0.0177002 | 0.4865367 | 1.402532 |  | 12.7 | 0.02434142 | 46.66998 | 0.7290456 | 1.270906 | 0.4586681 | 1
3555 | 0.3799725 | 541.4808 | 0.3139892 | 4460.798 | 0.3800041 | 282.449 | 0.5662499 | 0.5962311 | 0.6458731 | 0.009723578 | 2.98138 | 0.90375 | 0.06136759 | 0.1981933 | 0.9782467 |  | 12.7 | 0.4591902 | 57.5657 | 0.1788342 | 0.6952255 | 0.1220273 | 1
3556 | 0.7961557 | 637.2633 | 0.8905226 | 5500 | 0.2633717 | 279.8747 | 0.4146512 | 0.2149085 | 0.4772636 | 0.0325925 | 8.612305 | 0.363142 | 0.02664847 | 0.5568413 | 1.516586 |  | 12.7 | 0.6592982 | 60.97876 | 0.4403949 | 0.9418281 | 0.3912644 | 1
3557 | 0.7896655 | 635.3446 | 0.04230566 | 3592.826 | 0.9349991 | 296.7508 | 1.167644 | 0.4164538 | 0.572867 | 0.01641616 | 12.17843 | 0.7398088 | 0.04749788 | 0.5458436 | 1.498048 |  | 12.7 | 0.575747 | 59.49421 | 0.2000563 | 0.7170544 | 0.5451065 | 1
3558 | 0.5016571 | 567.651 | 0.1557398 | 4091.514 | 0.5196837 | 285.238 | 0.6838608 | 0.397692 | 0.5649342 | 0.01737744 | 6.745821 | 0.4581484 | 0.03179291 | 0.5306094 | 1.472836 |  | 12.7 | 0.2138435 | 53.27046 | 0.7279672 | 1.269277 | 0.4199571 | 1
3559 | 0.2300403 | 504.8787 | 0.2925694 | 4417.874 | 0.927733 | 296.3186 | 1.183963 | 0.6717763 | 0.6768867 | 0.007784047 | 4.652973 | 0.2680413 | 0.0210063 | 0.6963236 | 1.787016 |  | 12.7 | 0.848777 | 65.37948 | 0.8178738 | 1.429027 | 0.1696865 | 1
3560 | 0.455525 | 557.8602 | 0.9521788 | 5500 | 0.7839084 | 291.0237 | 0.8803182 | 0.7407251 | 0.7067613 | 0.006282507 | 3.085304 | 0.2535089 | 0.02006674 | 0.9202087 | 2.652367 |  | 12.7 | 0.7259916 | 62.29483 | 0.5703017 | 1.071503 | 0.1408314 | 1
3561 | 0.8440697 | 652.757 | 0.7677 | 5311.905 | 0.2237988 | 278.8809 | 0.3993777 | 0.4072134 | 0.5689741 | 0.01688106 | 4.400835 | 0.0575744 | 0.0009152038 | 0.8911011 | 2.455772 |  | 12.7 | 0.2430731 | 53.85198 | 0.8585332 | 1.52598 | 0.4069753 | 1
3562 | 0.9091863 | 680.1718 | 0.9577681 | 5500 | 0.4937899 | 284.7276 | 0.5796248 | 0.06609696 | 0.3620685 | 0.07447321 | 29.36065 | 0.7997901 | 0.05165831 | 0.1142837 | 0.8357077 |  | 12.7 | 0.1938598 | 52.84985 | 0.6301495 | 1.139088 | 0.522336 | 1
3563 | 0.9626489 | 717.9034 | 0.01732732 | 3500 | 0.9473244 | 297.5789 | 1.20178 | 0.6799423 | 0.6803235 | 0.007594481 | 6.552231 | 0.9830682 | 0.07855555 | 0.4222432 | 1.305295 |  | 12.7 | 0.3738348 | 56.16604 | 0.132804 | 0.6441702 | 0.3605355 | 1
3564 | 0.8222735 | 645.3834 | 0.4214993 | 4661.359 | 0.06826089 | 273.1475 | 0.3146544 | 0.2644405 | 0.5037055 | 0.02696123 | 5.47509 | 0.01662782 | -0.01070865 | 0.2067623 | 0.9914859 |  | 12.7 | 0.4289543 | 57.07299 | 0.6872237 | 1.211242 | 0.1696275 | 1
3565 | 0.9474905 | 704.274 | 0.7567505 | 5287.122 | 0.2012792 | 278.2707 | 0.3847589 | 0.1746672 | 0.4531653 | 0.0387431 | 10.49844 | 0.5013914 | 0.03407324 | 0.4245214 | 1.30866 |  | 12.7 | 0.3379759 | 55.56217 | 0.9443825 | 1.872488 | 0.4796467 | 1
3566 | 0.03788908 | 417.2512 | 0.08477995 | 3838.466 | 0.5347072 | 285.5347 | 0.7099821 | 0.1159931 | 0.411018 | 0.05242052 | 15.5291 | 0.8752747 | 0.05818538 | 0.4878183 | 1.404527 |  | 12.7 | 0.6786061 | 61.34446 | 0.9760311 | 2.179707 | 0.5734825 | 1
3567 | 0.1726037 | 487.5382 | 0.3898903 | 4604.277 | 0.959545 | 298.5691 | 1.340592 | 0.4326472 | 0.57963 | 0.01563875 | 10.22133 | 0.7837824 | 0.05048566 | 0.3818305 | 1.246313 |  | 12.7 | 0.7951242 | 63.87847 | 0.6001717 | 1.104385 | 0.3586083 | 1
3568 | 0.7547001 | 625.5505 | 0.4118015 | 4643.961 | 0.6378764 | 287.6229 | 0.7435579 | 0.3660963 | 0.5512891 | 0.01916444 | 8.914013 | 0.6403946 | 0.04154979 | 0.1458631 | 0.8929357 |  | 12.7 | 0.7809205 | 63.52784 | 0.07428174 | 0.5652572 | 0.2362375 | 1
3569 | 0.1897674 | 493.0453 | 0.6504548 | 5070.584 | 0.2926822 | 280.5619 | 0.464304 | 0.2583991 | 0.5006281 | 0.02756304 | 6.309812 | 0.2795561 | 0.02173263 | 0.5876487 | 1.570205 |  | 12.7 | 0.3492682 | 55.75399 | 0.7726919 | 1.341885 | 0.3709529 | 1
3570 | 0.05601465 | 433.0179 | 0.4306568 | 4677.708 | 0.7020148 | 289.0174 | 0.8025248 | 0.05956785 | 0.3539278 | 0.07895181 | 27.43635 | 0.6489936 | 0.0420347 | 0.8112236 | 2.103498 |  | 12.7 | 0.9734607 | 72.35612 | 0.4256982 | 0.9280508 | 0.90914 | 1
3571 | 0.23047 | 504.9981 | 0.9199392 | 5500 | 0.4285256 | 283.4342 | 0.5307169 | 0.3868192 | 0.5602824 | 0.0179671 | 4.815382 | 0.8444195 | 0.05526857 | 0.1123888 | 0.8320686 |  | 12.7 | 0.3863414 | 56.37354 | 0.580112 | 1.082135 | 0.1790417 | 1
3572 | 0.3687432 | 538.977 | 0.1229977 | 3987.908 | 0.3654853 | 282.1475 | 0.5924319 | 0.684399 | 0.6822087 | 0.007492469 | 2.392399 | 0.8467963 | 0.05547858 | 0.2480478 | 1.053467 |  | 12.7 | 0.1945696 | 52.86517 | 0.5778255 | 1.079643 | 0.1216746 | 1
3573 | 0.5755598 | 583.4012 | 0.5258302 | 4845.354 | 0.07553038 | 273.5647 | 0.3088588 | 0.1544613 | 0.4398142 | 0.04263721 | 7.682739 | 0.1500761 | 0.01224176 | 0.9374556 | 2.806011 |  | 12.7 | 0.04988469 | 48.40646 | 0.973336 | 2.140809 | 1.024549 | 1
3574 | 0.4194245 | 550.1156 | 0.6625265 | 5093.558 | 0.1346894 | 276.1687 | 0.346632 | 0.9714219 | 0.8609025 | 0.002079298 | 0.3964964 | 0.3034117 | 0.02319312 | 0.7913396 | 2.038148 |  | 12.7 | 0.4686173 | 57.71926 | 0.9754447 | 2.170881 | 0.02319399 | 1
3575 | 0.03842691 | 417.7992 | 0.3747622 | 4576.513 | 0.8099526 | 291.7489 | 0.9352128 | 0.3748044 | 0.5550899 | 0.01864898 | 7.286738 | 0.8432501 | 0.05516602 | 0.7799204 | 2.003147 |  | 12.7 | 0.07367541 | 49.48915 | 0.3786577 | 0.8845739 | 0.7081303 | 1
3576 | 0.9787024 | 738.6371 | 0.2133991 | 4243.722 | 0.6965304 | 288.8936 | 0.8139334 | 0.5131891 | 0.6124797 | 0.01235552 | 7.428157 | 0.8100444 | 0.05243926 | 0.9500093 | 2.947487 |  | 12.7 | 0.01199673 | 45.19584 | 0.61965 | 1.126718 | 1.208084 | 0
3577 | 0.8619022 | 659.3125 | 0.8082254 | 5409.963 | 0.1866573 | 277.8524 | 0.3654596 | 0.05889822 | 0.353058 | 0.07944594 | 19.14266 | 0.9406982 | 0.06677389 | 0.04321833 | 0.6667752 |  | 12.7 | 0.4458939 | 57.34916 | 0.6543076 | 1.168537 | 0.3490984 | 1
3578 | 0.1301278 | 472.171 | 0.1172163 | 3967.687 | 0.9765037 | 300.4628 | 1.39982 | 0.6599504 | 0.6719461 | 0.008064873 | 5.330512 | 0.04632516 | -0.001313179 | 0.4122448 | 1.290586 |  | 12.7 | 0.1225248 | 51.10688 | 0.1892304 | 0.7060229 | 0.3080763 | 1
3579 | 0.1968343 | 495.2229 | 0.2923083 | 4417.342 | 0.2475015 | 279.4865 | 0.4824143 | 0.7524925 | 0.7121041 | 0.006046274 | 1.444471 | 0.8207217 | 0.0532805 | 0.2532469 | 1.06111 |  | 12.7 | 0.502812 | 58.27793 | 0.9086525 | 1.689907 | 0.06066616 | 1
3580 | 0.670747 | 604.647 | 0.1896977 | 4184.692 | 0.5104972 | 285.0568 | 0.6716777 | 0.3364447 | 0.5380797 | 0.02106925 | 8.556811 | 0.3130268 | 0.02376693 | 0.8551334 | 2.274125 |  | 12.7 | 0.8552203 | 65.5845 | 0.9365549 | 1.824248 | 0.4763547 | 1
3581 | 0.1740906 | 488.0286 | 0.152628 | 4082.341 | 0.7603149 | 290.4095 | 0.8831293 | 0.00721171 | 0.2296399 | 0.1925629 | 82.99313 | 0.9181022 | 0.0632408 | 0.0648224 | 0.7281387 |  | 12.7 | 0.9841558 | 74.11596 | 0.9938319 | 2.680513 | 0.484504 | 1
3582 | 0.2987222 | 522.6773 | 0.1293474 | 4009.363 | 0.690344 | 288.755 | 0.8177781 | 0.2431781 | 0.4927071 | 0.02917457 | 12.4702 | 0.6602422 | 0.04267561 | 0.986099 | 3.768008 |  | 12.7 | 0.9327568 | 68.88683 | 0.1642743 | 0.6797125 | 1.013333 | 0
3583 | 0.4089069 | 547.8348 | 0.8960712 | 5500 | 0.1055897 | 275.0224 | 0.2931594 | 0.08280393 | 0.3806221 | 0.06519252 | 10.47011 | 0.008600153 | -0.01603035 | 0.1646867 | 0.9246818 |  | 12.7 | 0.8382454 | 65.05781 | 0.9111679 | 1.700254 | 0.2215491 | 1
3584 | 0.9121187 | 681.7061 | 0.7714361 | 5320.509 | 0.5490251 | 285.8183 | 0.6336439 | 0.9822685 | 0.8794878 | 0.001819765 | 0.7860636 | 0.800259 | 0.05169348 | 0.7460889 | 1.908258 |  | 12.7 | 0.1894982 | 52.75508 | 0.5639493 | 1.064699 | 0.05429332 | 1
3585 | 0.9803892 | 741.5267 | 0.6329809 | 5037.831 | 0.3346893 | 281.4938 | 0.4951901 | 0.6785478 | 0.6797351 | 0.007626609 | 2.800465 | 0.710308 | 0.04563998 | 0.2458138 | 1.050174 |  | 12.7 | 0.7718614 | 63.31198 | 0.2482347 | 0.7641661 | 0.0782578 | 1
3586 | 0.09868061 | 458.3705 | 0.6567582 | 5082.542 | 0.2658227 | 279.9336 | 0.4449997 | 0.7387703 | 0.7058821 | 0.006322256 | 1.289581 | 0.2928321 | 0.02255227 | 0.09963895 | 0.8068061 |  | 12.7 | 0.8273868 | 64.7417 | 0.5727506 | 1.074142 | 0.02348804 | 1
3587 | 0.8932882 | 672.4355 | 0.8076506 | 5408.49 | 0.07589387 | 273.5847 | 0.2698285 | 0.9846145 | 0.8844435 | 0.001756209 | 0.3186505 | 0.7041589 | 0.0452644 | 0.4202126 | 1.302301 |  | 12.7 | 0.8314865 | 64.85932 | 0.2770736 | 0.7913054 | 0.0452644 | 1
3588 | 0.4776392 | 562.5613 | 0.9273777 | 5500 | 0.6319297 | 287.4986 | 0.6982356 | 0.6969595 | 0.687561 | 0.007210252 | 2.832189 | 0.2450446 | 0.0195065 | 0.08864273 | 0.7837451 |  | 12.7 | 0.7555018 | 62.93576 | 0.06111218 | 0.5432117 | 0.04609724 | 1
3589 | 0.7036288 | 612.4962 | 0.6950288 | 5157.109 | 0.7154305 | 289.3249 | 0.7996532 | 0.5646298 | 0.6331461 | 0.01065311 | 5.217728 | 0.2123885 | 0.01723862 | 0.7645479 | 1.95853 |  | 12.7 | 0.4731612 | 57.79332 | 0.6555714 | 1.170119 | 0.3331692 | 1
3590 | 0.2801703 | 518.0926 | 0.4649487 | 4738.418 | 0.4670738 | 284.2005 | 0.606093 | 0.4742499 | 0.5967256 | 0.01383381 | 4.343986 | 0.8380723 | 0.05471789 | 0.7713771 | 1.978019 |  | 12.7 | 0.0697421 | 49.3296 | 0.05096914 | 0.5242656 | 0.4662492 | 1
3591 | 0.7705039 | 629.8729 | 0.4508602 | 4713.558 | 0.4281942 | 283.4275 | 0.5808119 | 0.5158123 | 0.6135357 | 0.01226228 | 4.486002 | 0.01365535 | -0.01234801 | 0.1270982 | 0.8596481 |  | 12.7 | 0.04180447 | 47.9513 | 0.4903854 | 0.9897549 | 0.196273 | 1
3592 | 0.9500939 | 706.3671 | 0.5128171 | 4822.493 | 0.08417894 | 274.0229 | 0.3198666 | 0.4888163 | 0.6026396 | 0.0132592 | 2.995827 | 0.1661566 | 0.01364124 | 0.0429281 | 0.6658402 |  | 12.7 | 0.3429299 | 55.64653 | 0.5547531 | 1.054957 | 0.06538925 | 1
3593 | 0.3355647 | 531.4214 | 0.9215287 | 5500 | 0.9511778 | 297.8692 | 1.359135 | 0.7927242 | 0.7311456 | 0.005274307 | 3.809493 | 0.2604677 | 0.02052001 | 0.2757675 | 1.093926 |  | 12.7 | 0.6892293 | 61.55048 | 0.3837609 | 0.8892571 | 0.102918 | 1
3594 | 0.01183475 | 376.1228 | 0.1198814 | 3977.094 | 0.9001432 | 294.9294 | 1.09286 | 0.5981336 | 0.6466421 | 0.009670089 | 3.974887 | 0.09358036 | 0.006300473 | 0.1295414 | 0.864092 |  | 12.7 | 0.3946003 | 56.50991 | 0.9062146 | 1.680137 | 0.1094347 | 1
3595 | 0.6956818 | 610.5658 | 0.5946782 | 4967.717 | 0.9679676 | 299.4046 | 1.437174 | 0.3517601 | 0.5449573 | 0.02005499 | 17.59804 | 0.890636 | 0.05982827 | 0.6294445 | 1.647694 |  | 12.7 | 0.8001909 | 64.00749 | 0.2645201 | 0.7795623 | 0.674537 | 1
3596 | 0.1067592 | 462.1863 | 0.7974801 | 5382.858 | 0.1873027 | 277.8713 | 0.3677911 | 0.631837 | 0.6603471 | 0.008764629 | 1.489882 | 0.7296715 | 0.04684821 | 0.8024658 | 2.073972 |  | 12.7 | 0.3991976 | 56.58561 | 0.8722158 | 1.564474 | 0.06917038 | 1
3597 | 0.5195521 | 571.443 | 0.1110196 | 3945.213 | 0.4822518 | 284.5002 | 0.6687933 | 0.1713312 | 0.4510277 | 0.03934176 | 15.03553 | 0.9488857 | 0.06831703 | 0.7664581 | 1.96393 |  | 12.7 | 0.2054025 | 53.09537 | 0.2692395 | 0.7839884 | 0.9428375 | 0
3598 | 0.5188911 | 571.3028 | 0.4345507 | 4684.64 | 0.9873804 | 302.4385 | 1.647024 | 0.5850313 | 0.6413539 | 0.01004397 | 9.45087 | 0.1676569 | 0.01376722 | 0.968947 | 3.249646 |  | 12.7 | 0.404955 | 56.68024 | 0.709735 | 1.242501 | 1.022493 | 1
3599 | 0.2933973 | 521.3754 | 0.5179312 | 4831.473 | 0.6825008 | 288.5812 | 0.7768607 | 0.005171484 | 0.2152452 | 0.2135099 | 86.47921 | 0.9179911 | 0.06322539 | 0.7325312 | 1.873338 |  | 12.7 | 0.8568304 | 65.63679 | 0.9851565 | 2.355161 | 1.307319 | 1
3600 | 0.6665414 | 603.6673 | 0.1944203 | 4196.795 | 0.791628 | 291.233 | 0.9167627 | 0.3595747 | 0.5484207 | 0.01956286 | 10.82647 | 0.5618551 | 0.03726916 | 0.6580007 | 1.704512 |  | 12.7 | 0.4093269 | 56.75197 | 0.7756951 | 1.347184 | 0.6104636 | 1
3601 | 0.008896933 | 367.0452 | 0.5746505 | 4931.759 | 0.147574 | 276.6214 | 0.3691288 | 0.09555233 | 0.3931204 | 0.0596019 | 8.07528 | 0.8477667 | 0.05556494 | 0.463441 | 1.366992 |  | 12.7 | 0.565935 | 59.32752 | 0.6762778 | 1.196675 | 0.3781109 | 1
3602 | 0.1145948 | 465.6931 | 0.5249105 | 4843.737 | 0.6349712 | 287.5621 | 0.7315294 | 0.6690172 | 0.6757303 | 0.007848889 | 2.673867 | 0.351639 | 0.02600111 | 0.9778343 | 3.465565 |  | 12.7 | 0.441436 | 57.27653 | 0.2110531 | 0.7280663 | 0.211402 | 1
3603 | 0.7432421 | 622.51 | 0.9061196 | 5500 | 0.02625502 | 269.61 | 0.1962229 | 0.6495814 | 0.6676461 | 0.008317521 | 1.015991 | 0.01568508 | -0.01119925 | 0.7371574 | 1.885077 |  | 12.7 | 0.7872489 | 63.68213 | 0.8896749 | 1.619636 | -0.01053892 | 1
3604 | 0.6161091 | 592.251 | 0.6141454 | 5003.098 | 0.5698422 | 286.2331 | 0.6678571 | 0.4295986 | 0.5783622 | 0.01578163 | 6.242251 | 0.9208407 | 0.06362574 | 0.774249 | 1.98637 |  | 12.7 | 0.5995472 | 59.90408 | 0.4126047 | 0.9158667 | 0.4127229 | 1
3605 | 0.6115409 | 591.242 | 0.800344 | 5389.995 | 0.7004782 | 288.9826 | 0.7743454 | 0.6280569 | 0.6588006 | 0.0088624 | 4.057433 | 0.6348648 | 0.04124009 | 0.1882284 | 0.9626402 |  | 12.7 | 0.4330882 | 57.14044 | 0.06823392 | 0.5554353 | 0.1506552 | 1
3606 | 0.8637174 | 660.0112 | 0.9791091 | 5500 | 0.4175675 | 283.2142 | 0.5227767 | 0.8823503 | 0.7807508 | 0.00369508 | 1.274945 | 0.4602282 | 0.03190297 | 0.3719089 | 1.231991 |  | 12.7 | 0.6012357 | 59.93349 | 0.5738127 | 1.07529 | 0.03561967 | 1
3607 | 0.4258189 | 551.496 | 0.2019022 | 4215.608 | 0.7413089 | 289.9385 | 0.8590532 | 0.1359516 | 0.4266058 | 0.04687471 | 22.20757 | 0.09057043 | 0.005917738 | 0.01929004 | 0.5700814 |  | 12.7 | 0.2895019 | 54.71502 | 0.9112515 | 1.700603 | 0.3040281 | 1
3608 | 0.4276869 | 551.8985 | 0.006234457 | 3500 | 0.4208721 | 283.2807 | 0.6637524 | 0.4183666 | 0.5736697 | 0.01632191 | 5.979107 | 0.329776 | 0.02474883 | 0.6540056 | 1.696346 |  | 12.7 | 0.1422425 | 51.63843 | 0.06553095 | 0.5508864 | 0.459628 | 1
3609 | 0.774891 | 631.1019 | 0.873927 | 5500 | 0.1184514 | 275.5535 | 0.3046788 | 0.5260671 | 0.6176599 | 0.01190481 | 2.289096 | 0.3899072 | 0.02812922 | 0.4837605 | 1.398217 |  | 12.7 | 0.04105946 | 47.90609 | 0.5572443 | 1.057584 | 0.1649845 | 1
3610 | 0.9534692 | 709.2147 | 0.4773568 | 4760.248 | 0.9773022 | 300.5776 | 1.506184 | 0.6793692 | 0.6800816 | 0.007607672 | 8.126577 | 0.6449496 | 0.04180614 | 0.2036736 | 0.9867318 |  | 12.7 | 0.703937 | 61.84204 | 0.9941883 | 2.702804 | 0.2523968 | 1
3611 | 0.6367356 | 596.8536 | 0.927203 | 5500 | 0.8001102 | 291.4682 | 0.9060602 | 0.5671095 | 0.6341425 | 0.01057723 | 5.720012 | 0.2710913 | 0.02120017 | 0.2819142 | 1.102817 |  | 12.7 | 0.3340933 | 55.49581 | 0.9891297 | 2.469904 | 0.2437643 | 1
3612 | 0.2710425 | 515.7835 | 0.6895764 | 5146.255 | 0.1169588 | 275.494 | 0.3275592 | 0.05114853 | 0.3424441 | 0.08573116 | 14.48425 | 0.5955777 | 0.03908025 | 0.6248943 | 1.638954 |  | 12.7 | 0.5330507 | 58.77662 | 0.8715876 | 1.562624 | 0.6661507 | 1
3613 | 0.8715035 | 663.083 | 0.5572733 | 4900.842 | 0.9137021 | 295.5703 | 1.156567 | 0.6144525 | 0.6532562 | 0.009221989 | 7.072342 | 0.3141405 | 0.0238329 | 0.2693288 | 1.084586 |  | 12.7 | 0.9504576 | 70.07773 | 0.6411804 | 1.152356 | 0.158659 | 1
3614 | 0.7001026 | 611.6368 | 0.7185882 | 5205.057 | 0.5220522 | 285.2847 | 0.6185158 | 0.9135902 | 0.8024941 | 0.003161434 | 1.195993 | 0.596593 | 0.0391353 | 0.03707646 | 0.6461087 |  | 12.7 | 0.465087 | 57.66175 | 0.9142577 | 1.713357 | 0.04134933 | 1
3615 | 0.3665365 | 538.4821 | 0.7448188 | 5260.791 | 0.8818738 | 294.1594 | 1.073334 | 0.6520534 | 0.6686687 | 0.008256729 | 4.772149 | 0.9973935 | 0.09266491 | 0.7033195 | 1.802991 |  | 12.7 | 0.812113 | 64.32019 | 0.08428944 | 0.5805832 | 0.2547073 | 1
3616 | 0.01048868 | 372.2409 | 0.4501481 | 4712.299 | 0.5224477 | 285.2925 | 0.6475893 | 0.6507298 | 0.668121 | 0.008289235 | 1.998197 | 0.1402331 | 0.01133527 | 0.07043412 | 0.742103 |  | 12.7 | 0.6435479 | 60.68788 | 0.6467802 | 1.159204 | 0.02330068 | 1
3617 | 0.7872266 | 634.6326 | 0.4263473 | 4670.023 | 0.706523 | 289.12 | 0.8074308 | 0.03809862 | 0.3216158 | 0.09954693 | 51.01003 | 0.5301128 | 0.03558662 | 0.1152653 | 0.8375822 |  | 12.7 | 0.1696211 | 52.30733 | 0.2731096 | 0.7876076 | 0.5929417 | 1
3618 | 0.5028241 | 567.8982 | 0.9138138 | 5500 | 0.142979 | 276.4631 | 0.3253603 | 0.5198224 | 0.6151492 | 0.01212117 | 2.239646 | 0.04154467 | -0.002393747 | 0.9290521 | 2.726479 |  | 12.7 | 0.2332199 | 53.65986 | 0.6340354 | 1.143729 | 0.1421015 | 1
3619 | 0.9225346 | 687.4868 | 0.792979 | 5371.761 | 0.922179 | 296.0103 | 1.204957 | 0.3223446 | 0.5316326 | 0.02206657 | 18.27977 | 0.9831476 | 0.07859528 | 0.8263161 | 2.157497 |  | 12.7 | 0.3283517 | 55.39726 | 0.1181877 | 0.6264188 | 1.07666 | 0
3620 | 0.3025769 | 523.6132 | 0.4403332 | 4694.913 | 0.1455633 | 276.5526 | 0.3855931 | 0.92967 | 0.8154295 | 0.002881275 | 0.5817342 | 0.689667 | 0.04439304 | 0.6534867 | 1.69529 |  | 12.7 | 0.04744378 | 48.27519 | 0.3702433 | 0.8768634 | 0.04599978 | 1
3621 | 0.6411467 | 597.8489 | 0.5883082 | 4956.237 | 0.2333044 | 279.1279 | 0.4314221 | 0.999428 | 0.9541278 | 0.001065319 | 0.2747726 | 0.5270513 | 0.03542505 | 0.5691388 | 1.537676 |  | 12.7 | 0.3317457 | 55.45557 | 0.9702835 | 2.101265 | 0.03542506 | 1
3622 | 0.2970719 | 522.275 | 0.1196832 | 3976.4 | 0.9868145 | 302.3047 | 1.518489 | 0.5484709 | 0.6266572 | 0.01116072 | 8.851217 | 0.1251602 | 0.009858994 | 0.9530131 | 2.986676 |  | 12.7 | 0.8557108 | 65.60038 | 0.877957 | 1.581785 | 0.6309464 | 1
3623 | 0.1092452 | 463.3184 | 0.8009004 | 5391.389 | 0.1006502 | 274.8061 | 0.2957496 | 0.2652448 | 0.5041125 | 0.02688262 | 3.683624 | 0.008459881 | -0.01615738 | 0.8689371 | 2.338064 |  | 12.7 | 0.2281588 | 53.55971 | 0.4798763 | 0.9795191 | 0.2951403 | 1
3624 | 0.4000853 | 545.9108 | 0.4917727 | 4785.563 | 0.1110951 | 275.2551 | 0.3489105 | 0.6238002 | 0.6570624 | 0.008973598 | 1.709237 | 0.4248472 | 0.03002033 | 0.6716139 | 1.73292 |  | 12.7 | 0.112094 | 50.80362 | 0.4195173 | 0.9222896 | 0.09697099 | 1
3625 | 0.5828364 | 584.9736 | 0.1746148 | 4144.741 | 0.9086017 | 295.321 | 1.117594 | 0.6172277 | 0.6543847 | 0.009147633 | 5.980382 | 0.7745675 | 0.04983345 | 0.5762326 | 1.550026 |  | 12.7 | 0.1952871 | 52.88062 | 0.8330353 | 1.462629 | 0.4178464 | 1
3626 | 0.7253276 | 617.8937 | 0.5904782 | 4960.143 | 0.7812727 | 290.9533 | 0.8877312 | 0.6125234 | 0.6524724 | 0.009273986 | 5.087 | 0.3884888 | 0.02805154 | 0.9072279 | 2.557191 |  | 12.7 | 0.4214926 | 56.95112 | 0.7569186 | 1.315003 | 0.4462257 | 1
3627 | 0.5471565 | 577.3116 | 0.3215897 | 4475.719 | 0.06101662 | 272.6961 | 0.3206666 | 0.6560595 | 0.6703292 | 0.008158959 | 1.510424 | 0.2494878 | 0.01980185 | 0.4049429 | 1.279897 |  | 12.7 | 0.02849299 | 47.02734 | 0.5578356 | 1.058209 | 0.08061869 | 1
3628 | 0.8766086 | 665.1678 | 0.3839442 | 4593.403 | 0.1969813 | 278.1497 | 0.4330096 | 0.236219 | 0.4889992 | 0.02996098 | 8.629484 | 0.8491781 | 0.05569121 | 0.3464596 | 1.195429 |  | 12.7 | 0.8269783 | 64.73009 | 0.9701787 | 2.099981 | 0.2955147 | 1
3629 | 0.7721362 | 630.3286 | 0.3162412 | 4465.235 | 0.6652688 | 288.2053 | 0.7760544 | 0.2732392 | 0.508125 | 0.02611987 | 12.77704 | 0.9607752 | 0.07095482 | 0.6628731 | 1.714574 |  | 12.7 | 0.8034675 | 64.09212 | 0.2608506 | 0.7761104 | 0.5793682 | 1
3630 | 0.5758239 | 583.4582 | 0.03564647 | 3537.475 | 0.9513416 | 297.8819 | 1.218799 | 0.5516296 | 0.6279253 | 0.01105965 | 7.864721 | 0.5837662 | 0.03844229 | 0.647587 | 1.683379 |  | 12.7 | 0.8800089 | 66.44381 | 0.9636877 | 2.02816 | 0.32694 | 1
3631 | 0.9054825 | 678.2856 | 0.1844582 | 4171.047 | 0.1027101 | 274.8972 | 0.3916213 | 0.689528 | 0.6843871 | 0.007376298 | 1.959374 | 0.2081699 | 0.01693146 | 0.6019797 | 1.596101 |  | 12.7 | 0.01234326 | 45.25149 | 0.1563793 | 0.6710808 | 0.1750088 | 1
3632 | 0.8077733 | 640.7913 | 0.9379889 | 5500 | 0.2897105 | 280.4937 | 0.4330296 | 0.6013623 | 0.647948 | 0.009579924 | 2.658253 | 0.09251106 | 0.006165562 | 0.8904185 | 2.451812 |  | 12.7 | 0.3560439 | 55.86831 | 0.7413871 | 1.28994 | 0.1557882 | 1
3633 | 0.7119175 | 614.5351 | 0.9241769 | 5500 | 0.9167507 | 295.7246 | 1.188805 | 0.4131531 | 0.5714795 | 0.01658038 | 12.113 | 0.06107824 | 0.001538513 | 0.2378101 | 1.038328 |  | 12.7 | 0.3031784 | 54.95858 | 0.2214084 | 0.7382801 | 0.4064874 | 1
3634 | 0.3223672 | 528.3379 | 0.7942549 | 5374.892 | 0.4483213 | 283.829 | 0.5528106 | 0.3629752 | 0.5499188 | 0.01935376 | 5.652667 | 0.4990499 | 0.03394999 | 0.5949831 | 1.583377 |  | 12.7 | 0.2791536 | 54.52787 | 0.4397743 | 0.941244 | 0.3647459 | 1
3635 | 0.2110212 | 499.4564 | 0.000612245 | 3500 | 0.8836247 | 294.2294 | 1.051177 | 0.3102233 | 0.5259921 | 0.02297773 | 12.06371 | 0.4674207 | 0.03228314 | 0.3646252 | 1.221505 |  | 12.7 | 0.9943275 | 77.37746 | 0.621991 | 1.129455 | 0.2557715 | 1
3636 | 0.230483 | 505.0018 | 0.7557254 | 5284.833 | 0.7057083 | 289.1014 | 0.7840887 | 0.4957689 | 0.6054527 | 0.01299431 | 5.145309 | 0.392344 | 0.02826249 | 0.4419243 | 1.33453 |  | 12.7 | 0.7066057 | 61.89578 | 0.787958 | 1.369478 | 0.1917188 | 1
3637 | 0.529161 | 573.4821 | 0.6499143 | 5069.562 | 0.4386467 | 283.6364 | 0.5648508 | 0.5866564 | 0.6420089 | 0.009996887 | 3.23831 | 0.5834357 | 0.03842451 | 0.8486078 | 2.245904 |  | 12.7 | 0.674196 | 61.25998 | 0.7872624 | 1.368183 | 0.1628745 | 1
3638 | 0.77733 | 631.791 | 0.361182 | 4551.289 | 0.8937004 | 294.6471 | 1.090714 | 0.2765151 | 0.5097524 | 0.02581671 | 17.79039 | 0.2657204 | 0.02085803 | 0.2931783 | 1.119056 |  | 12.7 | 0.6117432 | 60.11759 | 0.7288004 | 1.270535 | 0.4894055 | 1
3639 | 0.6547687 | 600.9502 | 0.9717544 | 5500 | 0.8103855 | 291.7614 | 0.9234057 | 0.790467 | 0.7300402 | 0.005316296 | 2.950124 | 0.504506 | 0.0342372 | 0.6449033 | 1.678013 |  | 12.7 | 0.9014687 | 67.30676 | 0.9996926 | 3.856817 | 0.0746268 | 1
3640 | 0.4167479 | 549.5364 | 0.9930342 | 5500 | 0.07672212 | 273.6301 | 0.2647953 | 0.03664855 | 0.3189969 | 0.1014348 | 14.76025 | 0.9186909 | 0.06332272 | 0.6158904 | 1.621891 |  | 12.7 | 0.6829827 | 61.4289 | 0.5004568 | 0.9996583 | 0.639671 | 1
3641 | 0.3970559 | 545.2476 | 0.6094984 | 4994.608 | 0.5117258 | 285.0811 | 0.6228099 | 0.3394107 | 0.5394214 | 0.02086744 | 7.086282 | 0.05011858 | -0.0005178037 | 0.226703 | 1.021748 |  | 12.7 | 0.903757 | 67.4073 | 0.2308091 | 0.7474376 | 0.1489091 | 1
3642 | 0.6002558 | 588.7638 | 0.9682337 | 5500 | 0.005341415 | 264.7842 | 0.1352941 | 0.557376 | 0.6302325 | 0.01087811 | 0.8665095 | 0.2593491 | 0.02044758 | 0.1526148 | 0.9044894 |  | 12.7 | 0.6602832 | 60.99717 | 0.2905744 | 0.8038387 | 0.02066304 | 1
3643 | 0.1100343 | 463.6738 | 0.1178231 | 3969.842 | 0.1452865 | 276.543 | 0.4465104 | 0.95715 | 0.8423966 | 0.002374491 | 0.4916031 | 0.7162971 | 0.0460094 | 0.4463092 | 1.3411 |  | 12.7 | 0.07330216 | 49.47427 | 0.6858531 | 1.209396 | 0.0462792 | 1
3644 | 0.8024972 | 639.1736 | 0.9642711 | 5500 | 0.480728 | 284.4702 | 0.5695783 | 0.8443304 | 0.7580557 | 0.004348394 | 1.583074 | 0.1613002 | 0.01322831 | 0.1874749 | 0.96145 |  | 12.7 | 0.9987489 | 81.76438 | 0.827746 | 1.450604 | 0.01332679 | 1
3645 | 0.3852999 | 542.6606 | 0.5476625 | 4883.83 | 0.5001678 | 284.8533 | 0.6208233 | 0.9650476 | 0.8520534 | 0.00221557 | 0.7464173 | 0.936133 | 0.06598507 | 0.5240463 | 1.46213 |  | 12.7 | 0.02683563 | 46.88993 | 0.1831536 | 0.6997376 | 0.07315767 | 1
3646 | 0.8028402 | 639.2779 | 0.500129 | 4800.226 | 0.0513516 | 272.0234 | 0.2827054 | 0.3049035 | 0.5234857 | 0.0233946 | 4.228043 | 0.06177261 | 0.001658697 | 0.1703373 | 0.9339504 |  | 12.7 | 0.6910933 | 61.58701 | 0.6091433 | 1.114577 | 0.08811202 | 1
3647 | 0.9525756 | 708.4451 | 0.6234265 | 5020.145 | 0.1957969 | 278.1161 | 0.3997418 | 0.3966879 | 0.5645064 | 0.01743085 | 4.936332 | 0.04652404 | -0.001270207 | 0.7298842 | 1.8667 |  | 12.7 | 0.2499185 | 53.98337 | 0.7610152 | 1.321838 | 0.3515599 | 1
3648 | 0.4982104 | 566.9209 | 0.887497 | 5500 | 0.2408586 | 279.3201 | 0.3987839 | 0.03157698 | 0.3091963 | 0.1088228 | 24.60255 | 0.7587091 | 0.04874528 | 0.7474803 | 1.911933 |  | 12.7 | 0.2178175 | 53.35168 | 0.1683942 | 0.6841527 | 1.096293 | 0
3649 | 0.4056408 | 547.1237 | 0.1473254 | 4066.419 | 0.04503183 | 271.5268 | 0.3336843 | 0.6646328 | 0.6738974 | 0.007952769 | 1.45191 | 0.7354419 | 0.04721647 | 0.6882425 | 1.76894 |  | 12.7 | 0.6128089 | 60.13637 | 0.4740637 | 0.9738979 | 0.05646871 | 1
3650 | 0.2682835 | 515.0779 | 0.08609214 | 3844.347 | 0.2912925 | 280.53 | 0.5580923 | 0.2427101 | 0.4924596 | 0.02922642 | 8.401458 | 0.7063092 | 0.04539532 | 0.9293394 | 2.729038 |  | 12.7 | 0.7931968 | 63.82995 | 0.7266445 | 1.267286 | 0.6150648 | 1
3651 | 0.9335658 | 694.2939 | 0.1861153 | 4175.388 | 0.9518535 | 297.9219 | 1.265454 | 0.8872014 | 0.7839031 | 0.00361246 | 3.173896 | 0.5253754 | 0.03533664 | 0.2788804 | 1.098432 |  | 12.7 | 0.2349766 | 53.69439 | 0.6200022 | 1.127129 | 0.1455975 | 1
3652 | 0.3832483 | 542.2068 | 0.05788106 | 3699.031 | 0.782148 | 290.9766 | 0.9159542 | 0.2519511 | 0.4973029 | 0.02822842 | 14.01927 | 0.1588146 | 0.01301383 | 0.4796141 | 1.391796 |  | 12.7 | 0.007127029 | 44.22425 | 0.562155 | 1.062789 | 0.7735699 | 1
3653 | 0.6270839 | 594.6898 | 0.8038681 | 5398.864 | 0.2048972 | 278.3714 | 0.3797243 | 0.8405524 | 0.7559585 | 0.004414307 | 0.9968306 | 0.04977264 | -0.0005883038 | 0.7060342 | 1.809275 |  | 12.7 | 0.9115224 | 67.7634 | 0.9802866 | 2.251152 | -0.0004140322 | 1
3654 | 0.2511939 | 510.6227 | 0.7418897 | 5254.427 | 0.9483954 | 297.6578 | 1.323953 | 0.484643 | 0.6009482 | 0.01342106 | 9.073174 | 0.04234532 | -0.002206001 | 0.6857826 | 1.763514 |  | 12.7 | 0.586161 | 59.67253 | 0.9401563 | 1.845671 | 0.4748321 | 1
3655 | 0.1627889 | 484.2314 | 0.4086417 | 4638.272 | 0.570374 | 286.2438 | 0.6882231 | 0.3128111 | 0.5272044 | 0.02277878 | 7.591238 | 0.4823762 | 0.03307199 | 0.1686625 | 0.9312146 |  | 12.7 | 0.2075128 | 53.13948 | 0.3282744 | 0.8384904 | 0.3019222 | 1
3656 | 0.4124704 | 548.609 | 0.433377 | 4682.552 | 0.025337 | 269.4898 | 0.2480275 | 0.6765807 | 0.6789061 | 0.007672096 | 1.043943 | 0.00588342 | -0.01890027 | 0.3441568 | 1.192129 |  | 12.7 | 0.9400918 | 69.34389 | 0.5402963 | 1.039881 | -0.01879309 | 1
3657 | 0.6810999 | 607.0806 | 0.6079862 | 4991.852 | 0.006621321 | 265.3794 | 0.1697872 | 0.004710114 | 0.2113894 | 0.219498 | 22.62465 | 0.958348 | 0.0703684 | 0.06362701 | 0.7250796 |  | 12.7 | 0.9697954 | 71.89871 | 0.8135304 | 1.419865 | 0.3183949 | 1
3658 | 0.440347 | 554.6174 | 0.3848947 | 4595.145 | 0.5338773 | 285.5183 | 0.6630129 | 0.1276568 | 0.4203184 | 0.04903729 | 18.03192 | 0.4547787 | 0.03161447 | 0.1275938 | 0.8605526 |  | 12.7 | 0.3741176 | 56.17074 | 0.7721966 | 1.341017 | 0.4205067 | 1
3659 | 0.2521181 | 510.8676 | 0.1850149 | 4172.508 | 0.6269717 | 287.3954 | 0.7575155 | 0.1843371 | 0.4592277 | 0.03709431 | 14.35513 | 0.5390896 | 0.03606095 | 0.9081198 | 2.563295 |  | 12.7 | 0.03657328 | 47.61977 | 0.1283025 | 0.6388028 | 1.33655 | 0
3660 | 0.344632 | 533.5123 | 0.5553637 | 4897.457 | 0.4553345 | 283.9682 | 0.5876459 | 0.9599981 | 0.8457407 | 0.002318207 | 0.7267957 | 0.3109675 | 0.0236447 | 0.7939692 | 2.046455 |  | 12.7 | 0.2515319 | 54.01411 | 0.8356424 | 1.468683 | 0.02488052 | 1
3661 | 0.9664354 | 722.0032 | 0.3257245 | 4483.775 | 0.2052129 | 278.3801 | 0.4476787 | 0.08852756 | 0.3863834 | 0.0625531 | 20.21875 | 0.6892362 | 0.04436742 | 0.7266003 | 1.858542 |  | 12.7 | 0.325156 | 55.34218 | 0.3168187 | 0.8279987 | 0.9559748 | 0
3662 | 0.4466329 | 555.9624 | 0.7051035 | 5177.395 | 0.1224157 | 275.7089 | 0.3301539 | 0.2368084 | 0.4893155 | 0.02989308 | 5.48697 | 0.2577808 | 0.02034575 | 0.4399513 | 1.331581 |  | 12.7 | 0.971997 | 72.16715 | 0.3329786 | 0.8427934 | 0.1155847 | 1
3663 | 0.8625698 | 659.5687 | 0.6507214 | 5071.088 | 0.03796782 | 270.9003 | 0.2436747 | 0.03214307 | 0.3103449 | 0.1079298 | 17.3465 | 0.3880141 | 0.02802553 | 0.8184591 | 2.128864 |  | 12.7 | 0.7704524 | 63.27891 | 0.4921388 | 0.9914722 | 0.8483992 | 1
3664 | 0.8250853 | 646.3008 | 0.6519413 | 5073.397 | 0.7113173 | 289.2299 | 0.7979528 | 0.6211448 | 0.6559797 | 0.009043564 | 4.663925 | 0.6544793 | 0.04234629 | 0.8968892 | 2.490366 |  | 12.7 | 0.380847 | 56.28254 | 0.04777978 | 0.5178457 | 0.4183179 | 1
3665 | 0.6590159 | 601.9263 | 0.8220205 | 5446.165 | 0.4619379 | 284.099 | 0.5585764 | 0.2686515 | 0.5058296 | 0.02655352 | 8.927873 | 0.6169828 | 0.04024889 | 0.4860537 | 1.40178 |  | 12.7 | 0.674981 | 61.27497 | 0.8152901 | 1.423553 | 0.3810863 | 1
3666 | 0.1132756 | 465.115 | 0.5253137 | 4844.446 | 0.4907876 | 284.6685 | 0.6163709 | 0.4038016 | 0.5675299 | 0.01705686 | 4.889916 | 0.8336476 | 0.05434228 | 0.1306075 | 0.8660199 |  | 12.7 | 0.4368059 | 57.20106 | 0.2536514 | 0.7693098 | 0.1799383 | 1
3667 | 0.9845054 | 749.5843 | 0.314843 | 4462.482 | 0.3656002 | 282.1499 | 0.5567242 | 0.9640277 | 0.8507347 | 0.002236629 | 0.9333714 | 0.8039271 | 0.05197038 | 0.9173378 | 2.630059 |  | 12.7 | 0.3982507 | 56.57003 | 0.1437114 | 0.6568529 | 0.0553818 | 1
3668 | 0.9343992 | 694.8427 | 0.8794552 | 5500 | 0.7394965 | 289.8945 | 0.8178403 | 0.433663 | 0.5800519 | 0.01559149 | 8.860183 | 0.8835278 | 0.05904898 | 0.8387492 | 2.205386 |  | 12.7 | 0.6990886 | 61.74507 | 0.7022998 | 1.23197 | 0.5827189 | 1
3669 | 0.7562734 | 625.9739 | 0.4746907 | 4755.561 | 0.3928048 | 282.712 | 0.5539725 | 0.6831211 | 0.6816675 | 0.007521616 | 2.608288 | 0.5735142 | 0.03789189 | 0.3202597 | 1.157912 |  | 12.7 | 0.111905 | 50.79796 | 0.7474203 | 1.299522 | 0.1446364 | 1
3670 | 0.4349537 | 553.4609 | 0.09437884 | 3880.016 | 0.6008142 | 286.8579 | 0.7531114 | 0.8046997 | 0.737097 | 0.005053872 | 2.106543 | 0.09103849 | 0.005977868 | 0.1346561 | 0.8732823 |  | 12.7 | 0.3186476 | 55.22949 | 0.6790294 | 1.200301 | 0.03916557 | 1
3671 | 0.06765482 | 441.1003 | 0.4722149 | 4751.208 | 0.2725416 | 280.0936 | 0.4736889 | 0.6400372 | 0.6637116 | 0.008555623 | 1.787649 | 0.8089472 | 0.05235449 | 0.1421307 | 0.8864596 |  | 12.7 | 0.4039954 | 56.66448 | 0.5059143 | 1.005066 | 0.06909115 | 1
3672 | 0.02141824 | 396.1621 | 0.2555244 | 4339.956 | 0.2340422 | 279.1468 | 0.4794663 | 0.5959593 | 0.6457633 | 0.009731241 | 1.848414 | 0.087631 | 0.005534744 | 0.6102049 | 1.611269 |  | 12.7 | 0.3299148 | 55.42414 | 0.8934592 | 1.632677 | 0.04773062 | 1
3673 | 0.1887388 | 492.7242 | 0.8410276 | 5499.083 | 0.1562213 | 276.9105 | 0.3360492 | 0.4036277 | 0.5674563 | 0.01706587 | 2.82576 | 0.1811443 | 0.01486873 | 0.6008918 | 1.594112 |  | 12.7 | 0.3955636 | 56.52578 | 0.05298823 | 0.528205 | 0.1179201 | 1
3674 | 0.1405522 | 476.2224 | 0.5393826 | 4869.215 | 0.9833739 | 301.5841 | 1.604833 | 0.06964896 | 0.3662635 | 0.0722655 | 55.22946 | 0.9600705 | 0.0707816 | 0.1576915 | 0.91305 |  | 12.7 | 0.6580118 | 60.95477 | 0.9232928 | 1.754466 | 0.615003 | 1
3675 | 0.8881827 | 670.1298 | 0.8976466 | 5500 | 0.06974063 | 273.2351 | 0.2572116 | 0.6954069 | 0.6868961 | 0.007244725 | 1.248738 | 0.6397577 | 0.04151404 | 0.01869017 | 0.5668252 |  | 12.7 | 0.2596605 | 54.16766 | 0.931215 | 1.79458 | 0.0460796 | 1
3676 | 0.3178998 | 527.2825 | 0.06898813 | 3761.641 | 0.964886 | 299.08 | 1.298218 | 0.982401 | 0.8797559 | 0.001816268 | 1.243286 | 0.1350832 | 0.01084373 | 0.6432501 | 1.674722 |  | 12.7 | 0.4384123 | 57.22725 | 0.5235343 | 1.022738 | 0.01874155 | 1
3677 | 0.5308048 | 573.8313 | 0.01094221 | 3500 | 0.5632237 | 286.1009 | 0.7497213 | 0.3444953 | 0.5417103 | 0.0205276 | 8.831251 | 0.7609564 | 0.04889703 | 0.3058858 | 1.137312 |  | 12.7 | 0.9295823 | 68.7018 | 0.8064884 | 1.405407 | 0.2477366 | 1
3678 | 0.5764025 | 583.583 | 0.3701216 | 4567.928 | 0.868806 | 293.6592 | 1.035617 | 0.1565548 | 0.441245 | 0.04220181 | 25.50543 | 0.3362734 | 0.02512424 | 0.4868764 | 1.40306 |  | 12.7 | 0.2299352 | 53.59498 | 0.6895832 | 1.214433 | 0.8063132 | 1
3679 | 0.6973879 | 610.9783 | 0.421519 | 4661.394 | 0.6320889 | 287.5019 | 0.7376816 | 0.5051656 | 0.6092465 | 0.01264544 | 5.699393 | 0.9180603 | 0.06323498 | 0.2307321 | 1.027783 |  | 12.7 | 0.3354573 | 55.51915 | 0.8255181 | 1.445639 | 0.2606824 | 1
3680 | 0.9046144 | 677.8515 | 0.2632065 | 4356.556 | 0.02819902 | 269.8535 | 0.2793308 | 0.6939133 | 0.6862574 | 0.007277994 | 1.37805 | 0.4517992 | 0.03145654 | 0.8007539 | 2.068342 |  | 12.7 | 0.738769 | 62.56694 | 0.3457487 | 0.8544656 | 0.03688822 | 1
3681 | 0.7960968 | 637.2457 | 0.1331821 | 4021.968 | 0.4486872 | 283.8362 | 0.6419934 | 0.8961655 | 0.7899234 | 0.003459769 | 1.415418 | 0.5546945 | 0.03688816 | 0.3213208 | 1.159431 |  | 12.7 | 0.8616803 | 65.79699 | 0.9931043 | 2.638849 | 0.03868474 | 1
3682 | 0.4023146 | 546.398 | 0.877678 | 5500 | 0.6068032 | 286.98 | 0.6745124 | 0.09273963 | 0.3904642 | 0.06074846 | 22.38898 | 0.05729379 | 0.0008640075 | 0.2108367 | 0.9977277 |  | 12.7 | 0.03716625 | 47.6591 | 0.5736342 | 1.075097 | 0.6003489 | 1
3683 | 0.4912912 | 565.4552 | 0.8312304 | 5471.327 | 0.2662424 | 279.9436 | 0.418568 | 0.6908475 | 0.684949 | 0.007346622 | 1.738809 | 0.6102149 | 0.03987746 | 0.2331873 | 1.031448 |  | 12.7 | 0.7604957 | 63.04886 | 0.8764044 | 1.57703 | 0.0467549 | 1
3684 | 0.8398024 | 651.2631 | 0.6788607 | 5125.161 | 0.2639988 | 279.8898 | 0.4407248 | 0.7888519 | 0.7292523 | 0.00534643 | 1.534574 | 0.8285294 | 0.05391577 | 0.07115198 | 0.7438453 |  | 12.7 | 0.8013404 | 64.03708 | 0.7255935 | 1.265709 | 0.0562516 | 1
3685 | 0.6365343 | 596.8083 | 0.6013854 | 4979.854 | 0.03146093 | 270.2324 | 0.2388422 | 0.5485737 | 0.6266984 | 0.01115741 | 1.590411 | 0.4815949 | 0.03303083 | 0.1766837 | 0.9442354 |  | 12.7 | 0.6105118 | 60.09592 | 0.7286679 | 1.270334 | 0.04020434 | 1
3686 | 0.208063 | 498.5879 | 0.9797209 | 5500 | 0.3513111 | 281.8492 | 0.4758506 | 0.7759049 | 0.7230227 | 0.005590772 | 1.326429 | 0.7896416 | 0.05090874 | 0.388505 | 1.255976 |  | 12.7 | 0.9949055 | 77.70354 | 0.7803808 | 1.355574 | 0.05098804 | 1
3687 | 0.1407717 | 476.3054 | 0.5204866 | 4835.962 | 0.9984725 | 308.1325 | 2.249186 | 0.7400219 | 0.7064448 | 0.00629679 | 6.745749 | 0.02532297 | -0.00704382 | 0.1341543 | 0.8723871 |  | 12.7 | 0.8709733 | 66.11618 | 0.8300272 | 1.455748 | 0.1212419 | 1
3688 | 0.8766601 | 665.1891 | 0.1744922 | 4144.407 | 0.8688035 | 293.6591 | 1.032257 | 0.5203902 | 0.6153775 | 0.01210133 | 8.309331 | 0.4399466 | 0.0308268 | 0.7717318 | 1.979045 |  | 12.7 | 0.5497179 | 59.05448 | 0.5453794 | 1.04515 | 0.5286002 | 1
3689 | 0.8533695 | 656.1091 | 0.9965716 | 5500 | 0.2903714 | 280.5089 | 0.4334892 | 0.8091747 | 0.7393609 | 0.004972459 | 1.414248 | 0.7133644 | 0.04582805 | 0.981119 | 3.569012 |  | 12.7 | 0.5492184 | 59.04612 | 0.3722193 | 0.8786729 | 0.06646071 | 1
3690 | 0.5813032 | 584.6418 | 0.07121784 | 3773.253 | 0.07547688 | 273.5617 | 0.4004911 | 0.8746228 | 0.7758666 | 0.003826839 | 0.8960307 | 0.3091491 | 0.02353646 | 0.9829194 | 3.633915 |  | 12.7 | 0.905196 | 67.4715 | 0.4768395 | 0.9765789 | 0.02369123 | 1
3691 | 0.5201686 | 571.5737 | 0.03131164 | 3500 | 0.02510505 | 269.4588 | 0.3521821 | 0.1048419 | 0.401539 | 0.05610898 | 11.29463 | 0.7651347 | 0.04918127 | 0.375367 | 1.236977 |  | 12.7 | 0.3883058 | 56.40602 | 0.4925478 | 0.9918732 | 0.4741643 | 1
3692 | 0.8593435 | 658.3382 | 0.8353493 | 5482.865 | 0.2356349 | 279.1875 | 0.3962162 | 0.56625 | 0.6337971 | 0.01060347 | 2.765855 | 0.9014733 | 0.06108983 | 0.3582975 | 1.212411 |  | 12.7 | 0.6215608 | 60.29143 | 0.3078004 | 0.8197203 | 0.1106239 | 1
3693 | 0.4141835 | 548.9807 | 0.1874816 | 4178.95 | 0.2191939 | 278.7591 | 0.48257 | 0.54109 | 0.6236941 | 0.01140049 | 3.020236 | 0.8240381 | 0.05354814 | 0.5712763 | 1.541382 |  | 12.7 | 0.2987559 | 54.88026 | 0.7365785 | 1.282436 | 0.1816821 | 1
3694 | 0.7841666 | 633.746 | 0.311901 | 4456.672 | 0.4966662 | 284.7843 | 0.6448071 | 0.4918089 | 0.6038511 | 0.01314446 | 5.371404 | 0.6427981 | 0.04168491 | 0.4517314 | 1.349255 |  | 12.7 | 0.812857 | 64.34015 | 0.09155816 | 0.5911092 | 0.1922288 | 1
3695 | 0.4825788 | 563.6088 | 0.08848346 | 3854.893 | 0.2778726 | 280.2191 | 0.5487683 | 0.8868063 | 0.7836436 | 0.00361919 | 1.119382 | 0.5430916 | 0.03627273 | 0.4909534 | 1.409421 |  | 12.7 | 0.5759819 | 59.49822 | 0.6045331 | 1.10932 | 0.03869194 | 1
3696 | 0.5920809 | 586.9801 | 0.5945044 | 4967.403 | 0.2463665 | 279.4583 | 0.4397625 | 0.103635 | 0.400474 | 0.05653931 | 14.5946 | 0.8997348 | 0.06088088 | 0.8268225 | 2.159383 |  | 12.7 | 0.738286 | 62.55651 | 0.1764809 | 0.6927508 | 0.8081741 | 0
3697 | 0.9248765 | 688.8667 | 0.9134436 | 5500 | 0.1316376 | 276.0571 | 0.3159789 | 0.4671907 | 0.5938482 | 0.01412232 | 3.073969 | 0.3954223 | 0.02843051 | 0.7325405 | 1.873361 |  | 12.7 | 0.2764554 | 54.47864 | 0.9881447 | 2.437888 | 0.1981573 | 1
3698 | 0.9581208 | 713.4245 | 0.4318243 | 4679.788 | 0.8686128 | 293.6521 | 1.036104 | 0.4591531 | 0.5905616 | 0.01445924 | 10.68801 | 0.5237506 | 0.03525095 | 0.8020737 | 2.072678 |  | 12.7 | 0.2897727 | 54.71989 | 0.7251722 | 1.265079 | 0.7757133 | 1
3699 | 0.7137134 | 614.9805 | 0.8850424 | 5500 | 0.2078858 | 278.4537 | 0.3750836 | 0.8850077 | 0.7824689 | 0.003649818 | 0.8419003 | 0.6677963 | 0.04311056 | 0.361285 | 1.216703 |  | 12.7 | 0.2044971 | 53.07638 | 0.5971568 | 1.100994 | 0.04529443 | 1
3700 | 0.3419116 | 532.8872 | 0.7727198 | 5323.484 | 0.6559646 | 288.0056 | 0.7297353 | 0.1650585 | 0.4469399 | 0.04051251 | 15.75397 | 0.8280606 | 0.05387711 | 0.5695645 | 1.538413 |  | 12.7 | 0.8059079 | 64.15579 | 0.09419104 | 0.5948132 | 0.5872755 | 1
3701 | 0.934977 | 695.2263 | 0.2058953 | 4225.477 | 0.7642196 | 290.5087 | 0.8836706 | 0.1709036 | 0.4507519 | 0.03941966 | 24.21751 | 0.1789739 | 0.01469506 | 0.6509403 | 1.69013 |  | 12.7 | 0.5681529 | 59.36509 | 0.5462209 | 1.046026 | 0.8566443 | 1
3702 | 0.198697 | 495.7889 | 0.3261544 | 4484.61 | 0.4790949 | 284.4379 | 0.630822 | 0.3096175 | 0.5257077 | 0.02302466 | 7.201069 | 0.8800053 | 0.05867527 | 0.5154246 | 1.4482 |  | 12.7 | 0.7909129 | 63.77286 | 0.2696099 | 0.7843352 | 0.306526 | 1
3703 | 0.1921334 | 493.7798 | 0.3481278 | 4526.734 | 0.507584 | 284.9994 | 0.6481035 | 0.2863724 | 0.5145936 | 0.02493552 | 7.979876 | 0.06458396 | 0.002134783 | 0.650544 | 1.68933 |  | 12.7 | 0.8589549 | 65.70645 | 0.8996477 | 1.654983 | 0.3135311 | 1
3704 | 0.427743 | 551.9106 | 0.9685441 | 5500 | 0.004635123 | 264.3989 | 0.1312603 | 0.8023511 | 0.7359179 | 0.005096802 | 0.3692326 | 0.4903018 | 0.03348945 | 0.1226855 | 0.8515286 |  | 12.7 | 0.7150925 | 62.06856 | 0.1430361 | 0.65608 | 0.03348945 | 1
3705 | 0.5938973 | 587.3757 | 0.9731731 | 5500 | 0.06850712 | 273.1622 | 0.2558333 | 0.9247524 | 0.8113088 | 0.002967717 | 0.4459597 | 0.2601776 | 0.02050124 | 0.437448 | 1.327845 |  | 12.7 | 0.1634704 | 52.16288 | 0.4069738 | 0.9106496 | 0.0205396 | 1
3706 | 0.93157 | 693.0011 | 0.8174308 | 5433.932 | 0.2514859 | 279.5852 | 0.4107177 | 0.5570778 | 0.6301128 | 0.01088746 | 3.098873 | 0.1837498 | 0.0150755 | 0.7746078 | 1.98742 |  | 12.7 | 0.04576441 | 48.18191 | 0.2783555 | 0.7924994 | 0.318986 | 1
3707 | 0.0569903 | 433.7434 | 0.5094072 | 4816.508 | 0.6570932 | 288.0297 | 0.7530171 | 0.1566057 | 0.4412796 | 0.04219133 | 13.78037 | 0.5649786 | 0.03743569 | 0.5689281 | 1.537311 |  | 12.7 | 0.5233671 | 58.61625 | 0.753559 | 1.30947 | 0.6100566 | 1
3708 | 0.6162016 | 592.2714 | 0.1054657 | 3924.294 | 0.1946917 | 278.0846 | 0.4875437 | 0.07215202 | 0.3691312 | 0.07079403 | 20.44236 | 0.08726576 | 0.005486488 | 0.1114005 | 0.8301595 |  | 12.7 | 0.8022199 | 64.05979 | 0.6821667 | 1.204464 | 0.3533656 | 1
3709 | 0.8565462 | 657.2866 | 0.8124744 | 5420.936 | 0.1922974 | 278.016 | 0.3689268 | 0.4785192 | 0.5984621 | 0.01366256 | 3.313042 | 0.9351672 | 0.06582386 | 0.03296287 | 0.6310627 |  | 12.7 | 0.5493393 | 59.04814 | 0.3108673 | 0.8225378 | 0.1063937 | 1
3710 | 0.5776586 | 583.8542 | 0.1238927 | 3990.978 | 0.548688 | 285.8117 | 0.7099369 | 0.1875919 | 0.4612261 | 0.03656634 | 15.15673 | 0.03685147 | -0.003557514 | 0.3406907 | 1.187164 |  | 12.7 | 0.5973203 | 59.86536 | 0.277533 | 0.7917334 | 0.4627722 | 1
3711 | 0.5294017 | 573.5332 | 0.5612698 | 4907.933 | 0.3310439 | 281.4149 | 0.5017884 | 0.2773365 | 0.510159 | 0.02574152 | 7.408212 | 0.06915171 | 0.002875089 | 0.3242423 | 1.163614 |  | 12.7 | 0.4068378 | 56.71114 | 0.7833334 | 1.360942 | 0.2964033 | 1
3712 | 0.01627944 | 386.6828 | 0.7181776 | 5204.205 | 0.506034 | 284.9689 | 0.6061848 | 0.9477007 | 0.832189 | 0.002554886 | 0.5988686 | 0.1641649 | 0.01347284 | 0.9009886 | 2.516038 |  | 12.7 | 0.2541701 | 54.06418 | 0.7421735 | 1.291178 | 0.01386598 | 1
3713 | 0.5915409 | 586.8626 | 0.08417425 | 3835.729 | 0.9280429 | 296.3364 | 1.158806 | 0.3505209 | 0.5444054 | 0.02013456 | 13.6927 | 0.6122586 | 0.03998942 | 0.8194325 | 2.132348 |  | 12.7 | 0.7861219 | 63.65443 | 0.07441096 | 0.565462 | 0.7309043 | 0
3714 | 0.2219456 | 502.6035 | 0.9202054 | 5500 | 0.1149393 | 275.4127 | 0.3015866 | 0.4700133 | 0.5949997 | 0.01400615 | 2.123031 | 0.3358425 | 0.02509943 | 0.2588477 | 1.069312 |  | 12.7 | 0.6543002 | 60.88578 | 0.9850662 | 2.352933 | 0.04532016 | 1
3715 | 0.8592132 | 658.2889 | 0.08734398 | 3849.895 | 0.9019213 | 295.0097 | 1.093637 | 0.9804754 | 0.8759837 | 0.001866089 | 1.343452 | 0.485604 | 0.03324204 | 0.6536745 | 1.695672 |  | 12.7 | 0.8153841 | 64.40838 | 0.7825628 | 1.359535 | 0.0359145 | 1
3716 | 0.1192027 | 467.676 | 0.6910597 | 5149.199 | 0.5496755 | 285.8313 | 0.6435449 | 0.8160543 | 0.7428872 | 0.004848254 | 1.459181 | 0.8443725 | 0.05526443 | 0.08714464 | 0.7804962 |  | 12.7 | 0.8463951 | 65.30533 | 0.2147662 | 0.731745 | 0.05676891 | 1
3717 | 0.6342723 | 596.2996 | 0.5796487 | 4940.696 | 0.4064916 | 282.9905 | 0.5507727 | 0.6130961 | 0.652705 | 0.009258523 | 3.040736 | 0.1136017 | 0.008640517 | 0.8424843 | 2.220453 |  | 12.7 | 0.7049288 | 61.86198 | 0.240963 | 0.7572208 | 0.1108314 | 1
3718 | 0.03258349 | 411.4726 | 0.3360864 | 4503.782 | 0.1997073 | 278.2266 | 0.4421136 | 0.9191419 | 0.8067918 | 0.003065453 | 0.55766 | 0.7568307 | 0.04861903 | 0.6788583 | 1.748425 |  | 12.7 | 0.9756454 | 72.65608 | 0.02327996 | 0.4558223 | 0.04861905 | 1
3719 | 0.4885189 | 564.8678 | 0.1137989 | 3955.401 | 0.5847341 | 286.5322 | 0.7373269 | 0.6742786 | 0.6779375 | 0.007725588 | 3.217648 | 0.4229213 | 0.02991706 | 0.5794043 | 1.555594 |  | 12.7 | 0.6673243 | 61.12949 | 0.1186073 | 0.6269421 | 0.1157378 | 1
3720 | 0.3798087 | 541.4444 | 0.8564158 | 5500 | 0.8141752 | 291.872 | 0.9300248 | 0.1570012 | 0.4415486 | 0.04211 | 21.20477 | 0.632523 | 0.0411094 | 0.9688641 | 3.247947 |  | 12.7 | 0.4451967 | 57.3378 | 0.9366014 | 1.824517 | 1.622288 | 1
3721 | 0.7643694 | 628.1762 | 0.802575 | 5395.598 | 0.3554044 | 281.9357 | 0.4854512 | 0.7727808 | 0.7215413 | 0.005650502 | 1.723115 | 0.5928941 | 0.03893492 | 0.2660161 | 1.079768 |  | 12.7 | 0.5902176 | 59.74241 | 0.6515148 | 1.165057 | 0.05067014 | 1
3722 | 0.4888154 | 564.9307 | 0.959541 | 5500 | 0.6235384 | 287.3242 | 0.6901773 | 0.9193163 | 0.8069295 | 0.003062428 | 1.194048 | 0.9705058 | 0.07365388 | 0.7745925 | 1.987375 |  | 12.7 | 0.3832429 | 56.32225 | 0.02321858 | 0.4556217 | 0.08276399 | 1
3723 | 0.9020667 | 676.5938 | 0.5736115 | 4929.903 | 0.2885529 | 280.4671 | 0.4714868 | 0.2717366 | 0.5073753 | 0.02626072 | 8.377302 | 0.9491384 | 0.06836769 | 0.6036031 | 1.599077 |  | 12.7 | 0.3444285 | 55.67199 | 0.272837 | 0.787353 | 0.5180854 | 1
3724 | 0.3585464 | 536.6817 | 0.8690494 | 5500 | 0.7413323 | 289.939 | 0.8202264 | 0.1508568 | 0.4373225 | 0.04340617 | 19.10742 | 0.9118494 | 0.06239686 | 0.5574231 | 1.517574 |  | 12.7 | 0.8537168 | 65.53606 | 0.4632886 | 0.963548 | 0.6338689 | 1
3725 | 0.5350371 | 574.7308 | 0.419229 | 4657.294 | 0.9903275 | 303.2331 | 1.709855 | 0.628661 | 0.6590476 | 0.008846712 | 8.693718 | 0.03524081 | -0.003984862 | 0.4159715 | 1.296058 |  | 12.7 | 0.4961352 | 58.16852 | 0.7172237 | 1.253329 | 0.3542147 | 1
3726 | 0.8457127 | 653.3394 | 0.05191663 | 3661.417 | 0.1176445 | 275.5214 | 0.4526013 | 0.3333077 | 0.5366554 | 0.02128564 | 6.29421 | 0.5782502 | 0.0381458 | 0.3713757 | 1.231222 |  | 12.7 | 0.2057597 | 53.10286 | 0.6474409 | 1.160018 | 0.3421531 | 1
3727 | 0.8683945 | 661.8415 | 0.3807702 | 4587.579 | 0.5462591 | 285.7635 | 0.6726719 | 0.4230682 | 0.5756381 | 0.01609305 | 7.164662 | 0.5090983 | 0.03447897 | 0.7632621 | 1.954917 |  | 12.7 | 0.5309556 | 58.74186 | 0.5216188 | 1.0208 | 0.4644101 | 1
3728 | 0.3614666 | 537.3413 | 0.7411336 | 5252.791 | 0.8104129 | 291.7622 | 0.9267644 | 0.9461425 | 0.8306163 | 0.002583873 | 1.28674 | 0.250683 | 0.01988082 | 0.9877472 | 3.850652 |  | 12.7 | 0.2628092 | 54.22658 | 0.2534357 | 0.7691055 | 0.05679619 | 1
3729 | 0.1246495 | 469.9514 | 0.881297 | 5500 | 0.3296485 | 281.3847 | 0.4607653 | 0.27392 | 0.508464 | 0.02605643 | 5.64219 | 0.5695834 | 0.03768159 | 0.7274989 | 1.860766 |  | 12.7 | 0.1379516 | 51.52683 | 0.9487543 | 1.902429 | 0.4893538 | 1
3730 | 0.7402913 | 621.7386 | 0.8423034 | 5500 | 0.3424639 | 281.6608 | 0.4696811 | 0.7184714 | 0.6968797 | 0.006744015 | 1.96938 | 0.8224603 | 0.05342042 | 0.8781832 | 2.384626 |  | 12.7 | 0.9358956 | 69.07705 | 0.4971832 | 0.9964288 | 0.06391485 | 1
3731 | 0.6751656 | 605.6818 | 0.6971583 | 5161.371 | 0.2767097 | 280.1918 | 0.4469772 | 0.4807819 | 0.5993813 | 0.01357277 | 3.674499 | 0.5029332 | 0.0341544 | 0.3914049 | 1.260183 |  | 12.7 | 0.261684 | 54.20556 | 0.5522863 | 1.052364 | 0.1883332 | 1
3732 | 0.771555 | 630.1661 | 0.2171016 | 4252.587 | 0.4587444 | 284.0357 | 0.6325059 | 0.1717296 | 0.4512843 | 0.03926941 | 15.65215 | 0.4808844 | 0.03299339 | 0.6737851 | 1.737538 |  | 12.7 | 0.5680297 | 59.36301 | 0.6186834 | 1.125592 | 0.7220996 | 1
3733 | 0.08520984 | 451.4626 | 0.6854544 | 5138.105 | 0.3325167 | 281.4468 | 0.4868265 | 0.8746101 | 0.7758587 | 0.003827056 | 0.8411257 | 0.2304477 | 0.01851516 | 0.2068717 | 0.9916539 |  | 12.7 | 0.9668569 | 71.566 | 0.4427623 | 0.9440587 | 0.01852067 | 1
3734 | 0.05247192 | 430.2964 | 0.9111381 | 5500 | 0.5761559 | 286.3597 | 0.6470804 | 0.3325856 | 0.5363267 | 0.02133588 | 5.940684 | 0.2606089 | 0.02052914 | 0.6711978 | 1.732038 |  | 12.7 | 0.07946452 | 49.71341 | 0.5317198 | 1.031067 | 0.5047314 | 1
3735 | 0.3634841 | 537.7959 | 0.9510378 | 5500 | 0.7538434 | 290.2469 | 0.8369005 | 0.819409 | 0.744628 | 0.004788088 | 2.15503 | 0.8536882 | 0.05610005 | 0.02263156 | 0.5870861 |  | 12.7 | 0.03150223 | 47.2616 | 0.3650469 | 0.8721074 | 0.1070536 | 1
3736 | 0.328127 | 529.6898 | 0.8218196 | 5445.625 | 0.0644307 | 272.9137 | 0.2546417 | 0.8534385 | 0.7632148 | 0.004190406 | 0.5652066 | 0.7815507 | 0.05032626 | 0.7806257 | 2.005261 |  | 12.7 | 0.04690943 | 48.24578 | 0.7318874 | 1.275224 | 0.05194499 | 1
3737 | 0.9276943 | 690.5713 | 0.5941673 | 4966.795 | 0.5386624 | 285.6129 | 0.6450465 | 0.487166 | 0.601971 | 0.01332294 | 5.934713 | 0.03465555 | -0.004144117 | 0.2533057 | 1.061196 |  | 12.7 | 0.05305262 | 48.56991 | 0.05555411 | 0.5330835 | 0.313118 | 1
3738 | 0.8732857 | 663.8042 | 0.793264 | 5372.459 | 0.5466157 | 285.7705 | 0.6288463 | 0.2073186 | 0.4729297 | 0.03362169 | 14.03473 | 0.3803069 | 0.02760183 | 0.607619 | 1.606475 |  | 12.7 | 0.2129131 | 53.25133 | 0.2796852 | 0.793737 | 0.728675 | 1
3739 | 0.107855 | 462.6876 | 0.2938225 | 4420.424 | 0.85293 | 293.0958 | 1.004943 | 0.1269668 | 0.4197838 | 0.04922572 | 22.88871 | 0.2503863 | 0.01986123 | 0.8595621 | 2.293978 |  | 12.7 | 0.2141571 | 53.27689 | 0.9573289 | 1.969298 | 1.267643 | 1
3740 | 0.2564459 | 512.0081 | 0.1705622 | 4133.638 | 0.6247025 | 287.3483 | 0.7576905 | 0.06382082 | 0.3592972 | 0.07596858 | 29.47153 | 0.9849854 | 0.07956379 | 0.897918 | 2.496714 |  | 12.7 | 0.453443 | 57.47211 | 0.9642517 | 2.033869 | 1.432642 | 1
3741 | 0.6059779 | 590.0179 | 0.7338611 | 5237.173 | 0.9723603 | 299.9151 | 1.51002 | 0.9772854 | 0.8702356 | 0.001944643 | 1.732558 | 0.03877968 | -0.00306555 | 0.2609546 | 1.07239 |  | 12.7 | 0.5898115 | 59.7354 | 0.1813115 | 0.6978179 | 0.009314712 | 1
3742 | 0.2087084 | 498.778 | 0.1837915 | 4169.293 | 0.3266662 | 281.3198 | 0.5538801 | 0.4461356 | 0.5852122 | 0.01502488 | 4.150823 | 0.1389363 | 0.01121267 | 0.8632261 | 2.310862 |  | 12.7 | 0.7066899 | 61.89749 | 0.03887272 | 0.4983825 | 0.2129588 | 1
3743 | 0.01320889 | 379.7088 | 0.6500389 | 5069.798 | 0.6566188 | 288.0196 | 0.7414077 | 0.1607952 | 0.4441076 | 0.04134403 | 11.63913 | 0.4641004 | 0.03210772 | 0.8180818 | 2.127518 |  | 12.7 | 0.05085979 | 48.45757 | 0.2910962 | 0.8043214 | 0.9930971 | 0
3744 | 0.8510178 | 655.2483 | 0.7293827 | 5227.663 | 0.7507174 | 290.1692 | 0.8402493 | 0.7485941 | 0.7103243 | 0.006123969 | 3.371685 | 0.7015899 | 0.04510856 | 0.8514974 | 2.258255 |  | 12.7 | 0.9254193 | 68.46935 | 0.574906 | 1.076473 | 0.1153629 | 1
3745 | 0.333034 | 530.834 | 0.03855968 | 3562.645 | 0.6166208 | 287.1814 | 0.7816427 | 0.7701351 | 0.7202929 | 0.005701332 | 2.365611 | 0.6499028 | 0.04208622 | 0.2841733 | 1.106079 |  | 12.7 | 0.3448058 | 55.67839 | 0.9067175 | 1.682132 | 0.09333541 | 1
3746 | 0.7658504 | 628.5835 | 0.003899185 | 3500 | 0.7368424 | 289.8304 | 0.8775383 | 0.7321358 | 0.7029149 | 0.00645827 | 3.562421 | 0.4957388 | 0.03377569 | 0.8044059 | 2.080407 |  | 12.7 | 0.1950184 | 52.87483 | 0.935582 | 1.818665 | 0.3045397 | 1
3747 | 0.8914287 | 671.5867 | 0.7454194 | 5262.101 | 0.2961648 | 280.6413 | 0.4534426 | 0.289719 | 0.516219 | 0.02464647 | 7.50549 | 0.9038534 | 0.06138033 | 0.4907596 | 1.409118 |  | 12.7 | 0.402122 | 56.6337 | 0.4549109 | 0.9555597 | 0.4075012 | 1
3748 | 0.2963117 | 522.0893 | 0.9885729 | 5500 | 0.2102812 | 278.5192 | 0.3768299 | 0.6140578 | 0.6530958 | 0.009232607 | 1.816412 | 0.7733812 | 0.0497506 | 0.003744469 | 0.4360842 |  | 12.7 | 0.8087943 | 64.2318 | 0.3088245 | 0.8206614 | 0.05240004 | 1
3749 | 0.9233539 | 687.9659 | 0.3081704 | 4449.27 | 0.4235311 | 283.3341 | 0.5956846 | 0.860424 | 0.7672788 | 0.004070004 | 1.667931 | 0.6358292 | 0.04129398 | 0.137784 | 0.8788318 |  | 12.7 | 0.144218 | 51.68912 | 0.03460356 | 0.4880463 | 0.06875224 | 1
3750 | 0.009240215 | 368.2308 | 0.1719865 | 4137.559 | 0.7034318 | 289.0496 | 0.8244852 | 0.8574438 | 0.7655329 | 0.004121298 | 1.251229 | 0.2539632 | 0.02009653 | 0.38732 | 1.254259 |  | 12.7 | 0.371623 | 56.12919 | 0.6546604 | 1.168978 | 0.02755651 | 1
3751 | 0.4995472 | 567.2041 | 0.5317789 | 4855.82 | 0.7619071 | 290.4499 | 0.8645828 | 0.2812194 | 0.5120731 | 0.02539049 | 12.45137 | 0.6540385 | 0.04232118 | 0.4480033 | 1.343644 |  | 12.7 | 0.1867862 | 52.69556 | 0.09961949 | 0.6022855 | 0.5925968 | 1
3752 | 0.9482575 | 704.8819 | 0.6668657 | 5101.892 | 0.8686639 | 293.654 | 1.03954 | 0.3584834 | 0.5479388 | 0.01963061 | 14.38438 | 0.79963 | 0.05164631 | 0.4805423 | 1.393231 |  | 12.7 | 0.04897998 | 48.35838 | 0.880547 | 1.589847 | 0.7307144 | 1
3753 | 0.01658216 | 387.3075 | 0.3863267 | 4597.766 | 0.7908389 | 291.2114 | 0.9081183 | 0.7958288 | 0.7326742 | 0.005216789 | 1.834855 | 0.5522076 | 0.03675606 | 0.5958134 | 1.584878 |  | 12.7 | 0.712151 | 62.00835 | 0.008687003 | 0.3910884 | 0.0523204 | 1
3754 | 0.9219023 | 687.1197 | 0.5209803 | 4836.83 | 0.8304627 | 292.3641 | 0.9647329 | 0.1536621 | 0.4392649 | 0.04280555 | 28.37524 | 0.006007732 | -0.01874549 | 0.7664064 | 1.963783 |  | 12.7 | 0.4037568 | 56.66056 | 0.97794 | 2.210026 | 1.090524 | 1
3755 | 0.05473608 | 432.0518 | 0.8839153 | 5500 | 0.6789673 | 288.5034 | 0.7463451 | 0.6743627 | 0.6779729 | 0.007723629 | 2.49056 | 0.05038731 | -0.0004633068 | 0.6562276 | 1.700878 |  | 12.7 | 0.360462 | 55.94255 | 0.2835654 | 0.797343 | 0.0891649 | 1
3756 | 0.145489 | 478.0698 | 0.2303238 | 4283.553 | 0.9640916 | 299.0002 | 1.340951 | 0.02985181 | 0.3055998 | 0.111667 | 71.58615 | 0.9918707 | 0.08446418 | 0.6379731 | 1.664298 |  | 12.7 | 0.9434431 | 69.56853 | 0.8237812 | 1.441808 | 1.087015 | 1
3757 | 0.9415242 | 699.7705 | 0.4455229 | 4704.113 | 0.6483914 | 287.8445 | 0.7500948 | 0.437025 | 0.5814465 | 0.01543629 | 8.10242 | 0.09919236 | 0.006990489 | 0.6670999 | 1.723398 |  | 12.7 | 0.7682845 | 63.22829 | 0.227396 | 0.7441245 | 0.366418 | 1
3758 | 0.1488762 | 479.3131 | 0.7742185 | 5326.968 | 0.3508009 | 281.8384 | 0.4867462 | 0.5916576 | 0.6440262 | 0.009853262 | 2.298803 | 0.9991631 | 0.09999737 | 0.161213 | 0.9189285 |  | 12.7 | 0.06455658 | 49.10914 | 0.4895294 | 0.9889175 | 0.1732939 | 1
3759 | 0.1974981 | 495.425 | 0.06989129 | 3766.379 | 0.3268421 | 281.3236 | 0.5865309 | 0.9003197 | 0.7928083 | 0.003388905 | 0.9847551 | 0.8655741 | 0.05721993 | 0.02282344 | 0.5880107 |  | 12.7 | 0.9297054 | 68.70885 | 0.8593455 | 1.528166 | 0.05725486 | 1
3760 | 0.4451075 | 555.6363 | 0.5426019 | 4874.894 | 0.7179382 | 289.3831 | 0.8122458 | 0.6920277 | 0.6854523 | 0.007320148 | 3.30368 | 0.7845972 | 0.05054409 | 0.9491738 | 2.937011 |  | 12.7 | 0.26011 | 54.17609 | 0.5484862 | 1.048387 | 0.3583106 | 1
3761 | 0.2547774 | 511.5696 | 0.05192683 | 3661.484 | 0.07473829 | 273.5207 | 0.410671 | 0.3679525 | 0.552102 | 0.01905301 | 4.002785 | 0.58033 | 0.03825749 | 0.5864657 | 1.568096 |  | 12.7 | 0.08999124 | 50.09369 | 0.2342046 | 0.7507208 | 0.3232651 | 1
3762 | 0.9477926 | 704.5125 | 0.3201266 | 4472.859 | 0.2918182 | 280.5421 | 0.5076826 | 0.8607765 | 0.7674865 | 0.004063945 | 1.453546 | 0.07251624 | 0.003396616 | 0.6029497 | 1.597878 |  | 12.7 | 0.279553 | 54.53515 | 0.7582619 | 1.317233 | 0.02594516 | 1
3763 | 0.5272126 | 573.0684 | 0.6212815 | 5016.194 | 0.9603799 | 298.6452 | 1.382115 | 0.02196218 | 0.286858 | 0.127736 | 101.1729 | 0.4435775 | 0.03101999 | 0.9977338 | 4.997825 |  | 12.7 | 0.4514197 | 57.43916 | 0.4011675 | 0.9052824 | 3.771671 | 0
3764 | 0.382005 | 541.9315 | 0.5288369 | 4850.643 | 0.3145316 | 281.0533 | 0.4947474 | 0.8912849 | 0.7866126 | 0.003542923 | 0.9499256 | 0.2557333 | 0.02021233 | 0.6462187 | 1.680639 |  | 12.7 | 0.487227 | 58.02284 | 0.2336845 | 0.7502187 | 0.02188658 | 1
3765 | 0.6390767 | 597.3813 | 0.5917374 | 4962.412 | 0.3648315 | 282.1338 | 0.5208458 | 0.9551068 | 0.8400812 | 0.00241426 | 0.7511816 | 0.2515763 | 0.01993971 | 0.04842831 | 0.682961 |  | 12.7 | 0.724089 | 62.25496 | 0.1053444 | 0.6099456 | 0.01997471 | 1
3766 | 0.258342 | 512.5047 | 0.3187368 | 4470.136 | 0.4225759 | 283.3149 | 0.5936049 | 0.6454831 | 0.665954 | 0.008419095 | 2.561301 | 0.7317253 | 0.04697883 | 0.1823602 | 0.9533316 |  | 12.7 | 0.9187188 | 68.11669 | 0.689 | 1.213643 | 0.05998167 | 1
3767 | 0.8503346 | 655 | 0.7323167 | 5233.884 | 0.7525571 | 290.2149 | 0.8424628 | 0.4229512 | 0.5755892 | 0.0160987 | 8.883474 | 0.868268 | 0.05748306 | 0.6393369 | 1.666981 |  | 12.7 | 0.309516 | 55.07012 | 0.05876428 | 0.5390022 | 0.5641525 | 0
3768 | 0.08482808 | 451.2553 | 0.8731337 | 5500 | 0.9888728 | 302.8179 | 1.837861 | 0.9072295 | 0.7977561 | 0.003270731 | 2.712563 | 0.5888356 | 0.03871557 | 0.7463671 | 1.908991 |  | 12.7 | 0.8862847 | 66.68275 | 0.9707652 | 2.107225 | 0.07699581 | 1
3769 | 0.2692818 | 515.3336 | 0.7019663 | 5171.045 | 0.3699467 | 282.2405 | 0.5102806 | 0.2726216 | 0.5078171 | 0.02617763 | 6.883794 | 0.08770454 | 0.005544441 | 0.1250149 | 0.8558303 |  | 12.7 | 0.7614388 | 63.07039 | 0.4543754 | 0.9550506 | 0.1540178 | 1
3770 | 0.5089311 | 569.1918 | 0.7764613 | 5332.207 | 0.4364704 | 283.593 | 0.5468045 | 0.6052304 | 0.6495142 | 0.009472894 | 2.948312 | 0.2612105 | 0.02056802 | 0.9174614 | 2.631003 |  | 12.7 | 0.4906855 | 58.07937 | 0.7683729 | 1.33437 | 0.1815126 | 1
3771 | 0.5578037 | 579.5866 | 0.7172984 | 5202.384 | 0.8955923 | 294.7287 | 1.109758 | 0.5752621 | 0.6374205 | 0.01033141 | 6.645176 | 0.250339 | 0.01985811 | 0.5692496 | 1.537868 |  | 12.7 | 0.03709614 | 47.65447 | 0.7739712 | 1.344135 | 0.5324175 | 1
3772 | 0.3005193 | 523.1143 | 0.4507789 | 4713.414 | 0.2654795 | 279.9254 | 0.4717189 | 0.6827063 | 0.6814919 | 0.007531096 | 1.858395 | 0.05586105 | 0.0005994959 | 0.9540412 | 3.000674 |  | 12.7 | 0.2041131 | 53.06831 | 0.2110582 | 0.7280714 | 0.1094081 | 1
3773 | 0.8039255 | 639.6089 | 0.2156089 | 4249.023 | 0.07433454 | 273.4982 | 0.355564 | 0.1878408 | 0.461378 | 0.0365265 | 8.306925 | 0.5626946 | 0.03731389 | 0.1263513 | 0.8582825 |  | 12.7 | 0.9730483 | 72.30196 | 0.02730596 | 0.4682718 | 0.1552618 | 1
3774 | 0.01623444 | 386.5891 | 0.8976235 | 5500 | 0.1412992 | 276.4044 | 0.3239883 | 0.1880957 | 0.4615336 | 0.03648576 | 4.569854 | 0.2606902 | 0.0205344 | 0.8991791 | 2.50458 |  | 12.7 | 0.4686783 | 57.72026 | 0.3293664 | 0.8394895 | 0.3594696 | 1
3775 | 0.1962284 | 495.0381 | 0.5849419 | 4950.187 | 0.4894918 | 284.6429 | 0.6089441 | 0.0009061578 | 0.1546943 | 0.3296556 | 99.37485 | 0.0321771 | -0.00484408 | 0.407742 | 1.28399 |  | 12.7 | 0.2108227 | 53.20821 | 0.3004202 | 0.8129287 | 0.9925265 | 0
3776 | 0.5627635 | 580.6493 | 0.9293805 | 5500 | 0.5126214 | 285.0987 | 0.5943821 | 0.5102408 | 0.6112922 | 0.01246122 | 4.30071 | 0.8830952 | 0.05900266 | 0.7940664 | 2.046763 |  | 12.7 | 0.1191781 | 51.01145 | 0.6500285 | 1.163214 | 0.4395594 | 1
3777 | 0.7543799 | 625.4645 | 0.5550221 | 4896.852 | 0.5106387 | 285.0596 | 0.6277978 | 0.01271792 | 0.2568814 | 0.1583812 | 62.19078 | 0.8005355 | 0.05171425 | 0.7967367 | 2.055301 |  | 12.7 | 0.5716172 | 59.4239 | 0.6443647 | 1.156241 | 1.404643 | 0
3778 | 0.4783072 | 562.703 | 0.6333916 | 5038.595 | 0.7998962 | 291.4622 | 0.9132643 | 0.758818 | 0.7150141 | 0.005921369 | 3.042971 | 0.7144322 | 0.04589398 | 0.4803708 | 1.392966 |  | 12.7 | 0.1269566 | 51.23075 | 0.9644687 | 2.03609 | 0.2052791 | 1
3779 | 0.01530802 | 384.6086 | 0.2300118 | 4282.834 | 0.501112 | 284.8719 | 0.6589788 | 0.4100768 | 0.5701833 | 0.01673527 | 4.241537 | 0.8105113 | 0.05247542 | 0.4238337 | 1.307644 |  | 12.7 | 0.1216165 | 51.08115 | 0.2975141 | 0.8102495 | 0.2879185 | 1
3780 | 0.09403208 | 456.0703 | 0.06074744 | 3716.029 | 0.8255615 | 292.213 | 0.9664196 | 0.5803638 | 0.6394737 | 0.01018036 | 4.487046 | 0.3086014 | 0.02350381 | 0.7668695 | 1.965098 |  | 12.7 | 0.7904584 | 63.76155 | 0.4325871 | 0.9344944 | 0.1949203 | 1
3781 | 0.01413439 | 381.9462 | 0.6207021 | 5015.128 | 0.7543461 | 290.2595 | 0.8507757 | 0.09962299 | 0.3968735 | 0.05801865 | 18.85319 | 0.2651695 | 0.02082274 | 0.142978 | 0.8879356 |  | 12.7 | 0.9284868 | 68.63956 | 0.1612584 | 0.6764349 | 0.3349802 | 1
3782 | 0.7492102 | 624.0846 | 0.2131567 | 4243.139 | 0.4619218 | 284.0986 | 0.6352479 | 0.1411416 | 0.4304171 | 0.04561047 | 18.0822 | 0.1017811 | 0.007299169 | 0.1952988 | 0.973738 |  | 12.7 | 0.170895 | 52.33688 | 0.5801791 | 1.082208 | 0.5000131 | 1
3783 | 0.5750991 | 583.3019 | 0.7032932 | 5173.727 | 0.884282 | 294.2558 | 1.078271 | 0.245475 | 0.4939186 | 0.02892212 | 18.19079 | 0.5402859 | 0.03612423 | 0.3340161 | 1.177606 |  | 12.7 | 0.3795472 | 56.26098 | 0.6081917 | 1.113488 | 0.5728173 | 1
3784 | 0.3120356 | 525.8875 | 0.6035656 | 4983.811 | 0.3062707 | 280.8693 | 0.4796776 | 0.2826446 | 0.5127724 | 0.02526343 | 6.372864 | 0.5842878 | 0.03847038 | 0.9748146 | 3.38354 |  | 12.7 | 0.5005826 | 58.24137 | 0.9518137 | 1.924921 | 0.7144666 | 1
3785 | 0.3729979 | 539.9285 | 0.3327653 | 4497.397 | 0.6778712 | 288.4794 | 0.7862081 | 0.08542622 | 0.3832941 | 0.06395482 | 27.14858 | 0.55912 | 0.03712351 | 0.8202042 | 2.135122 |  | 12.7 | 0.5278708 | 58.69075 | 0.9473986 | 1.892883 | 1.154383 | 1
3786 | 0.5761477 | 583.5281 | 0.3640015 | 4556.552 | 0.6550905 | 287.9869 | 0.76284 | 0.8200592 | 0.744967 | 0.004776455 | 2.126184 | 0.1828097 | 0.01500111 | 0.5548229 | 1.513161 |  | 12.7 | 0.2355323 | 53.70528 | 0.6813726 | 1.203407 | 0.08505065 | 1
3787 | 0.9345993 | 694.9752 | 0.2126933 | 4242.022 | 0.7130466 | 289.2697 | 0.8296934 | 0.9636523 | 0.8502551 | 0.002244337 | 1.294121 | 0.5827323 | 0.03838665 | 0.687271 | 1.766793 |  | 12.7 | 0.7027305 | 61.81782 | 0.6597086 | 1.175327 | 0.04230173 | 1
3788 | 0.7116516 | 614.4693 | 0.3306134 | 4493.246 | 0.1949142 | 278.091 | 0.4394822 | 0.1957622 | 0.4661553 | 0.03529595 | 9.531611 | 0.5208499 | 0.03509802 | 0.937899 | 2.810501 |  | 12.7 | 0.3196975 | 55.24772 | 0.6250163 | 1.13301 | 0.9504605 | 1
3789 | 0.3038368 | 523.9179 | 0.001142272 | 3500 | 0.8817114 | 294.153 | 1.047935 | 0.3054732 | 0.5237551 | 0.02334944 | 12.81959 | 0.46116 | 0.03195226 | 0.8263328 | 2.157559 |  | 12.7 | 0.7713832 | 63.30075 | 0.5623081 | 1.062952 | 0.7071287 | 1
3790 | 0.9290769 | 691.4263 | 0.7884564 | 5360.754 | 0.06550209 | 272.9802 | 0.2613754 | 0.07628937 | 0.3737244 | 0.06849941 | 12.37934 | 0.4575124 | 0.03175924 | 0.05470851 | 0.7011679 |  | 12.7 | 0.8334644 | 64.9168 | 0.01006133 | 0.3996071 | 0.2285573 | 1
3791 | 0.03759164 | 416.9454 | 0.3240751 | 4480.567 | 0.3378036 | 281.5609 | 0.5372572 | 0.7935502 | 0.7315514 | 0.005258977 | 1.178047 | 0.8887639 | 0.0596196 | 0.8275655 | 2.162161 |  | 12.7 | 0.934761 | 69.00741 | 0.106763 | 0.6118116 | 0.0601329 | 1
3792 | 0.0006074985 | 293.9141 | 0.8193427 | 5439.004 | 0.3299206 | 281.3906 | 0.4649305 | 0.04473346 | 0.3327539 | 0.0919026 | 12.55846 | 0.1749669 | 0.01437093 | 0.8468178 | 2.238364 |  | 12.7 | 0.504149 | 58.29986 | 0.01963737 | 0.4432343 | 0.8214358 | 0
3793 | 0.4924435 | 565.6994 | 0.7354039 | 5240.468 | 0.3778597 | 282.4047 | 0.5111803 | 0.3962473 | 0.5643186 | 0.01745435 | 5.047351 | 0.535336 | 0.0358625 | 0.00043096 | 0.3259708 |  | 12.7 | 0.6673342 | 61.12967 | 0.1763102 | 0.6925708 | 0.07283354 | 1
3794 | 0.5649978 | 581.1287 | 0.2594781 | 4348.531 | 0.7588301 | 290.372 | 0.8743089 | 0.4857667 | 0.6014038 | 0.01337726 | 6.796799 | 0.1063023 | 0.007824861 | 0.6848226 | 1.761406 |  | 12.7 | 0.3718225 | 56.13252 | 0.7756216 | 1.347053 | 0.4265693 | 1
3795 | 0.07035357 | 442.8177 | 0.9644434 | 5500 | 0.1402531 | 276.3676 | 0.3231309 | 0.4080319 | 0.56932 | 0.01683923 | 2.409493 | 0.575192 | 0.03798178 | 0.5218977 | 1.458645 |  | 12.7 | 0.9678637 | 71.67697 | 0.8627522 | 1.537465 | 0.0482363 | 1
3796 | 0.1893971 | 492.9298 | 0.5598832 | 4905.471 | 0.1737037 | 277.4645 | 0.39164 | 0.5924232 | 0.6443352 | 0.009831444 | 1.89797 | 0.8219808 | 0.05338174 | 0.132501 | 0.869428 |  | 12.7 | 0.239392 | 53.78063 | 0.3656403 | 0.8726503 | 0.08193207 | 1
3797 | 0.8985734 | 674.9078 | 0.5519733 | 4891.454 | 0.04045238 | 271.1307 | 0.2601326 | 0.1338515 | 0.4250375 | 0.04740503 | 8.322689 | 0.8771002 | 0.05837285 | 0.9024289 | 2.525307 |  | 12.7 | 0.2085715 | 53.16153 | 0.8001506 | 1.39279 | 0.8510654 | 1
3798 | 0.03189326 | 410.665 | 0.0626872 | 3727.18 | 0.03986311 | 271.0771 | 0.3574468 | 0.9631147 | 0.8495737 | 0.002255333 | 0.3310622 | 0.5903571 | 0.03879774 | 0.961196 | 3.107911 |  | 12.7 | 0.170325 | 52.32367 | 0.1758048 | 0.6920375 | 0.03880117 | 1
3799 | 0.2135893 | 500.2046 | 0.3546896 | 4539.117 | 0.4179449 | 283.2218 | 0.5857534 | 0.7282329 | 0.701181 | 0.006539101 | 1.915934 | 0.2136761 | 0.01733165 | 0.6494307 | 1.687085 |  | 12.7 | 0.04902142 | 48.36059 | 0.3464069 | 0.8550671 | 0.1317037 | 1
3800 | 0.5786942 | 584.0778 | 0.08427658 | 3836.193 | 0.2565607 | 279.7097 | 0.5368154 | 0.9173768 | 0.8054079 | 0.003096038 | 0.970738 | 0.5045428 | 0.03423914 | 0.8571063 | 2.282897 |  | 12.7 | 0.2225736 | 53.44794 | 0.3877536 | 0.8929255 | 0.04199925 | 1
3801 | 0.5727452 | 582.7946 | 0.0754941 | 3794.765 | 0.0620334 | 272.7619 | 0.3825273 | 0.1566488 | 0.441309 | 0.04218245 | 9.403936 | 0.9127897 | 0.06252085 | 0.3277235 | 1.168598 |  | 12.7 | 0.9345552 | 68.99489 | 0.7430469 | 1.292557 | 0.2773899 | 1
3802 | 0.8918228 | 671.7657 | 0.1253133 | 3995.82 | 0.3358282 | 281.5183 | 0.5733798 | 0.4141611 | 0.5719035 | 0.01653002 | 6.36698 | 0.2880782 | 0.02226084 | 0.9727516 | 3.333121 |  | 12.7 | 0.1477364 | 51.77838 | 0.280952 | 0.7949151 | 0.9276871 | 0
3803 | 0.6858981 | 608.2197 | 0.1866909 | 4176.89 | 0.03824576 | 270.9267 | 0.3130311 | 0.04016018 | 0.3252173 | 0.09700801 | 18.46952 | 0.2855698 | 0.02210614 | 0.8823292 | 2.406626 |  | 12.7 | 0.5694731 | 59.38749 | 0.4910619 | 0.9904172 | 1.076984 | 0
3804 | 0.007989761 | 363.7071 | 0.3211137 | 4474.789 | 0.9382575 | 296.9568 | 1.225682 | 0.5857216 | 0.6416321 | 0.01002395 | 4.468569 | 0.8472629 | 0.05552006 | 0.9971181 | 4.829165 |  | 12.7 | 0.0806193 | 49.75677 | 0.879049 | 1.585165 | 1.08251 | 1
3805 | 0.4124178 | 548.5976 | 0.3172424 | 4467.203 | 0.09054838 | 274.3381 | 0.3544677 | 0.653667 | 0.669337 | 0.008217238 | 1.597925 | 0.8790338 | 0.05857358 | 0.4601976 | 1.362061 |  | 12.7 | 0.1890983 | 52.74633 | 0.1201835 | 0.6289003 | 0.0912699 | 1
3806 | 0.08520437 | 451.4597 | 0.05333988 | 3670.691 | 0.4300082 | 283.4639 | 0.6560891 | 0.2397992 | 0.4909139 | 0.02955228 | 8.753319 | 0.4965621 | 0.03381903 | 0.898885 | 2.502737 |  | 12.7 | 0.957413 | 70.64744 | 0.9980441 | 3.117301 | 0.4438296 | 1
3807 | 0.2320814 | 505.4452 | 0.2835398 | 4399.349 | 0.696382 | 288.8902 | 0.8076693 | 0.8235742 | 0.7468096 | 0.004713735 | 1.9243 | 0.3792904 | 0.02754576 | 0.05085538 | 0.690151 |  | 12.7 | 0.3492693 | 55.75401 | 0.705329 | 1.236235 | 0.04622449 | 1
3808 | 0.5079281 | 568.9794 | 0.1316363 | 4016.917 | 0.4497596 | 283.8575 | 0.6430333 | 0.8375983 | 0.7543351 | 0.004466014 | 1.633993 | 0.08526741 | 0.005219765 | 0.1015017 | 0.810588 |  | 12.7 | 0.4825224 | 57.94602 | 0.9707922 | 2.107563 | 0.01514084 | 1
3809 | 0.7749006 | 631.1046 | 0.8975394 | 5500 | 0.05707383 | 272.4326 | 0.2424042 | 0.1265304 | 0.4194447 | 0.04934559 | 7.549008 | 0.984557 | 0.07932931 | 0.4799872 | 1.392373 |  | 12.7 | 0.8968051 | 67.10748 | 0.4998955 | 0.9991039 | 0.2913138 | 1
3810 | 0.1678111 | 485.9391 | 0.09761481 | 3893.316 | 0.08409138 | 274.0184 | 0.3983355 | 0.6783586 | 0.6796553 | 0.007630975 | 1.477103 | 0.1983949 | 0.01620526 | 0.5585581 | 1.519506 |  | 12.7 | 0.005772512 | 43.85363 | 0.3636135 | 0.870796 | 0.1212897 | 1
3811 | 0.3950166 | 544.8004 | 0.9705571 | 5500 | 0.6667369 | 288.237 | 0.7333103 | 0.3646237 | 0.5506432 | 0.01925345 | 7.691903 | 0.6397788 | 0.04151522 | 0.06873917 | 0.7379511 |  | 12.7 | 0.2281848 | 53.56022 | 0.6444147 | 1.156302 | 0.24872 | 1
3812 | 0.4370324 | 553.907 | 0.2471593 | 4321.581 | 0.447616 | 283.8149 | 0.6204357 | 0.1746422 | 0.4531493 | 0.03874753 | 13.31612 | 0.6680162 | 0.04312328 | 0.335484 | 1.179708 |  | 12.7 | 0.9776497 | 72.95306 | 0.7585228 | 1.317668 | 0.3193003 | 1
3813 | 0.823466 | 645.7713 | 0.5521473 | 4891.762 | 0.246995 | 279.4739 | 0.4457353 | 0.7653645 | 0.7180559 | 0.005793562 | 1.667637 | 0.5811851 | 0.03830345 | 0.2271125 | 1.022362 |  | 12.7 | 0.005496676 | 43.76924 | 0.3872054 | 0.8924215 | 0.1257847 | 1
3814 | 0.7034614 | 612.4553 | 0.191746 | 4189.964 | 0.6444412 | 287.761 | 0.7707809 | 0.5170634 | 0.6140392 | 0.01221807 | 5.767769 | 0.6065346 | 0.03967627 | 0.03313162 | 0.6317022 |  | 12.7 | 0.4229685 | 56.97524 | 0.03250553 | 0.4826648 | 0.1535657 | 1
3815 | 0.5575472 | 579.5317 | 0.7792747 | 5338.822 | 0.4361785 | 283.5872 | 0.5461839 | 0.3265715 | 0.5335776 | 0.02176081 | 6.887968 | 0.8779812 | 0.05846404 | 0.6077404 | 1.6067 |  | 12.7 | 0.08111184 | 49.77513 | 0.308919 | 0.8207482 | 0.5505601 | 1
3816 | 0.52487 | 572.5711 | 0.3904311 | 4605.263 | 0.1879722 | 277.8908 | 0.4254609 | 0.7489234 | 0.7104742 | 0.006117385 | 1.490235 | 0.875069 | 0.05816438 | 0.3083917 | 1.140907 |  | 12.7 | 0.3895932 | 56.42729 | 0.7006065 | 1.229601 | 0.07041431 | 1
3817 | 0.06820956 | 441.4576 | 0.4552048 | 4721.235 | 0.9496028 | 297.7484 | 1.293007 | 0.04479093 | 0.332845 | 0.09184255 | 52.42446 | 0.262518 | 0.02065236 | 0.6822354 | 1.755751 |  | 12.7 | 0.7538145 | 62.89788 | 0.9245163 | 1.76039 | 1.103299 | 1
3818 | 0.7498635 | 624.2581 | 0.1310328 | 4014.934 | 0.5745196 | 286.3268 | 0.7266139 | 0.9649831 | 0.8519693 | 0.002216907 | 1.005577 | 0.8446821 | 0.05529166 | 0.8027279 | 2.074838 |  | 12.7 | 0.8223563 | 64.60006 | 0.6899474 | 1.214928 | 0.05580163 | 1
3819 | 0.7593597 | 626.8087 | 0.8301643 | 5468.37 | 0.415416 | 283.1708 | 0.5231818 | 0.9471981 | 0.8316787 | 0.002564257 | 0.8409092 | 0.7783022 | 0.05009591 | 0.460871 | 1.363084 |  | 12.7 | 0.8061018 | 64.16087 | 0.02913501 | 0.4735251 | 0.05019102 | 1
3820 | 0.3552896 | 535.9439 | 0.6879194 | 5142.973 | 0.1558419 | 276.8981 | 0.3603372 | 0.7825156 | 0.7261848 | 0.00546538 | 1.055477 | 0.03203499 | -0.004885544 | 0.4029344 | 1.276964 |  | 12.7 | 0.4830912 | 57.9553 | 0.1517266 | 0.6659124 | -0.002526041 | 1
3821 | 0.5282161 | 573.2815 | 0.490239 | 4782.871 | 0.1277699 | 275.9132 | 0.3638906 | 0.6584565 | 0.6713248 | 0.008100897 | 1.689942 | 0.9591549 | 0.07056021 | 0.3386444 | 1.184233 |  | 12.7 | 0.5341455 | 58.79479 | 0.8944338 | 1.636106 | 0.08411005 | 1
3822 | 0.6697379 | 604.4115 | 0.03578737 | 3538.73 | 0.5937449 | 286.7143 | 0.7673754 | 0.8501202 | 0.7613177 | 0.004247823 | 1.970185 | 0.5451279 | 0.03638058 | 0.7470574 | 1.910814 |  | 12.7 | 0.6376878 | 60.58118 | 0.7022604 | 1.231915 | 0.06611039 | 1
3823 | 0.2912133 | 520.8382 | 0.7230287 | 5214.304 | 0.5284542 | 285.4111 | 0.6230103 | 0.844517 | 0.7581599 | 0.004345146 | 1.409946 | 0.2856449 | 0.02211079 | 0.07197184 | 0.7458236 |  | 12.7 | 0.3063857 | 55.01513 | 0.4246023 | 0.927028 | 0.03060686 | 1
3824 | 0.5071273 | 568.8097 | 0.4933301 | 4788.296 | 0.4180737 | 283.2244 | 0.5688928 | 0.4902171 | 0.6032068 | 0.01320536 | 4.273145 | 0.1610526 | 0.01320704 | 0.1328685 | 0.870087 |  | 12.7 | 0.7215474 | 62.20195 | 0.3528839 | 0.8609861 | 0.09066786 | 1
3825 | 0.4049865 | 546.9811 | 0.330383 | 4492.801 | 0.3073476 | 280.8934 | 0.5163911 | 0.97035 | 0.8593326 | 0.002102846 | 0.5939618 | 0.9763284 | 0.07564755 | 0.06854223 | 0.7374651 |  | 12.7 | 0.673091 | 61.2389 | 0.4669769 | 0.9670809 | 0.07565314 | 1
3826 | 0.6717172 | 604.8738 | 0.3600376 | 4549.149 | 0.0883343 | 274.2305 | 0.3455307 | 0.4205778 | 0.5745962 | 0.01621378 | 3.388721 | 0.5553196 | 0.03692137 | 0.4997127 | 1.423179 |  | 12.7 | 0.6217755 | 60.29525 | 0.6727291 | 1.192034 | 0.1305147 | 1
3827 | 0.4948368 | 566.2064 | 0.3776085 | 4581.763 | 0.8204735 | 292.059 | 0.9508633 | 0.5080803 | 0.6104216 | 0.01253929 | 6.750963 | 0.2402439 | 0.01918412 | 0.0734192 | 0.7492869 |  | 12.7 | 0.6246383 | 60.3463 | 0.1560074 | 0.67067 | 0.1613664 | 1
3828 | 0.5782971 | 583.992 | 0.5630677 | 4911.126 | 0.2519978 | 279.5978 | 0.4477846 | 0.07417791 | 0.3714024 | 0.06964999 | 18.21366 | 0.2247239 | 0.01811694 | 0.3723135 | 1.232574 |  | 12.7 | 0.1009506 | 50.45865 | 0.981264 | 2.269764 | 0.6636876 | 1
3829 | 0.2581201 | 512.4467 | 0.05633564 | 3689.59 | 0.1354697 | 276.1969 | 0.4648262 | 0.5801538 | 0.6393892 | 0.01018653 | 2.426418 | 0.06852163 | 0.002775261 | 0.07494189 | 0.7528914 |  | 12.7 | 0.7693053 | 63.25209 | 0.5431263 | 1.042811 | 0.01908704 | 1
3830 | 0.9305522 | 692.353 | 0.2640296 | 4358.32 | 0.7984475 | 291.4217 | 0.9225976 | 0.376145 | 0.5556721 | 0.01857125 | 11.86263 | 0.8128307 | 0.05265589 | 0.8225772 | 2.143724 |  | 12.7 | 0.07202866 | 49.4231 | 0.6393952 | 1.150189 | 0.9954939 | 1
3831 | 0.1633646 | 484.4289 | 0.583545 | 4947.68 | 0.6901852 | 288.7515 | 0.7800065 | 0.2225294 | 0.4815304 | 0.03161 | 11.94408 | 0.5091338 | 0.03448084 | 0.9676628 | 3.223821 |  | 12.7 | 0.1569454 | 52.00618 | 0.7810751 | 1.356831 | 1.378072 | 0
3832 | 0.5557843 | 579.1544 | 0.3532487 | 4536.405 | 0.8980021 | 294.8342 | 1.101108 | 0.565678 | 0.6335672 | 0.01062097 | 6.773118 | 0.1868695 | 0.01532068 | 0.9344218 | 2.776126 |  | 12.7 | 0.7124254 | 62.01396 | 0.370803 | 0.8773759 | 0.5130656 | 1
3833 | 0.2316359 | 505.3218 | 0.2516584 | 4331.504 | 0.7873281 | 291.1159 | 0.9087559 | 0.300987 | 0.5216278 | 0.02370849 | 10.88727 | 0.789379 | 0.05088964 | 0.4928742 | 1.412427 |  | 12.7 | 0.9025465 | 67.35388 | 0.6061349 | 1.111142 | 0.3797032 | 1
3834 | 0.3521487 | 535.2301 | 0.02963907 | 3500 | 0.546897 | 285.7761 | 0.7393695 | 0.6421722 | 0.6645899 | 0.008501886 | 3.364475 | 0.07076318 | 0.003127256 | 0.6244308 | 1.638068 |  | 12.7 | 0.9903728 | 75.73311 | 0.3881284 | 0.89327 | 0.0278172 | 1
3835 | 0.3220439 | 528.2618 | 0.5745871 | 4931.645 | 0.5711469 | 286.2593 | 0.6727752 | 0.6277197 | 0.6586628 | 0.008871164 | 3.152824 | 0.1594335 | 0.01306743 | 0.6044745 | 1.600678 |  | 12.7 | 0.6071632 | 60.03711 | 0.7211463 | 1.259093 | 0.1073951 | 1
3836 | 0.31528 | 526.6607 | 0.9465951 | 5500 | 0.2808214 | 280.288 | 0.4268424 | 0.4234489 | 0.5757973 | 0.01607469 | 3.613608 | 0.4272249 | 0.03014768 | 0.33898 | 1.184714 |  | 12.7 | 0.03705238 | 47.65158 | 0.823754 | 1.441748 | 0.2536279 | 1
3837 | 0.4548485 | 557.716 | 0.4594793 | 4728.778 | 0.2966553 | 280.6524 | 0.4916149 | 0.5458508 | 0.6256053 | 0.01124525 | 3.083238 | 0.4115422 | 0.02930483 | 0.7608399 | 1.948158 |  | 12.7 | 0.9914202 | 76.09705 | 0.8752731 | 1.573599 | 0.04979818 | 1
3838 | 0.04215397 | 421.4345 | 0.8753678 | 5500 | 0.1198822 | 275.61 | 0.3059281 | 0.08506523 | 0.3829296 | 0.06412227 | 8.267196 | 0.8177087 | 0.05304002 | 0.5097779 | 1.439155 |  | 12.7 | 0.04572038 | 48.17943 | 0.9043333 | 1.672763 | 0.5838071 | 1
3839 | 0.4228777 | 550.8616 | 0.3806492 | 4587.357 | 0.01713401 | 268.2111 | 0.2352702 | 0.09732502 | 0.3947676 | 0.05890175 | 7.633745 | 0.5837729 | 0.03844266 | 0.4493581 | 1.345681 |  | 12.7 | 0.4900625 | 58.06918 | 0.224031 | 0.7408452 | 0.3594914 | 1
3840 | 0.6501063 | 599.8838 | 0.2560489 | 4341.098 | 0.2199662 | 278.7797 | 0.4696561 | 0.7751525 | 0.7226652 | 0.005605129 | 1.579184 | 0.3970544 | 0.02851944 | 0.6159829 | 1.622065 |  | 12.7 | 0.4981033 | 58.20075 | 0.4728931 | 0.9727692 | 0.04518607 | 1
3841 | 0.7398733 | 621.6297 | 0.422646 | 4663.41 | 0.7040933 | 289.0646 | 0.8051836 | 0.7528548 | 0.71227 | 0.006039083 | 3.022718 | 0.6202261 | 0.04042757 | 0.1579574 | 0.9134956 |  | 12.7 | 0.6528388 | 60.85871 | 0.1005835 | 0.6035906 | 0.0842133 | 1
3842 | 0.9901529 | 764.3643 | 0.469641 | 4746.679 | 0.6875231 | 288.6923 | 0.7852671 | 0.08547076 | 0.383339 | 0.06393423 | 38.37525 | 0.7581613 | 0.0487084 | 0.5761434 | 1.54987 |  | 12.7 | 0.8241581 | 64.65047 | 0.3044964 | 0.8166818 | 0.8791308 | 0
3843 | 0.8917634 | 671.7387 | 0.4157476 | 4651.051 | 0.323188 | 281.2438 | 0.515025 | 0.3964579 | 0.5644084 | 0.01744311 | 6.034658 | 0.2162515 | 0.01751677 | 0.2303717 | 1.027244 |  | 12.7 | 0.5619603 | 59.26033 | 0.2687417 | 0.7835223 | 0.1994445 | 1
3844 | 0.961629 | 716.8575 | 0.09532728 | 3883.948 | 0.715724 | 289.3317 | 0.8452981 | 0.3280389 | 0.5342504 | 0.02165605 | 13.12266 | 0.1865639 | 0.01529677 | 0.01109688 | 0.5175767 |  | 12.7 | 0.6893014 | 61.55189 | 0.8220064 | 1.437928 | 0.1862217 | 1
3845 | 0.2544842 | 511.4924 | 0.5140335 | 4824.629 | 0.1347748 | 276.1718 | 0.3666466 | 0.9036331 | 0.7951566 | 0.003332296 | 0.6249287 | 0.3189792 | 0.02411834 | 0.1632864 | 0.9223679 |  | 12.7 | 0.1658769 | 52.21976 | 0.01634327 | 0.4303824 | 0.02448468 | 1
3846 | 0.1693191 | 486.4454 | 0.9878753 | 5500 | 0.9718253 | 299.8494 | 1.535401 | 0.007101659 | 0.2289501 | 0.1935181 | 144.5364 | 0.5498658 | 0.03663177 | 0.09016153 | 0.787011 |  | 12.7 | 0.2439042 | 53.86802 | 0.8929561 | 1.630918 | 0.6434455 | 1
3847 | 0.09695597 | 457.5266 | 0.3910914 | 4606.467 | 0.3868558 | 282.5901 | 0.5603742 | 0.979882 | 0.8748705 | 0.001881049 | 0.482275 | 0.1593807 | 0.01306287 | 0.01770043 | 0.5612959 |  | 12.7 | 0.1354126 | 51.45979 | 0.2475427 | 0.7635072 | 0.01310633 | 1
3848 | 0.1557612 | 481.7832 | 0.6265049 | 5025.827 | 0.1535808 | 276.8234 | 0.3670117 | 0.3288368 | 0.5346156 | 0.02159938 | 3.819205 | 0.7510562 | 0.04823416 | 0.2449656 | 1.048922 |  | 12.7 | 0.0902363 | 50.10217 | 0.5813932 | 1.083535 | 0.2243138 | 1
3849 | 0.2216821 | 502.5287 | 0.06757299 | 3754.121 | 0.09907732 | 274.7355 | 0.4266505 | 0.3528594 | 0.5454463 | 0.01998477 | 4.284816 | 0.4765322 | 0.03276396 | 0.5925458 | 1.578981 |  | 12.7 | 0.4995073 | 58.22375 | 0.5368398 | 1.036318 | 0.2181916 | 1
3850 | 0.1074355 | 462.4961 | 0.3582034 | 4545.714 | 0.8438639 | 292.7923 | 0.9890527 | 0.2011975 | 0.469369 | 0.03449154 | 15.77757 | 0.3959902 | 0.02846146 | 0.1876101 | 0.9616636 |  | 12.7 | 0.01469514 | 45.59861 | 0.7111179 | 1.244484 | 0.549288 | 1
3851 | 0.06081214 | 436.4947 | 0.8524163 | 5500 | 0.8350771 | 292.509 | 0.9689806 | 0.6340556 | 0.661256 | 0.008707669 | 3.682951 | 0.3713864 | 0.02710814 | 0.9621109 | 3.123056 |  | 12.7 | 0.5828923 | 59.6164 | 0.1559525 | 0.6706093 | 0.2867606 | 1
3852 | 0.3212637 | 528.0778 | 0.9455584 | 5500 | 0.3593533 | 282.0189 | 0.4814724 | 0.17529 | 0.4535617 | 0.03863309 | 9.82265 | 0.231943 | 0.01861828 | 0.07494671 | 0.7529028 |  | 12.7 | 0.3699858 | 56.1019 | 0.7996505 | 1.391809 | 0.2590761 | 1
3853 | 0.07937089 | 448.2128 | 0.4733796 | 4753.256 | 0.1818294 | 277.7099 | 0.4093478 | 0.1203964 | 0.4145971 | 0.05109176 | 9.374056 | 0.8000305 | 0.05167633 | 0.958239 | 3.061335 |  | 12.7 | 0.3610631 | 55.95264 | 0.5708759 | 1.072121 | 1.008236 | 1
3854 | 0.4441913 | 555.4403 | 0.3966278 | 4616.54 | 0.1977747 | 278.1722 | 0.431766 | 0.1375155 | 0.4277638 | 0.04648695 | 11.14851 | 0.83012 | 0.05404743 | 0.2146826 | 1.003591 |  | 12.7 | 0.8438269 | 65.22631 | 0.6847991 | 1.207981 | 0.3066016 | 1
3855 | 0.00341342 | 338.7127 | 0.9112051 | 5500 | 0.437818 | 283.6199 | 0.5375027 | 0.2272547 | 0.4841359 | 0.03102469 | 5.648324 | 0.5749673 | 0.03796974 | 0.4255437 | 1.310171 |  | 12.7 | 0.388554 | 56.41012 | 0.8362215 | 1.47004 | 0.2840552 | 1
3856 | 0.314385 | 526.4477 | 0.4913239 | 4784.775 | 0.8155364 | 291.9121 | 0.9409545 | 0.101348 | 0.3984332 | 0.05737312 | 28.42054 | 0.7796085 | 0.0501883 | 0.1887753 | 0.963503 |  | 12.7 | 0.097181 | 50.33626 | 0.6399166 | 1.150821 | 0.614286 | 1
3857 | 0.1139763 | 465.4226 | 0.6328868 | 5037.656 | 0.04731238 | 271.7121 | 0.260005 | 0.7774518 | 0.7237593 | 0.005561308 | 0.6729862 | 0.3737992 | 0.02724204 | 0.062761 | 0.7228436 |  | 12.7 | 0.7642765 | 63.13549 | 0.02906405 | 0.4733255 | 0.02725162 | 1
3858 | 0.6634158 | 602.9424 | 0.7346333 | 5238.821 | 0.2138068 | 278.6148 | 0.3972613 | 0.03582717 | 0.3174798 | 0.1025447 | 24.56209 | 0.1388868 | 0.01120798 | 0.6507397 | 1.689725 |  | 12.7 | 0.5793663 | 59.55602 | 0.3168561 | 0.828033 | 0.8568422 | 0
3859 | 0.6623884 | 602.7047 | 0.3612346 | 4551.387 | 0.2215413 | 278.8214 | 0.4538807 | 0.3757004 | 0.5554791 | 0.01859698 | 5.087317 | 0.1169262 | 0.008999633 | 0.1306452 | 0.866088 |  | 12.7 | 0.9063418 | 67.52318 | 0.3164536 | 0.8276639 | 0.0824226 | 1
3860 | 0.5187324 | 571.2692 | 0.7742815 | 5327.115 | 0.7912695 | 291.2232 | 0.8950016 | 0.06454092 | 0.3601813 | 0.07548829 | 38.59617 | 0.1129693 | 0.008571367 | 0.2996386 | 1.128344 |  | 12.7 | 0.04158638 | 47.93813 | 0.2498231 | 0.765677 | 0.7793836 | 0
3861 | 0.9918681 | 770.3487 | 0.3135984 | 4460.027 | 0.2835156 | 280.3507 | 0.5031804 | 0.3542658 | 0.546071 | 0.0198954 | 7.711941 | 0.4316048 | 0.03038191 | 0.6615036 | 1.711734 |  | 12.7 | 0.4029603 | 56.64747 | 0.1052331 | 0.6097988 | 0.4728003 | 1
3862 | 0.02302883 | 398.7339 | 0.05484158 | 3680.267 | 0.9063634 | 295.2149 | 1.098821 | 0.7228197 | 0.6987897 | 0.006652243 | 2.914596 | 0.1662517 | 0.01364924 | 0.03823674 | 0.6501644 |  | 12.7 | 0.8345185 | 64.94764 | 0.6545019 | 1.16878 | 0.03303899 | 1
3863 | 0.2351648 | 506.2958 | 0.7439129 | 5258.819 | 0.9799872 | 300.9904 | 1.61038 | 0.7598259 | 0.7154804 | 0.005901596 | 4.811741 | 0.6715263 | 0.04332676 | 0.007595357 | 0.4863273 |  | 12.7 | 0.4549384 | 57.49646 | 0.6286349 | 1.137288 | 0.1092139 | 1
3864 | 0.5370497 | 575.1588 | 0.4877887 | 4778.57 | 0.202192 | 278.2962 | 0.4224461 | 0.9885599 | 0.8940544 | 0.001639208 | 0.3982844 | 0.6727732 | 0.04339926 | 0.2355008 | 1.034895 |  | 12.7 | 0.854548 | 65.5628 | 0.6641481 | 1.180968 | 0.04339926 | 1
3865 | 0.872825 | 663.6171 | 0.3031156 | 4439.178 | 0.7295885 | 289.6569 | 0.8395726 | 0.1438977 | 0.4324055 | 0.04496454 | 25.05221 | 0.4138256 | 0.02942798 | 0.153775 | 0.9064552 |  | 12.7 | 0.1039099 | 50.55261 | 0.03025332 | 0.4766308 | 0.5493444 | 0
3866 | 0.2568175 | 512.1056 | 0.5465577 | 4881.878 | 0.416866 | 283.2 | 0.5618236 | 0.3030543 | 0.5226099 | 0.02354205 | 6.773356 | 0.592602 | 0.03891911 | 0.6572586 | 1.702989 |  | 12.7 | 0.3494164 | 55.7565 | 0.3260881 | 0.8364897 | 0.4417414 | 1
3867 | 0.7380513 | 621.156 | 0.08732897 | 3849.828 | 0.3290726 | 281.3721 | 0.5810081 | 0.02773402 | 0.3009692 | 0.1154385 | 41.66138 | 0.7622549 | 0.04898507 | 0.2329087 | 1.031033 |  | 12.7 | 0.6421969 | 60.66321 | 0.457168 | 0.957707 | 0.6375014 | 1
3868 | 0.3769177 | 540.802 | 0.07470758 | 3790.88 | 0.01112613 | 266.8818 | 0.281905 | 0.2207848 | 0.4805609 | 0.03183062 | 4.852731 | 0.05350509 | 0.0001526548 | 0.5499438 | 1.504925 |  | 12.7 | 0.02861489 | 47.03719 | 0.5863723 | 1.089002 | 0.4070112 | 1
3869 | 0.3958933 | 544.9927 | 0.4978679 | 4796.259 | 0.02498508 | 269.4427 | 0.2390265 | 0.3292218 | 0.5347917 | 0.02157211 | 2.810149 | 0.9363252 | 0.06601739 | 0.1208735 | 0.848158 |  | 12.7 | 0.1320341 | 51.36938 | 0.2151241 | 0.7320986 | 0.1464713 | 1
3870 | 0.6843031 | 607.8402 | 0.006028632 | 3500 | 0.9098489 | 295.381 | 1.101078 | 0.2193097 | 0.4797378 | 0.03201912 | 21.42975 | 0.3623604 | 0.02660471 | 0.5659733 | 1.532209 |  | 12.7 | 0.9175535 | 68.0578 | 0.8555866 | 1.518144 | 0.6255136 | 1
3871 | 0.8246118 | 646.1456 | 0.5730246 | 4928.856 | 0.4450307 | 283.7635 | 0.5783624 | 0.2397433 | 0.4908842 | 0.02955859 | 11.04623 | 0.8160894 | 0.05291181 | 0.5617239 | 1.524912 |  | 12.7 | 0.08752114 | 50.00732 | 0.5259267 | 1.025164 | 0.6819761 | 1
3872 | 0.7366784 | 620.8002 | 0.4143165 | 4648.481 | 0.1462414 | 276.5759 | 0.3897956 | 0.5535684 | 0.6287036 | 0.01099807 | 2.66137 | 0.9364065 | 0.06603107 | 0.7665217 | 1.96411 |  | 12.7 | 0.9173752 | 68.04885 | 0.09230161 | 0.5921607 | 0.09723027 | 1
3873 | 0.8447625 | 653.0021 | 0.3664223 | 4561.059 | 0.8328118 | 292.4375 | 0.9705036 | 0.5604433 | 0.6314643 | 0.01078241 | 6.833252 | 0.3509286 | 0.02596089 | 0.829598 | 2.169817 |  | 12.7 | 0.8544363 | 65.5592 | 0.4910947 | 0.9904492 | 0.3534537 | 1
3874 | 0.5012564 | 567.5661 | 0.7839938 | 5350.027 | 0.1560299 | 276.9043 | 0.3459789 | 0.9183352 | 0.8061573 | 0.00307944 | 0.604697 | 0.03616732 | -0.003737129 | 0.7777475 | 1.996674 |  | 12.7 | 0.2997038 | 54.89709 | 0.4525943 | 0.9533592 | -0.003488045 | 1
3875 | 0.8801256 | 666.6394 | 0.320745 | 4474.068 | 0.2964094 | 280.6468 | 0.5106195 | 0.001110695 | 0.1606836 | 0.315792 | 107.4953 | 0.1957418 | 0.01600447 | 0.1120765 | 0.8314661 |  | 12.7 | 0.2343 | 53.6811 | 0.9822505 | 2.289575 | 0.6519545 | 1
3876 | 0.575125 | 583.3075 | 0.6710314 | 5109.934 | 0.7432387 | 289.9854 | 0.8341854 | 0.2486793 | 0.4955988 | 0.02857561 | 13.90451 | 0.7833174 | 0.05045237 | 0.7052895 | 1.807546 |  | 12.7 | 0.722433 | 62.22039 | 0.7056967 | 1.236755 | 0.6613978 | 1
3877 | 0.697988 | 611.1236 | 0.4099054 | 4640.548 | 0.01967041 | 268.6537 | 0.2380439 | 0.3569935 | 0.54728 | 0.0197236 | 2.869276 | 0.5595817 | 0.03714808 | 0.4010243 | 1.274178 |  | 12.7 | 0.5725603 | 59.43994 | 0.6399129 | 1.150816 | 0.1002875 | 1
3878 | 0.3891661 | 543.5138 | 0.7503777 | 5272.975 | 0.1847457 | 277.7962 | 0.3734588 | 0.1421191 | 0.4311251 | 0.04537944 | 9.21112 | 0.474445 | 0.03265389 | 0.2481065 | 1.053554 |  | 12.7 | 0.4435047 | 57.31023 | 0.1321121 | 0.6433506 | 0.3375357 | 1
3879 | 0.7338651 | 620.074 | 0.9174174 | 5500 | 0.9977173 | 307.1425 | 2.37343 | 0.5024362 | 0.6081454 | 0.01274572 | 18.7579 | 0.05156094 | -0.0002279743 | 0.8991396 | 2.504332 |  | 12.7 | 0.08712804 | 49.99343 | 0.3289782 | 0.8391343 | 1.358772 | 0
3880 | 0.9459435 | 703.0689 | 0.192428 | 4191.711 | 0.4659213 | 284.1778 | 0.6413804 | 0.8227407 | 0.7463712 | 0.004728584 | 2.132282 | 0.237819 | 0.01901995 | 0.4261267 | 1.311033 |  | 12.7 | 0.424559 | 57.00123 | 0.02241395 | 0.4529582 | 0.06027738 | 1
3881 | 0.774108 | 630.8815 | 0.3746037 | 4576.221 | 0.005946929 | 265.0799 | 0.1930028 | 0.3072486 | 0.5245931 | 0.02320951 | 2.826034 | 0.2388031 | 0.01908669 | 0.8050318 | 2.082496 |  | 12.7 | 0.9152438 | 67.94306 | 0.9948276 | 2.74654 | 0.06065058 | 1
3882 | 0.01984785 | 393.4918 | 0.4460428 | 4705.034 | 0.9271521 | 296.2855 | 1.19491 | 0.4472696 | 0.5856796 | 0.01497459 | 7.04086 | 0.6287451 | 0.04089916 | 0.7571592 | 1.938003 |  | 12.7 | 0.5415183 | 58.91747 | 0.3134659 | 0.8249233 | 0.4546374 | 1
3883 | 0.9675259 | 723.2545 | 0.3056283 | 4444.204 | 0.4179588 | 283.2221 | 0.5923503 | 0.8231461 | 0.7465844 | 0.004721359 | 2.022724 | 0.9844047 | 0.07924726 | 0.9922774 | 4.156317 |  | 12.7 | 0.5374325 | 58.84943 | 0.8683381 | 1.553188 | 0.1679779 | 1
3884 | 0.4867722 | 564.4977 | 0.2723466 | 4375.988 | 0.788252 | 291.1409 | 0.909038 | 0.6085476 | 0.6508588 | 0.00938196 | 4.814352 | 0.5715838 | 0.03778856 | 0.3881789 | 1.255504 |  | 12.7 | 0.7287762 | 62.35348 | 0.3974204 | 0.9018249 | 0.1712028 | 1
3885 | 0.4345301 | 553.37 | 0.7798714 | 5340.231 | 0.8277551 | 292.2803 | 0.9561132 | 0.509871 | 0.6111432 | 0.01247455 | 6.600087 | 0.3455021 | 0.02565265 | 0.1044307 | 0.8164684 |  | 12.7 | 0.4666699 | 57.68753 | 0.4550235 | 0.9556667 | 0.196176 | 1
3886 | 0.9369003 | 696.5227 | 0.7047586 | 5176.696 | 0.7273183 | 289.6031 | 0.812829 | 0.6812231 | 0.6808646 | 0.007565062 | 4.282989 | 0.3114447 | 0.02367305 | 0.004988077 | 0.455332 |  | 12.7 | 0.8156215 | 64.41482 | 0.5185835 | 1.017738 | 0.05701225 | 1
3887 | 0.9316914 | 693.0788 | 0.3718897 | 4571.203 | 0.7676014 | 290.5954 | 0.8788898 | 0.1021852 | 0.3991838 | 0.05706503 | 34.76059 | 0.2047821 | 0.01668212 | 0.3280243 | 1.169028 |  | 12.7 | 0.5815007 | 59.59255 | 0.6674033 | 1.185141 | 0.6779487 | 1
3888 | 0.3697251 | 539.1969 | 0.8332211 | 5476.881 | 0.5251236 | 285.3453 | 0.6056556 | 0.3465023 | 0.5426101 | 0.02039554 | 6.660522 | 0.920762 | 0.06361453 | 0.595459 | 1.584237 |  | 12.7 | 0.09091292 | 50.1255 | 0.7567185 | 1.314672 | 0.5276609 | 1
3889 | 0.2941605 | 521.5626 | 0.7938711 | 5373.949 | 0.7206234 | 289.4457 | 0.798338 | 0.6894373 | 0.6843485 | 0.00737834 | 3.072217 | 0.2573869 | 0.02032013 | 0.001199399 | 0.3716251 |  | 12.7 | 0.9490383 | 69.96997 | 0.8408197 | 1.480971 | 0.02765059 | 1
3890 | 0.2574882 | 512.2813 | 0.9472027 | 5500 | 0.7321891 | 289.7189 | 0.8084871 | 0.4891659 | 0.6027811 | 0.01324574 | 5.486027 | 0.7975482 | 0.05149081 | 0.9178544 | 2.634015 |  | 12.7 | 0.9040647 | 67.42096 | 0.1968749 | 0.7138334 | 0.3059593 | 1
3891 | 0.9200125 | 686.0357 | 0.2209726 | 4261.761 | 0.7777944 | 290.8611 | 0.8985585 | 0.8091162 | 0.7393312 | 0.00497352 | 3.065893 | 0.3356151 | 0.02508634 | 0.009115267 | 0.5009359 |  | 12.7 | 0.1986534 | 52.95272 | 0.4164543 | 0.919441 | 0.07459578 | 1
3892 | 0.6537049 | 600.7064 | 0.2188572 | 4256.759 | 0.7926753 | 291.2617 | 0.9169463 | 0.7564364 | 0.7139152 | 0.005968231 | 3.287394 | 0.4309128 | 0.03034493 | 0.6371913 | 1.662764 |  | 12.7 | 0.4259542 | 57.02401 | 0.9730814 | 2.13734 | 0.1672691 | 1
3893 | 0.9045997 | 677.8441 | 0.5925734 | 4963.919 | 0.8512468 | 293.0385 | 1.002229 | 0.5079104 | 0.6103532 | 0.01254545 | 8.522813 | 0.1662507 | 0.01364916 | 0.9623782 | 3.127552 |  | 12.7 | 0.9312814 | 68.79995 | 0.8613648 | 1.533653 | 0.5561206 | 1
3894 | 0.1170447 | 466.7542 | 0.4576337 | 4725.522 | 0.4827883 | 284.5108 | 0.618024 | 0.07166823 | 0.3685824 | 0.07107332 | 20.50219 | 0.6490154 | 0.04203593 | 0.3041699 | 1.13485 |  | 12.7 | 0.6668219 | 61.12 | 0.5593896 | 1.059853 | 0.5333188 | 1
3895 | 0.1955588 | 494.8335 | 0.4491205 | 4710.481 | 0.8099762 | 291.7496 | 0.9334163 | 0.448456 | 0.5861683 | 0.01492219 | 6.892343 | 0.4898436 | 0.03346532 | 0.4899508 | 1.407854 |  | 12.7 | 0.09213432 | 50.16733 | 0.7015783 | 1.23096 | 0.4635175 | 1
3896 | 0.3054136 | 524.2985 | 0.9512196 | 5500 | 0.1656497 | 277.214 | 0.3433736 | 0.05818045 | 0.352118 | 0.07998346 | 14.39945 | 0.4301273 | 0.03030295 | 0.4272468 | 1.312691 |  | 12.7 | 0.3724977 | 56.14377 | 0.4171193 | 0.9200591 | 0.5666017 | 1
3897 | 0.3173587 | 527.1542 | 0.3586526 | 4546.556 | 0.6277016 | 287.4106 | 0.7395062 | 0.2597086 | 0.5012982 | 0.02743086 | 10.69348 | 0.8650069 | 0.05716499 | 0.3218293 | 1.160159 |  | 12.7 | 0.5610042 | 59.24419 | 0.9716728 | 2.118731 | 0.4037263 | 1
3898 | 0.7997767 | 638.3496 | 0.8688465 | 5500 | 0.7073984 | 289.14 | 0.7783363 | 0.5974493 | 0.6463654 | 0.009689297 | 4.814134 | 0.033526 | -0.004457833 | 0.2262879 | 1.021125 |  | 12.7 | 0.1500933 | 51.83747 | 0.4274094 | 0.9296492 | 0.2080434 | 1
3899 | 0.3231213 | 528.5155 | 0.1335761 | 4023.249 | 0.3047332 | 280.8348 | 0.5516688 | 0.5223648 | 0.6161716 | 0.01203259 | 3.508288 | 0.2338731 | 0.01875083 | 0.2682975 | 1.083087 |  | 12.7 | 0.9912927 | 76.05063 | 0.1704794 | 0.6863842 | 0.03660526 | 1
3900 | 0.2565672 | 512.04 | 0.3640854 | 4556.708 | 0.5235482 | 285.3142 | 0.6577459 | 0.919339 | 0.8069475 | 0.003062033 | 1.031269 | 0.87854 | 0.0585221 | 0.5500524 | 1.505108 |  | 12.7 | 0.952358 | 70.22622 | 0.6178225 | 1.12459 | 0.0586116 | 1
3901 | 0.5489601 | 577.6964 | 0.4873606 | 4777.819 | 0.9041118 | 295.11 | 1.123658 | 0.4612311 | 0.5914124 | 0.01437126 | 9.328858 | 0.7437071 | 0.04775115 | 0.7928685 | 2.042966 |  | 12.7 | 0.1549143 | 51.95663 | 0.96225 | 2.013999 | 0.7728893 | 1
3902 | 0.7658114 | 628.5728 | 0.4609114 | 4731.304 | 0.4586064 | 284.033 | 0.6006212 | 0.3971123 | 0.5646873 | 0.01740825 | 6.572208 | 0.8693555 | 0.05759034 | 0.4307568 | 1.317893 |  | 12.7 | 0.7376372 | 62.54252 | 0.06237374 | 0.5454347 | 0.270838 | 1
3903 | 0.6004421 | 588.8045 | 0.1687249 | 4128.549 | 0.6289141 | 287.4358 | 0.7612692 | 0.7151095 | 0.6954095 | 0.00681552 | 3.05498 | 0.7436276 | 0.04774597 | 0.6803298 | 1.75161 |  | 12.7 | 0.5890226 | 59.7218 | 0.3863941 | 0.8916759 | 0.14509 | 1
3904 | 0.2445665 | 508.8523 | 0.1025659 | 3913.054 | 0.1710837 | 277.3839 | 0.4714855 | 0.5609627 | 0.6316729 | 0.01076628 | 2.583009 | 0.6542508 | 0.04233327 | 0.8334272 | 2.184476 |  | 12.7 | 0.7516856 | 62.85031 | 0.9079237 | 1.68696 | 0.1009251 | 1
3905 | 0.4805673 | 563.1823 | 0.925897 | 5500 | 0.5127799 | 285.1018 | 0.5945078 | 0.8105924 | 0.7400829 | 0.004946771 | 1.656259 | 0.1562478 | 0.01279001 | 0.923896 | 2.682221 |  | 12.7 | 0.07134425 | 49.39534 | 0.7624533 | 1.324261 | 0.1296577 | 1
3906 | 0.9987444 | 822.6579 | 0.3492009 | 4528.765 | 0.9322239 | 296.5815 | 1.20521 | 0.471024 | 0.5954117 | 0.01396481 | 13.84577 | 0.4873746 | 0.0333353 | 0.9817514 | 3.591052 |  | 12.7 | 0.4797239 | 57.90035 | 0.6281148 | 1.136672 | 1.422153 | 0
3907 | 0.5322492 | 574.1382 | 0.09496805 | 3882.462 | 0.4361732 | 283.5871 | 0.6441502 | 0.676309 | 0.6787917 | 0.007678395 | 2.83971 | 0.9294115 | 0.06489986 | 0.5787829 | 1.554501 |  | 12.7 | 0.08929254 | 50.06943 | 0.3244079 | 0.8349518 | 0.2389831 | 1
3908 | 0.5874169 | 585.9665 | 0.9879397 | 5500 | 0.6790599 | 288.5055 | 0.7464454 | 0.2826333 | 0.5127669 | 0.02526444 | 11.05046 | 0.6782871 | 0.0437212 | 0.9084472 | 2.56555 |  | 12.7 | 0.6532571 | 60.86645 | 0.7537697 | 1.309815 | 0.814313 | 1
3909 | 0.9283466 | 690.9731 | 0.04461435 | 3610.364 | 0.7331488 | 289.7418 | 0.870607 | 0.902445 | 0.7943096 | 0.003352605 | 2.016813 | 0.4102397 | 0.0292345 | 0.7101218 | 1.818829 |  | 12.7 | 0.2152415 | 53.29911 | 0.7249994 | 1.264821 | 0.1065995 | 1
3910 | 0.2503742 | 510.4051 | 0.3111794 | 4455.243 | 0.657984 | 288.0488 | 0.769998 | 0.08508321 | 0.3829478 | 0.06411391 | 25.19746 | 0.02392523 | -0.007552576 | 0.5195243 | 1.454805 |  | 12.7 | 0.3918829 | 56.46509 | 0.02687698 | 0.4670062 | 0.7785574 | 0
3911 | 0.9391875 | 698.1051 | 0.1215649 | 3982.96 | 0.3188008 | 281.1475 | 0.5637874 | 0.1743978 | 0.4529935 | 0.03879086 | 15.26742 | 0.4230006 | 0.02992131 | 0.4652751 | 1.369786 |  | 12.7 | 0.9939822 | 77.19706 | 0.3373035 | 0.8467475 | 0.3556867 | 1
3912 | 0.8142401 | 642.8118 | 0.3707328 | 4569.061 | 0.6130451 | 287.1079 | 0.7261307 | 0.02615061 | 0.2973335 | 0.1184889 | 55.30652 | 0.3268568 | 0.02457921 | 0.1603488 | 0.9174902 |  | 12.7 | 0.5210836 | 58.57853 | 0.9621983 | 2.013501 | 0.6162904 | 1
3913 | 0.639661 | 597.5132 | 0.4123401 | 4644.929 | 0.8940803 | 294.6634 | 1.093618 | 0.9421349 | 0.8266928 | 0.00265763 | 1.736632 | 0.06140311 | 0.001594874 | 0.5009692 | 1.425164 |  | 12.7 | 0.08838619 | 50.03776 | 0.6218816 | 1.129327 | 0.06583851 | 1
3914 | 0.8298186 | 647.8664 | 0.348004 | 4526.5 | 0.7457322 | 290.0464 | 0.8544321 | 0.3034405 | 0.522793 | 0.02351115 | 13.01478 | 0.8866766 | 0.05938987 | 0.1514014 | 0.9024278 |  | 12.7 | 0.2767024 | 54.48315 | 0.1683273 | 0.6840809 | 0.4073991 | 1
3915 | 0.4601778 | 558.8512 | 0.7349902 | 5239.583 | 0.4051927 | 282.9642 | 0.5303401 | 0.5207107 | 0.6155065 | 0.01209014 | 3.583291 | 0.5676302 | 0.03757723 | 0.2543698 | 1.062757 |  | 12.7 | 0.4711854 | 57.76111 | 0.05050414 | 0.5233451 | 0.1322307 | 1
3916 | 0.9615782 | 716.806 | 0.4572102 | 4724.775 | 0.5815561 | 286.4682 | 0.6923381 | 0.337892 | 0.538735 | 0.02097044 | 10.40705 | 0.5520211 | 0.03674616 | 0.01599613 | 0.5512639 |  | 12.7 | 0.30397 | 54.97255 | 0.4593908 | 0.9598252 | 0.2189617 | 1
3917 | 0.0365846 | 415.8951 | 0.4546548 | 4720.263 | 0.3065859 | 280.8764 | 0.4988896 | 0.713917 | 0.6948892 | 0.006841003 | 1.419411 | 0.4567097 | 0.03171674 | 0.9534322 | 2.992345 |  | 12.7 | 0.3487898 | 55.7459 | 0.9311407 | 1.794184 | 0.06316997 | 1
3918 | 0.2208357 | 502.2879 | 0.2458339 | 4318.639 | 0.3920528 | 282.6966 | 0.5843791 | 0.6824508 | 0.6813838 | 0.007536939 | 2.212291 | 0.3446577 | 0.02560453 | 0.4584513 | 1.359412 |  | 12.7 | 0.5214766 | 58.58502 | 0.3045678 | 0.8167476 | 0.06449041 | 1
3919 | 0.5606603 | 580.1984 | 0.6392415 | 5049.502 | 0.07079644 | 273.2967 | 0.2886707 | 0.1897017 | 0.4625106 | 0.03623093 | 6.068183 | 0.2283301 | 0.01836849 | 0.7390729 | 1.88999 |  | 12.7 | 0.7249436 | 62.27285 | 0.9232414 | 1.754219 | 0.3079855 | 1
3920 | 0.3773203 | 540.8915 | 0.1748794 | 4145.46 | 0.7691161 | 290.6345 | 0.8912276 | 0.6845284 | 0.6822636 | 0.007489521 | 3.610379 | 0.9165532 | 0.06302734 | 0.04262087 | 0.6648462 |  | 12.7 | 0.5300042 | 58.72609 | 0.425651 | 0.9280068 | 0.1152321 | 1
3921 | 0.08626756 | 452.0333 | 0.655779 | 5080.679 | 0.6227813 | 287.3086 | 0.7092829 | 0.4775639 | 0.5980738 | 0.01370067 | 4.392701 | 0.3645928 | 0.02672961 | 0.7457747 | 1.907431 |  | 12.7 | 0.6227702 | 60.31297 | 0.8665786 | 1.54817 | 0.2302094 | 1
3922 | 0.1966275 | 495.1599 | 0.04815077 | 3635.862 | 0.9755562 | 300.3308 | 1.353773 | 0.2553286 | 0.49905 | 0.02787684 | 18.68679 | 0.8746289 | 0.05811951 | 0.927465 | 2.712522 |  | 12.7 | 0.9903566 | 75.72775 | 0.3354752 | 0.8450761 | 0.861212 | 0
3923 | 0.01701226 | 388.1785 | 0.754702 | 5282.553 | 0.1192293 | 275.5843 | 0.3200212 | 0.8361549 | 0.7535469 | 0.004491337 | 0.5579379 | 0.0793077 | 0.004395384 | 0.2248142 | 1.01891 |  | 12.7 | 0.7768293 | 63.42964 | 0.421098 | 0.9237613 | 0.004396975 | 1
3924 | 0.1809048 | 490.2426 | 0.1229795 | 3987.846 | 0.7157039 | 289.3312 | 0.8414876 | 0.6729235 | 0.6773682 | 0.007757204 | 3.200103 | 0.7189587 | 0.04617477 | 0.2136379 | 1.002001 |  | 12.7 | 0.3710272 | 56.11926 | 0.8168874 | 1.426929 | 0.1284835 | 1
3925 | 0.9106626 | 680.9396 | 0.8582529 | 5500 | 0.034811 | 270.5891 | 0.2112549 | 0.0363152 | 0.3183842 | 0.1018816 | 14.65585 | 0.7336781 | 0.04710348 | 0.1699904 | 0.9333846 |  | 12.7 | 0.1377884 | 51.52254 | 0.02287896 | 0.4545052 | 0.466606 | 0
3926 | 0.5559433 | 579.1885 | 0.1055173 | 3924.492 | 0.04642025 | 271.6405 | 0.348818 | 0.3702708 | 0.5531152 | 0.01891503 | 3.82143 | 0.00282985 | -0.02410431 | 0.1288683 | 0.8628712 |  | 12.7 | 0.8290153 | 64.78818 | 0.7390589 | 1.286293 | 0.02871256 | 1
3927 | 0.1757726 | 488.5801 | 0.8486674 | 5500 | 0.3958094 | 282.7733 | 0.507186 | 0.3813132 | 0.55791 | 0.0182755 | 4.528688 | 0.9799049 | 0.07708758 | 0.9563503 | 3.03331 |  | 12.7 | 0.4984771 | 58.20688 | 0.2513962 | 0.7671712 | 0.4629118 | 1
3928 | 0.897545 | 674.4195 | 0.8025198 | 5395.459 | 0.2864281 | 280.4181 | 0.4376974 | 0.8356412 | 0.7532672 | 0.004500358 | 1.328468 | 0.004558452 | -0.02076042 | 0.8208549 | 2.13747 |  | 12.7 | 0.3619713 | 55.96787 | 0.2220852 | 0.7389429 | -0.003616026 | 1
3929 | 0.433429 | 553.1335 | 0.4874947 | 4778.054 | 0.4716831 | 284.2916 | 0.6068194 | 0.1581488 | 0.4423266 | 0.04187565 | 14.05565 | 0.893079 | 0.06010447 | 0.884108 | 2.416297 |  | 12.7 | 0.3835142 | 56.32675 | 0.9850909 | 2.353543 | 1.027563 | 1
3930 | 0.8603034 | 658.7023 | 0.1080203 | 3934.012 | 0.4712218 | 284.2825 | 0.6625053 | 0.2302954 | 0.485797 | 0.0306572 | 13.37861 | 0.3151389 | 0.02389194 | 0.06520384 | 0.7291083 |  | 12.7 | 0.6334232 | 60.50402 | 0.6187344 | 1.125651 | 0.2745305 | 1
3931 | 0.1617163 | 483.8623 | 0.8669263 | 5500 | 0.6748919 | 288.4142 | 0.7419567 | 0.1284366 | 0.4209203 | 0.04882601 | 17.52877 | 0.920406 | 0.06356397 | 0.6282704 | 1.645431 |  | 12.7 | 0.9583926 | 70.734 | 0.04613649 | 0.5144355 | 0.580855 | 0
3932 | 0.2131884 | 500.0881 | 0.4407308 | 4695.618 | 0.7829787 | 290.9988 | 0.8956462 | 0.1354421 | 0.4262268 | 0.04700234 | 21.05244 | 0.8804349 | 0.05872044 | 0.9237939 | 2.681376 |  | 12.7 | 0.8534372 | 65.5271 | 0.4251296 | 0.92752 | 1.148628 | 0
3933 | 0.2818926 | 518.5242 | 0.8554471 | 5500 | 0.8872424 | 294.3763 | 1.091725 | 0.7138432 | 0.694857 | 0.006842582 | 3.87349 | 0.6084497 | 0.03978089 | 0.3127552 | 1.147162 |  | 12.7 | 0.2029825 | 53.0445 | 0.01547836 | 0.4267125 | 0.2027852 | 1
3934 | 0.5498042 | 577.8766 | 0.5482153 | 4884.807 | 0.9474186 | 297.5857 | 1.292926 | 0.3419881 | 0.5405834 | 0.02069422 | 15.46172 | 0.1420017 | 0.01150125 | 0.8247379 | 2.15165 |  | 12.7 | 0.2638281 | 54.24559 | 0.35005 | 0.8583963 | 0.9852706 | 0
3935 | 0.4660325 | 560.0966 | 0.832467 | 5474.772 | 0.06000538 | 272.6298 | 0.2475581 | 0.6895304 | 0.6843881 | 0.007376243 | 1.022764 | 0.6350488 | 0.04125036 | 0.2003972 | 0.9816669 |  | 12.7 | 0.189431 | 52.75361 | 0.7286386 | 1.27029 | 0.04604837 | 1
3936 | 0.5747215 | 583.2204 | 0.2492761 | 4326.261 | 0.4341259 | 283.5462 | 0.61122 | 0.9375058 | 0.8223573 | 0.002741585 | 0.9773092 | 0.2232241 | 0.01801166 | 0.02821587 | 0.6121551 |  | 12.7 | 0.007366305 | 44.28342 | 0.7002898 | 1.229159 | 0.03219951 | 1
3937 | 0.5424813 | 576.315 | 0.1528178 | 4082.904 | 0.8246903 | 292.1864 | 0.9619428 | 0.7235305 | 0.6991028 | 0.006637318 | 3.67961 | 0.9652369 | 0.07211468 | 0.8983919 | 2.499658 |  | 12.7 | 0.6677286 | 61.13713 | 0.4023718 | 0.9063947 | 0.2521863 | 1
3938 | 0.3213607 | 528.1007 | 0.482202 | 4768.761 | 0.04843828 | 271.8009 | 0.2809956 | 0.5003198 | 0.6072911 | 0.01282406 | 1.903014 | 0.1068328 | 0.007885467 | 0.1276166 | 0.8605941 |  | 12.7 | 0.7711515 | 63.2953 | 0.997086 | 2.963995 | 0.01598828 | 1
3939 | 0.8050597 | 639.956 | 0.8196589 | 5439.846 | 0.4603628 | 284.0678 | 0.5577803 | 0.9133602 | 0.8023194 | 0.003165397 | 1.129904 | 0.09354954 | 0.006296601 | 0.9380271 | 2.811803 |  | 12.7 | 0.6146503 | 60.16888 | 0.160834 | 0.6759718 | 0.01075763 | 1
3940 | 0.3505526 | 534.8664 | 0.7098539 | 5187.071 | 0.9065654 | 295.2244 | 1.142692 | 0.9754464 | 0.8671571 | 0.001988066 | 1.215082 | 0.03207519 | -0.0048738 | 0.7497596 | 1.917992 |  | 12.7 | 0.4342837 | 57.15994 | 0.880159 | 1.588629 | 0.00347985 | 1
3941 | 0.7870752 | 634.5885 | 0.7396562 | 5249.6 | 0.6775924 | 288.4733 | 0.7549157 | 0.9246164 | 0.811197 | 0.002970097 | 1.422857 | 0.65829 | 0.04256382 | 0.133453 | 0.8711337 |  | 12.7 | 0.5505939 | 59.06916 | 0.2464101 | 0.7624279 | 0.04752073 | 1
3942 | 0.5564678 | 579.3007 | 0.6847544 | 5136.725 | 0.4013724 | 282.8866 | 0.5343185 | 0.4290183 | 0.5781206 | 0.01580901 | 4.893379 | 0.4921761 | 0.03358813 | 0.9181873 | 2.636578 |  | 12.7 | 0.4837838 | 57.96661 | 0.7117098 | 1.245334 | 0.4185867 | 1
3943 | 0.3374619 | 531.8607 | 0.2193921 | 4258.027 | 0.8974055 | 294.8079 | 1.093211 | 0.558001 | 0.6304835 | 0.01085854 | 6.313544 | 0.1656271 | 0.01359659 | 0.1029547 | 0.813515 |  | 12.7 | 0.7716755 | 63.30761 | 0.3810465 | 0.8867654 | 0.1371 | 1
3944 | 0.9877979 | 757.4847 | 0.4390246 | 4692.59 | 0.4513081 | 283.8883 | 0.5980735 | 0.1127656 | 0.4083382 | 0.05343799 | 24.20909 | 0.1546206 | 0.01264687 | 0.9407319 | 2.839966 |  | 12.7 | 0.9394381 | 69.30131 | 0.09398099 | 0.5945197 | 1.188725 | 0
3945 | 0.0289744 | 407.0808 | 0.007983363 | 3500 | 0.5399631 | 285.6387 | 0.7350255 | 0.9111379 | 0.8006451 | 0.003203646 | 0.9585782 | 0.01098032 | -0.01411201 | 0.6782358 | 1.747082 |  | 12.7 | 0.299969 | 54.90179 | 0.4940889 | 0.9933855 | -0.01005352 | 1
3946 | 0.9510404 | 707.1497 | 0.1125549 | 3950.863 | 0.7188409 | 289.4041 | 0.8457398 | 0.466814 | 0.5936944 | 0.01413791 | 8.455385 | 0.6821643 | 0.04394895 | 0.02574692 | 0.6015093 |  | 12.7 | 0.2604541 | 54.18254 | 0.7933765 | 1.379688 | 0.218518 | 1
3947 | 0.9160784 | 683.8397 | 0.8681163 | 5500 | 0.813074 | 291.8397 | 0.9280886 | 0.9179836 | 0.8058817 | 0.003085532 | 1.958276 | 0.3880821 | 0.02802925 | 0.3091585 | 1.142006 |  | 12.7 | 0.5279418 | 58.69192 | 0.6717899 | 1.190813 | 0.05045066 | 1
3948 | 0.8650024 | 660.5097 | 0.2873495 | 4407.199 | 0.7411925 | 289.9356 | 0.8530156 | 0.7633733 | 0.7171273 | 0.005832281 | 3.286054 | 0.07862062 | 0.004297367 | 0.5982299 | 1.589262 |  | 12.7 | 0.6634661 | 61.05681 | 0.3562607 | 0.8640726 | 0.09821872 | 1
3949 | 0.5281564 | 573.2688 | 0.9541847 | 5500 | 0.7613711 | 290.4363 | 0.8473017 | 0.6075615 | 0.6504589 | 0.009408912 | 4.570206 | 0.5979031 | 0.03920639 | 0.511611 | 1.442085 |  | 12.7 | 0.07927357 | 49.7062 | 0.8777224 | 1.581063 | 0.3491603 | 1
3950 | 0.9276792 | 690.562 | 0.5372226 | 4865.407 | 0.01336176 | 267.4359 | 0.2044746 | 0.9639886 | 0.8506846 | 0.002237432 | 0.3159307 | 0.06564316 | 0.002309976 | 0.7199388 | 1.842249 |  | 12.7 | 0.2998141 | 54.89904 | 0.1214969 | 0.6305227 | 0.002310179 | 1
3951 | 0.1899355 | 493.0977 | 0.3719699 | 4571.352 | 0.009477281 | 266.4071 | 0.2106858 | 0.008581547 | 0.237612 | 0.1818595 | 18.89314 | 0.7323201 | 0.04701674 | 0.8611305 | 2.301153 |  | 12.7 | 0.6793391 | 61.35856 | 0.4620045 | 0.9623203 | 1.013158 | 0
3952 | 0.07966618 | 448.3814 | 0.2485228 | 4324.598 | 0.1371199 | 276.2563 | 0.4087799 | 0.3204492 | 0.5307568 | 0.02220563 | 4.070055 | 0.09457277 | 0.006424668 | 0.1813692 | 0.9517503 |  | 12.7 | 0.8021209 | 64.05723 | 0.8788076 | 1.584415 | 0.07434774 | 1
3953 | 0.0616653 | 437.0903 | 0.5160875 | 4828.235 | 0.9832921 | 301.5686 | 1.597142 | 0.5996556 | 0.6472575 | 0.009627491 | 6.720907 | 0.8712148 | 0.0577752 | 0.7416226 | 1.896579 |  | 12.7 | 0.8174229 | 64.46389 | 0.7785228 | 1.352229 | 0.3482788 | 1
3954 | 0.452737 | 557.2657 | 0.3212925 | 4475.139 | 0.3345277 | 281.4903 | 0.5355232 | 0.7416146 | 0.7071621 | 0.006264469 | 1.869498 | 0.7658879 | 0.0492328 | 0.8059593 | 2.085602 |  | 12.7 | 0.6103295 | 60.09271 | 0.4479761 | 0.948983 | 0.0782471 | 1
3955 | 0.8215105 | 645.1361 | 0.8993354 | 5500 | 0.9218213 | 295.991 | 1.208868 | 0.8825747 | 0.780895 | 0.003691259 | 2.878756 | 0.8417029 | 0.05503111 | 0.1765742 | 0.944059 |  | 12.7 | 0.595003 | 59.82516 | 0.6792818 | 1.200634 | 0.09906755 | 1
3956 | 0.05908469 | 435.2684 | 0.2254641 | 4272.292 | 0.6862631 | 288.6643 | 0.8033173 | 0.05373728 | 0.3461091 | 0.08350656 | 29.19879 | 0.7628956 | 0.0490286 | 0.670916 | 1.731441 |  | 12.7 | 0.4440516 | 57.31914 | 0.8953729 | 1.63944 | 0.9900033 | 1
3957 | 0.4141198 | 548.9669 | 0.01241165 | 3500 | 0.2658215 | 279.9336 | 0.5725966 | 0.433098 | 0.5798172 | 0.01561776 | 4.909234 | 0.2065484 | 0.01681242 | 0.06194723 | 0.7207268 |  | 12.7 | 0.8286027 | 64.77638 | 0.09141022 | 0.5908995 | 0.08475569 | 1
3958 | 0.8107267 | 641.7088 | 0.6422067 | 5055.055 | 0.2007306 | 278.2553 | 0.4008304 | 0.2836414 | 0.5132605 | 0.02517513 | 6.475455 | 0.8177904 | 0.0530465 | 0.6064449 | 1.604307 |  | 12.7 | 0.731584 | 62.41298 | 0.8268149 | 1.448522 | 0.3123487 | 1
3959 | 0.112719 | 464.8696 | 0.8204102 | 5441.851 | 0.3657933 | 282.1539 | 0.4897069 | 0.6232674 | 0.6568451 | 0.008987598 | 2.046025 | 0.2253876 | 0.01816341 | 0.9215519 | 2.66308 |  | 12.7 | 0.3539274 | 55.83266 | 0.04781297 | 0.5179138 | 0.105412 | 1
3960 | 0.2221017 | 502.6478 | 0.03224763 | 3505.882 | 0.8915264 | 294.5546 | 1.065189 | 0.2019748 | 0.4698246 | 0.034379 | 18.40704 | 0.393216 | 0.02831012 | 0.1415028 | 0.8853635 |  | 12.7 | 0.409291 | 56.75138 | 0.1834693 | 0.7000659 | 0.4292589 | 1
3961 | 0.975513 | 733.6651 | 0.5394518 | 4869.337 | 0.3807363 | 282.4641 | 0.5380073 | 0.1398584 | 0.4294832 | 0.04591709 | 18.12426 | 0.1776732 | 0.01459036 | 0.4573037 | 1.357674 |  | 12.7 | 0.03525588 | 47.5306 | 0.05949285 | 0.5403188 | 0.7706327 | 0
3962 | 0.252202 | 510.8898 | 0.09598382 | 3886.654 | 0.7829616 | 290.9984 | 0.9127952 | 0.4036054 | 0.5674468 | 0.01706703 | 7.959003 | 0.758756 | 0.04874844 | 0.4691928 | 1.375771 |  | 12.7 | 0.5320735 | 58.7604 | 0.9351836 | 1.816403 | 0.378257 | 1
3963 | 0.02089814 | 395.2966 | 0.4836675 | 4771.334 | 0.592217 | 286.6834 | 0.698512 | 0.3312785 | 0.535731 | 0.02142724 | 5.916478 | 0.6418902 | 0.04163383 | 0.7811032 | 2.006696 |  | 12.7 | 0.692158 | 61.60793 | 0.5938335 | 1.097277 | 0.346395 | 1
3964 | 0.1901073 | 493.1512 | 0.4902236 | 4782.844 | 0.4696354 | 284.2512 | 0.6050652 | 0.8410388 | 0.7562272 | 0.004405808 | 1.314643 | 0.3663034 | 0.02682514 | 0.2718404 | 1.088233 |  | 12.7 | 0.4361066 | 57.18966 | 0.5339081 | 1.033307 | 0.03327286 | 1
3965 | 0.9402476 | 698.8543 | 0.6883272 | 5143.78 | 0.3415212 | 281.6406 | 0.4925965 | 0.8044625 | 0.7369777 | 0.0050582 | 1.741301 | 0.4472405 | 0.03121464 | 0.9667241 | 3.205598 |  | 12.7 | 0.8306978 | 64.83654 | 0.6550489 | 1.169464 | 0.04775252 | 1
3966 | 0.6964515 | 610.7517 | 0.1337604 | 4023.847 | 0.3568043 | 281.9653 | 0.5842348 | 0.9250895 | 0.8115862 | 0.002961818 | 1.056843 | 0.7073185 | 0.04545693 | 0.9549054 | 3.01269 |  | 12.7 | 0.3336747 | 55.48864 | 0.135276 | 0.6470833 | 0.05509808 | 1
3967 | 0.009397488 | 368.7611 | 0.6982214 | 5163.504 | 0.5234459 | 285.3122 | 0.6219768 | 0.3408113 | 0.5400533 | 0.02077307 | 4.764529 | 0.9122092 | 0.06244419 | 0.4779225 | 1.389184 |  | 12.7 | 0.8872229 | 66.71935 | 0.04234092 | 0.5062615 | 0.168753 | 1
3968 | 0.97084 | 727.2826 | 0.7900819 | 5364.694 | 0.1651085 | 277.1969 | 0.3521023 | 0.8656449 | 0.7703827 | 0.003980383 | 1.019288 | 0.3724315 | 0.02716617 | 0.7176814 | 1.836802 |  | 12.7 | 0.476247 | 57.84363 | 0.006284218 | 0.3734433 | 0.03000373 | 1
3969 | 0.5491601 | 577.7391 | 0.340435 | 4512.107 | 0.8411691 | 292.7043 | 0.984563 | 0.2164703 | 0.4781448 | 0.03238712 | 18.42246 | 0.03595781 | -0.00379269 | 0.2697907 | 1.085257 |  | 12.7 | 0.0316063 | 47.26938 | 0.3934266 | 0.8981449 | 0.615886 | 1
3970 | 0.1747919 | 488.259 | 0.3220791 | 4476.675 | 0.1440972 | 276.502 | 0.4018658 | 0.8016378 | 0.7355609 | 0.00510987 | 1.002631 | 0.0915844 | 0.00604771 | 0.1652145 | 0.9255523 |  | 12.7 | 0.5862799 | 59.67457 | 0.9490047 | 1.904219 | 0.006883637 | 1
3971 | 0.7985579 | 637.9827 | 0.9196585 | 5500 | 0.9631956 | 298.9118 | 1.449555 | 0.5000425 | 0.6071792 | 0.01283437 | 11.8691 | 0.8667801 | 0.05733727 | 0.2484211 | 1.054017 |  | 12.7 | 0.2598248 | 54.17074 | 0.286467 | 0.8000349 | 0.4507 | 1
3972 | 0.3857987 | 542.7708 | 0.4690302 | 4745.604 | 0.9083242 | 295.3078 | 1.134933 | 0.09339905 | 0.3910917 | 0.06047561 | 37.25349 | 0.5919538 | 0.03888405 | 0.3971233 | 1.268495 |  | 12.7 | 0.8290469 | 64.78909 | 0.08195391 | 0.577099 | 0.710501 | 0
3973 | 0.09081876 | 454.4308 | 0.5099931 | 4817.536 | 0.09257388 | 274.4349 | 0.3288084 | 0.3035405 | 0.5228404 | 0.02350315 | 3.511856 | 0.7747378 | 0.04984537 | 0.5248103 | 1.463372 |  | 12.7 | 0.9407008 | 69.38392 | 0.8353471 | 1.467993 | 0.09571339 | 1
3974 | 0.2514591 | 510.693 | 0.7896256 | 5363.586 | 0.05936356 | 272.5873 | 0.2538972 | 0.1201822 | 0.414425 | 0.05115488 | 6.632923 | 0.3391034 | 0.02528686 | 0.5377613 | 1.484608 |  | 12.7 | 0.2261725 | 53.52011 | 0.9944538 | 2.720339 | 0.4082076 | 1
3975 | 0.1554342 | 481.6676 | 0.3488241 | 4528.052 | 0.1627238 | 277.1211 | 0.412502 | 0.01943189 | 0.2797846 | 0.1343847 | 26.70074 | 0.2471485 | 0.0196467 | 0.5205067 | 1.456393 |  | 12.7 | 0.5692085 | 59.383 | 0.4088699 | 0.912405 | 0.7709741 | 1
3976 | 0.03035336 | 408.8096 | 0.9699878 | 5500 | 0.4479519 | 283.8216 | 0.5449627 | 0.6234156 | 0.6569055 | 0.008983702 | 2.001443 | 0.1906686 | 0.01561586 | 0.8318659 | 2.178461 |  | 12.7 | 0.2782684 | 54.51174 | 0.9911189 | 2.544712 | 0.09484692 | 1
3977 | 0.3438132 | 533.3244 | 0.4719326 | 4750.711 | 0.3253996 | 281.2922 | 0.5092303 | 0.598219 | 0.6466766 | 0.009667694 | 2.6256 | 0.8467267 | 0.0554724 | 0.3497107 | 1.20009 |  | 12.7 | 0.1967471 | 52.91197 | 0.0001543117 | 0.2408518 | 0.1462344 | 1
3978 | 0.06856124 | 441.6829 | 0.5878177 | 4955.354 | 0.4841441 | 284.5375 | 0.6047159 | 0.3474644 | 0.5430406 | 0.02033264 | 5.4307 | 0.9962823 | 0.09021036 | 0.969432 | 3.259686 |  | 12.7 | 0.8762942 | 66.3069 | 0.0003249926 | 0.2604217 | 0.4192794 | 0
3979 | 0.47951 | 562.9581 | 0.2418742 | 4309.799 | 0.2703168 | 280.0408 | 0.5062705 | 0.5708136 | 0.6356314 | 0.01046486 | 2.98258 | 0.003736677 | -0.0221746 | 0.4464221 | 1.341269 |  | 12.7 | 0.6739814 | 61.25588 | 0.7305744 | 1.273224 | 0.04164058 | 1
3980 | 0.6495712 | 599.7618 | 0.1872291 | 4178.292 | 0.4448976 | 283.7609 | 0.6285682 | 0.3204192 | 0.5307429 | 0.02220785 | 8.372164 | 0.7818145 | 0.05034505 | 0.3731175 | 1.233733 |  | 12.7 | 0.5271932 | 58.67953 | 0.8492124 | 1.501688 | 0.3594009 | 1
3981 | 0.3872805 | 543.098 | 0.04252097 | 3594.493 | 0.4394915 | 283.6532 | 0.6674816 | 0.4406123 | 0.5829315 | 0.01527272 | 5.536482 | 0.8215085 | 0.05334372 | 0.6300475 | 1.648858 |  | 12.7 | 0.2989694 | 54.88405 | 0.04411804 | 0.5101428 | 0.380273 | 1
3982 | 0.4267993 | 551.7073 | 0.714869 | 5197.366 | 0.6420787 | 287.7112 | 0.7217519 | 0.7081037 | 0.6923627 | 0.006966121 | 2.77388 | 0.9587908 | 0.07047327 | 0.9638301 | 3.152554 |  | 12.7 | 0.9916719 | 76.19056 | 0.5652475 | 1.066085 | 0.09213065 | 1
3983 | 0.3471312 | 534.085 | 0.09218099 | 3870.789 | 0.3107975 | 280.9704 | 0.5680088 | 0.8144889 | 0.7420797 | 0.004876418 | 1.479334 | 0.8302244 | 0.0540561 | 0.07358323 | 0.749677 |  | 12.7 | 0.005459952 | 43.75774 | 0.5007215 | 0.99992 | 0.1034318 | 1
3984 | 0.07967656 | 448.3873 | 0.8650148 | 5500 | 0.1680918 | 277.2908 | 0.3452649 | 0.6814614 | 0.6809653 | 0.007559597 | 1.170319 | 0.2949393 | 0.02268075 | 0.311645 | 1.145571 |  | 12.7 | 0.5326752 | 58.77038 | 0.3024757 | 0.814822 | 0.0256017 | 1
3985 | 0.5023153 | 567.7904 | 0.2730567 | 4377.484 | 0.6139835 | 287.1272 | 0.7366934 | 0.3794359 | 0.5570983 | 0.01838222 | 7.689051 | 0.05478057 | 0.0003964548 | 0.4007497 | 1.273777 |  | 12.7 | 0.4726143 | 57.7844 | 0.7906162 | 1.374458 | 0.3190955 | 1
3986 | 0.2442509 | 508.7674 | 0.3392411 | 4509.825 | 0.1313099 | 276.0451 | 0.3885304 | 0.2050057 | 0.4715914 | 0.03394603 | 6.710165 | 0.9444375 | 0.06745629 | 0.7230591 | 1.849839 |  | 12.7 | 0.0956072 | 50.28423 | 0.7061061 | 1.237335 | 0.6109361 | 1
3987 | 0.6346135 | 596.3762 | 0.9639614 | 5500 | 0.3781182 | 282.41 | 0.494654 | 0.4144288 | 0.5720162 | 0.01651667 | 4.872415 | 0.5875087 | 0.03864396 | 0.7509536 | 1.921186 |  | 12.7 | 0.2245307 | 53.48725 | 0.6677219 | 1.185551 | 0.3988759 | 1
3988 | 0.423856 | 551.0727 | 0.3106005 | 4454.096 | 0.6909219 | 288.7679 | 0.8002831 | 0.6273952 | 0.6585302 | 0.008879608 | 3.916033 | 0.7763534 | 0.04995864 | 0.9027606 | 2.52746 |  | 12.7 | 0.8001345 | 64.00605 | 0.2698495 | 0.7845595 | 0.2153566 | 1
3989 | 0.2659584 | 514.4805 | 0.6529287 | 5075.268 | 0.8078112 | 291.6871 | 0.9249952 | 0.2898766 | 0.5162953 | 0.02463298 | 11.72264 | 0.6702379 | 0.04325197 | 0.6482243 | 1.684659 |  | 12.7 | 0.15628 | 51.98999 | 0.3112417 | 0.8228816 | 0.7279078 | 1
3990 | 0.8773989 | 665.4959 | 0.3602069 | 4549.466 | 0.1688468 | 277.3144 | 0.4155057 | 0.1541288 | 0.4395858 | 0.04270711 | 11.80926 | 0.2326404 | 0.01866624 | 0.7787481 | 1.999648 |  | 12.7 | 0.660483 | 61.0009 | 0.235403 | 0.7518768 | 0.6531487 | 1
3991 | 0.1458619 | 478.2076 | 0.4545651 | 4720.105 | 0.8576909 | 293.2602 | 1.014397 | 0.6009494 | 0.6477809 | 0.009591413 | 4.652722 | 0.01083366 | -0.01421915 | 0.5606166 | 1.523018 |  | 12.7 | 0.6327412 | 60.49172 | 0.7924782 | 1.37798 | 0.1659241 | 1
3992 | 0.002570142 | 330.8598 | 0.3487245 | 4527.864 | 0.9619007 | 298.7872 | 1.348939 | 0.3079335 | 0.5249157 | 0.02315585 | 10.33468 | 0.8046725 | 0.05202703 | 0.5532114 | 1.510434 |  | 12.7 | 0.8171598 | 64.45671 | 0.008369147 | 0.3889796 | 0.4238398 | 0
3993 | 0.3514745 | 535.0766 | 0.7851247 | 5352.733 | 0.4499663 | 283.8616 | 0.5553674 | 0.7577601 | 0.7145255 | 0.005942161 | 1.765797 | 0.8375027 | 0.05466917 | 0.7949899 | 2.049705 |  | 12.7 | 0.7474105 | 62.75554 | 0.2045736 | 0.7216001 | 0.07009331 | 1
3994 | 0.3151033 | 526.6186 | 0.4664601 | 4741.08 | 0.3133168 | 281.0263 | 0.5018626 | 0.1405573 | 0.4299925 | 0.04574962 | 12.09118 | 0.7977147 | 0.05150321 | 0.144503 | 0.8905835 |  | 12.7 | 0.8588484 | 65.70295 | 0.6509988 | 1.164417 | 0.2873764 | 1
3995 | 0.5111308 | 569.6579 | 0.6210554 | 5015.778 | 0.171043 | 277.3826 | 0.3814293 | 0.6096473 | 0.6513049 | 0.009351985 | 2.032039 | 0.1226641 | 0.009602796 | 0.5599118 | 1.521815 |  | 12.7 | 0.2844427 | 54.62385 | 0.2254292 | 0.7422094 | 0.06640459 | 1
3996 | 0.5239314 | 572.3719 | 0.5454933 | 4879.998 | 0.2965909 | 280.6509 | 0.4805341 | 0.8577211 | 0.7656947 | 0.00411652 | 1.132225 | 0.2528227 | 0.0200217 | 0.5151822 | 1.44781 |  | 12.7 | 0.7441469 | 62.68385 | 0.5455928 | 1.045372 | 0.02129958 | 1
3997 | 0.8232341 | 645.6958 | 0.1000645 | 3903.171 | 0.5848936 | 286.5354 | 0.7404129 | 0.4997502 | 0.6070611 | 0.01284524 | 6.141072 | 0.8598732 | 0.05667474 | 0.7109276 | 1.820726 |  | 12.7 | 0.7170101 | 62.10801 | 0.4611703 | 0.9615234 | 0.3364464 | 1
3998 | 0.9834145 | 747.2856 | 0.3994101 | 4621.588 | 0.5542671 | 285.9225 | 0.6767583 | 0.8291031 | 0.7497422 | 0.004615608 | 2.334259 | 0.8836049 | 0.05905724 | 0.4387026 | 1.329717 |  | 12.7 | 0.8845802 | 66.61686 | 0.6035623 | 1.108218 | 0.0750454 | 1
3999 | 0.11835 | 467.3132 | 0.7303226 | 5229.652 | 0.8770434 | 293.9702 | 1.060677 | 0.397245 | 0.5647438 | 0.01740119 | 8.625223 | 0.3927814 | 0.02828638 | 0.9851822 | 3.726328 |  | 12.7 | 0.2880043 | 54.6881 | 0.6888801 | 1.21348 | 1.18224 | 1
4000 | 0.980444 | 741.624 | 0.852129 | 5500 | 0.5303559 | 285.4487 | 0.608607 | 0.1061676 | 0.4026995 | 0.05564381 | 25.11525 | 0.03092124 | -0.005215892 | 0.1873385 | 0.9612344 |  | 12.7 | 0.6164742 | 60.20113 | 0.3999513 | 0.9041597 | 0.480633 | 1
4001 | 0.8088065 | 641.1113 | 0.5994931 | 4976.425 | 0.1287311 | 275.9493 | 0.3501285 | 0.9160831 | 0.8044041 | 0.003118412 | 0.6999941 | 0.9348663 | 0.06577401 | 0.2331327 | 1.031367 |  | 12.7 | 0.2516461 | 54.01628 | 0.9778057 | 2.207809 | 0.06623715 | 1
4002 | 0.0808291 | 449.0409 | 0.02907976 | 3500 | 0.06473555 | 272.9327 | 0.4154971 | 0.6801689 | 0.6804192 | 0.007589271 | 1.415969 | 0.6938467 | 0.04464246 | 0.8031225 | 2.076144 |  | 12.7 | 0.6216914 | 60.29375 | 0.4636587 | 0.963902 | 0.05415244 | 1
4003 | 0.9576061 | 712.9406 | 0.7811805 | 5343.33 | 0.9304921 | 296.4786 | 1.238587 | 0.5145842 | 0.6130414 | 0.01230584 | 10.86654 | 0.7623497 | 0.04899151 | 0.5754709 | 1.548694 |  | 12.7 | 0.7897493 | 63.74393 | 0.477065 | 0.976797 | 0.4592357 | 1
4004 | 0.2603134 | 513.0189 | 0.7666076 | 5309.404 | 0.5042914 | 284.9346 | 0.5987362 | 0.08899392 | 0.3868415 | 0.06234784 | 19.15095 | 0.1204759 | 0.009375171 | 0.1776583 | 0.9458038 |  | 12.7 | 0.3534837 | 55.82517 | 0.9161741 | 1.721714 | 0.4644002 | 1
4005 | 0.03558709 | 414.8312 | 0.1105151 | 3943.345 | 0.8838278 | 294.2375 | 1.058238 | 0.8829723 | 0.7811511 | 0.003684485 | 1.617452 | 0.5917685 | 0.03887403 | 0.7640374 | 1.957093 |  | 12.7 | 0.6062854 | 60.02173 | 0.8892603 | 1.618234 | 0.05520197 | 1
4006 | 0.5816563 | 584.7182 | 0.4247369 | 4667.147 | 0.3277604 | 281.3436 | 0.5168772 | 0.94051 | 0.8251483 | 0.00268724 | 0.8121578 | 0.6370429 | 0.04136188 | 0.7302479 | 1.867609 |  | 12.7 | 0.7868651 | 63.67268 | 0.2966407 | 0.8094437 | 0.04147782 | 1
4007 | 0.2944812 | 521.6413 | 0.3055523 | 4444.052 | 0.337455 | 281.5534 | 0.5397574 | 0.7802354 | 0.7250899 | 0.005508479 | 1.550966 | 0.4522111 | 0.03147838 | 0.8374102 | 2.200065 |  | 12.7 | 0.2218049 | 53.43245 | 0.7658695 | 1.330068 | 0.07644976 | 1
4008 | 0.5552404 | 579.0381 | 0.2490098 | 4325.674 | 0.3921756 | 282.6991 | 0.5839473 | 0.2561412 | 0.4994686 | 0.02779326 | 9.397674 | 0.9910428 | 0.08371508 | 0.06171546 | 0.720121 |  | 12.7 | 0.2792573 | 54.52976 | 0.6289294 | 1.137638 | 0.2966689 | 1
4009 | 0.121485 | 468.6382 | 0.6815993 | 5130.523 | 0.3007377 | 280.7449 | 0.4656304 | 0.3547579 | 0.5462894 | 0.01986426 | 4.334623 | 0.2972053 | 0.02281844 | 0.3155662 | 1.151189 |  | 12.7 | 0.5222678 | 58.59809 | 0.3913062 | 0.8961929 | 0.1571309 | 1
4010 | 0.4824446 | 563.5804 | 0.3339254 | 4499.63 | 0.6506124 | 287.8916 | 0.7614749 | 0.896849 | 0.7903937 | 0.003448116 | 1.479767 | 0.997917 | 0.0941714 | 0.951256 | 2.963455 |  | 12.7 | 0.09278263 | 50.18937 | 0.1481589 | 0.6619051 | 0.1782903 | 1
4011 | 0.610096 | 590.9236 | 0.05006672 | 3649.055 | 0.9024184 | 295.0323 | 1.089575 | 0.6264572 | 0.658147 | 0.00890405 | 5.732924 | 0.4531597 | 0.03152867 | 0.9776543 | 3.460361 |  | 12.7 | 0.8122189 | 64.32303 | 0.8216966 | 1.437254 | 0.4682677 | 1
4012 | 0.0710545 | 443.2555 | 0.9823315 | 5500 | 0.1664435 | 277.239 | 0.3439893 | 0.6805902 | 0.6805972 | 0.007579587 | 1.155699 | 0.2942595 | 0.02263935 | 0.8085456 | 2.094337 |  | 12.7 | 0.3951958 | 56.51972 | 0.07412959 | 0.5650157 | 0.03081926 | 1
4013 | 0.5408487 | 575.9673 | 0.001531899 | 3500 | 0.3439707 | 281.693 | 0.6191051 | 0.2847089 | 0.5137824 | 0.02508106 | 8.943514 | 0.857001 | 0.05640578 | 0.2947017 | 1.121248 |  | 12.7 | 0.08917185 | 50.06522 | 0.5371088 | 1.036595 | 0.4578247 | 1
4014 | 0.2212345 | 502.4014 | 0.7067477 | 5180.736 | 0.9675213 | 299.356 | 1.455608 | 0.1050952 | 0.4017615 | 0.0560195 | 40.96704 | 0.676481 | 0.0436155 | 0.3619801 | 1.217702 |  | 12.7 | 0.7078978 | 61.92191 | 0.5143057 | 1.01344 | 0.7323231 | 1
4015 | 0.0243271 | 400.699 | 0.08986413 | 3860.885 | 0.9565567 | 298.3068 | 1.264169 | 0.1053997 | 0.4020284 | 0.05591234 | 28.32246 | 0.0828316 | 0.004888242 | 0.6004495 | 1.593305 |  | 12.7 | 0.208587 | 53.16185 | 0.1674767 | 0.6831675 | 0.943401 | 0
4016 | 0.2845853 | 519.1964 | 0.4726151 | 4751.912 | 0.5657439 | 286.1512 | 0.6782989 | 0.3550731 | 0.5464292 | 0.01984435 | 6.988591 | 0.8508751 | 0.05584407 | 0.5955459 | 1.584394 |  | 12.7 | 0.2686422 | 54.33496 | 0.7805385 | 1.355859 | 0.4615668 | 1
4017 | 0.2402971 | 507.6982 | 0.6137987 | 5002.464 | 0.4065586 | 282.9918 | 0.5467276 | 0.50345 | 0.6085545 | 0.01270837 | 3.527494 | 0.1783432 | 0.01464436 | 0.2425406 | 1.045339 |  | 12.7 | 0.5270235 | 58.67672 | 0.6103019 | 1.115905 | 0.100663 | 1
4018 | 0.9358069 | 695.782 | 0.2561432 | 4341.303 | 0.2693731 | 280.0184 | 0.5031323 | 0.9206972 | 0.8080256 | 0.003038442 | 1.063669 | 0.964322 | 0.0718673 | 0.3795425 | 1.243005 |  | 12.7 | 0.9536351 | 70.32888 | 0.4041684 | 0.9080548 | 0.07195839 | 1
4019 | 0.1281391 | 471.3729 | 0.511845 | 4820.787 | 0.1811517 | 277.6897 | 0.4036761 | 0.8264411 | 0.7483249 | 0.004662774 | 0.8872419 | 0.2761243 | 0.02151773 | 0.03113777 | 0.6240108 |  | 12.7 | 0.09859148 | 50.38242 | 0.4576115 | 0.9581293 | 0.02433272 | 1
4020 | 0.4575365 | 558.2887 | 0.90898 | 5500 | 0.07887119 | 273.7461 | 0.2670614 | 0.7986354 | 0.7340645 | 0.005165017 | 0.7700904 | 0.2821963 | 0.02189709 | 0.2486024 | 1.054284 |  | 12.7 | 0.9152655 | 67.94412 | 0.4924446 | 0.991772 | 0.02190589 | 1
4021 | 0.7229307 | 617.2877 | 0.2201123 | 4259.73 | 0.01754083 | 268.2857 | 0.2620395 | 0.6505226 | 0.6680353 | 0.008294332 | 1.34164 | 0.08055663 | 0.004571918 | 0.597 | 1.587028 |  | 12.7 | 0.3044522 | 54.98106 | 0.2724658 | 0.7870062 | 0.02015473 | 1
4022 | 0.1949881 | 494.6587 | 0.04610795 | 3621.324 | 0.6877579 | 288.6975 | 0.831774 | 0.4318459 | 0.579297 | 0.01567616 | 6.449865 | 0.4614522 | 0.03196771 | 0.04158821 | 0.6614735 |  | 12.7 | 0.9228104 | 68.32907 | 0.532612 | 1.03198 | 0.1083998 | 1
4023 | 0.8995312 | 675.3658 | 0.4963105 | 4793.526 | 0.01343179 | 267.4519 | 0.2095513 | 0.1646498 | 0.4466703 | 0.04059092 | 5.744579 | 0.1249529 | 0.009837854 | 0.5959453 | 1.585117 |  | 12.7 | 0.7521929 | 62.86162 | 0.5974846 | 1.101362 | 0.2286511 | 1
4024 | 0.2334665 | 505.8281 | 0.8705115 | 5500 | 0.7268566 | 289.5922 | 0.8018024 | 0.3800424 | 0.5573607 | 0.01834765 | 7.441333 | 0.8207352 | 0.05328158 | 0.4229548 | 1.306346 |  | 12.7 | 0.6608382 | 61.00755 | 0.5467331 | 1.046559 | 0.3170466 | 1
4025 | 0.6084244 | 590.5557 | 0.3266642 | 4485.6 | 0.7387326 | 289.876 | 0.847905 | 0.5064902 | 0.6097806 | 0.01259708 | 6.307799 | 0.1360389 | 0.0109359 | 0.6238568 | 1.636972 |  | 12.7 | 0.55445 | 59.13386 | 0.1179255 | 0.6260914 | 0.3216798 | 1
4026 | 0.4550987 | 557.7693 | 0.4766451 | 4758.997 | 0.6512453 | 287.9051 | 0.7501865 | 0.1406648 | 0.4300707 | 0.04572396 | 19.13232 | 0.1484579 | 0.01209552 | 0.02153683 | 0.58171 |  | 12.7 | 0.7363872 | 62.51562 | 0.7722726 | 1.34115 | 0.2516964 | 1
4027 | 0.8646455 | 660.3709 | 0.9572751 | 5500 | 0.01919702 | 268.5749 | 0.1813861 | 0.2235632 | 0.482103 | 0.03148043 | 3.770792 | 0.3475364 | 0.02576841 | 0.5315496 | 1.474377 |  | 12.7 | 0.2695615 | 54.35196 | 0.5665146 | 1.067439 | 0.2131294 | 1
4028 | 0.5705849 | 582.3295 | 0.4606658 | 4730.87 | 0.4136878 | 283.136 | 0.5697756 | 0.4809212 | 0.5994378 | 0.01356726 | 4.501577 | 0.775778 | 0.04991825 | 0.3312443 | 1.173638 |  | 12.7 | 0.8010179 | 64.02876 | 0.3030328 | 0.8153349 | 0.1478438 | 1
4029 | 0.9731336 | 730.2992 | 0.7671699 | 5310.691 | 0.6439042 | 287.7497 | 0.718409 | 0.06252453 | 0.3576879 | 0.07685068 | 40.31998 | 0.7053017 | 0.04533392 | 0.2716074 | 1.087895 |  | 12.7 | 0.5024545 | 58.27206 | 0.6134659 | 1.119544 | 0.6831874 | 1
4030 | 0.7020751 | 612.117 | 0.8992188 | 5500 | 0.02447211 | 269.3731 | 0.1927329 | 0.3099685 | 0.5258725 | 0.02299745 | 2.713127 | 0.2391967 | 0.01911333 | 0.6254781 | 1.640071 |  | 12.7 | 0.5793317 | 59.55542 | 0.009484283 | 0.3961404 | 0.09088552 | 1
4031 | 0.3886233 | 543.3942 | 0.3274034 | 4487.034 | 0.3463967 | 281.7448 | 0.5423885 | 0.6828481 | 0.6815519 | 0.007527854 | 2.21869 | 0.0844291 | 0.00510648 | 0.7356135 | 1.88114 |  | 12.7 | 0.6270651 | 60.38971 | 0.9213385 | 1.745191 | 0.04934137 | 1
4032 | 0.1815248 | 490.4414 | 0.9384733 | 5500 | 0.9917578 | 303.6984 | 1.937225 | 0.3724803 | 0.5540787 | 0.01878475 | 17.84731 | 0.8406779 | 0.0549422 | 0.3021194 | 1.131907 |  | 12.7 | 0.1833894 | 52.62034 | 0.5470709 | 1.046911 | 0.5977531 | 1
4033 | 0.5263727 | 572.8901 | 0.6037162 | 4984.085 | 0.6782181 | 288.487 | 0.7663566 | 0.4798339 | 0.5989963 | 0.0136103 | 5.975441 | 0.1392444 | 0.01124187 | 0.7452139 | 1.905956 |  | 12.7 | 0.1923931 | 52.81811 | 0.4887309 | 0.988137 | 0.477058 | 1
4034 | 0.450589 | 556.8073 | 0.5109288 | 4819.179 | 0.1309708 | 276.0325 | 0.3638459 | 0.1762788 | 0.4541892 | 0.03845956 | 7.791601 | 0.8258737 | 0.05369766 | 0.4356755 | 1.325204 |  | 12.7 | 0.8487206 | 65.37772 | 0.1475651 | 0.6612344 | 0.2851884 | 1
4035 | 0.1732951 | 487.7666 | 0.9912887 | 5500 | 0.3432737 | 281.6781 | 0.4702452 | 0.5619831 | 0.6320828 | 0.01073467 | 2.462211 | 0.09318359 | 0.006250547 | 0.8568684 | 2.281833 |  | 12.7 | 0.858233 | 65.6827 | 0.2053708 | 0.722399 | 0.04484464 | 1
4036 | 0.5409167 | 575.9818 | 0.9762434 | 5500 | 0.819644 | 292.0341 | 0.9398028 | 0.4502257 | 0.5868967 | 0.01484441 | 8.035418 | 0.009365361 | -0.01536779 | 0.4143939 | 1.29374 |  | 12.7 | 0.8624669 | 65.82337 | 0.0302901 | 0.4767317 | 0.2269744 | 1
4037 | 0.3154748 | 526.707 | 0.3299802 | 4492.022 | 0.870056 | 293.7055 | 1.037514 | 0.2185302 | 0.4793016 | 0.03211947 | 17.55219 | 0.2323074 | 0.01864335 | 0.7155305 | 1.831647 |  | 12.7 | 0.08169838 | 49.79689 | 0.3105447 | 0.8222415 | 0.9817779 | 0
4038 | 0.3205176 | 527.9017 | 0.2691738 | 4369.28 | 0.45124 | 283.8869 | 0.6195893 | 0.7281412 | 0.7011404 | 0.006541007 | 2.139447 | 0.4447714 | 0.03108346 | 0.5808941 | 1.55822 |  | 12.7 | 0.07972169 | 49.7231 | 0.4829564 | 0.9825092 | 0.1433042 | 1
4039 | 0.6548328 | 600.9649 | 0.009238006 | 3500 | 0.4007151 | 282.8732 | 0.6520455 | 0.1888709 | 0.4620058 | 0.03636237 | 14.24883 | 0.04473986 | -0.00166112 | 0.5017007 | 1.42632 |  | 12.7 | 0.7015959 | 61.79511 | 0.2093702 | 0.7263927 | 0.50919 | 1
4040 | 0.3971088 | 545.2592 | 0.5835476 | 4947.684 | 0.2606579 | 279.8092 | 0.4511058 | 0.8585396 | 0.7661728 | 0.004102425 | 1.009072 | 0.07388105 | 0.003602887 | 0.9141611 | 2.606253 |  | 12.7 | 0.5692394 | 59.38352 | 0.6744793 | 1.194318 | 0.006246304 | 1
4041 | 0.4856076 | 564.2509 | 0.3917419 | 4607.653 | 0.362071 | 282.076 | 0.543886 | 0.7654185 | 0.7180811 | 0.005792513 | 1.777654 | 0.6041005 | 0.03954348 | 0.5087909 | 1.43758 |  | 12.7 | 0.8557152 | 65.60052 | 0.9817927 | 2.280247 | 0.04656545 | 1
4042 | 0.8089322 | 641.1503 | 0.4702308 | 4747.717 | 0.2296048 | 279.0324 | 0.4443615 | 0.1084109 | 0.4046418 | 0.0548739 | 15.63371 | 0.5058226 | 0.03430651 | 0.9104474 | 2.579506 |  | 12.7 | 0.4794211 | 57.89541 | 0.2754034 | 0.7897485 | 1.100602 | 0
4043 | 0.08411899 | 450.8685 | 0.2355493 | 4295.515 | 0.7601518 | 290.4054 | 0.8772321 | 0.03448565 | 0.3149466 | 0.1044252 | 41.30186 | 0.7191733 | 0.04618814 | 0.1541913 | 0.9071591 |  | 12.7 | 0.7878874 | 63.69786 | 0.5273035 | 1.026563 | 0.5410044 | 1
4044 | 0.7628397 | 627.757 | 0.046672 | 3625.389 | 0.813682 | 291.8576 | 0.9527201 | 0.1794242 | 0.4561717 | 0.03791647 | 22.67696 | 0.5557494 | 0.03694422 | 0.002318138 | 0.4068237 |  | 12.7 | 0.2188289 | 53.37224 | 0.868563 | 1.553834 | 0.2388564 | 1
4045 | 0.8198275 | 644.5928 | 0.3038109 | 4440.57 | 0.1965325 | 278.137 | 0.4449128 | 0.4997935 | 0.6070786 | 0.01284363 | 3.683393 | 0.3576454 | 0.02634005 | 0.4157176 | 1.295685 |  | 12.7 | 0.841987 | 65.17029 | 0.4458462 | 0.9469694 | 0.09388551 | 1
4046 | 0.7172021 | 615.8495 | 0.3421584 | 4515.394 | 0.3677774 | 282.1953 | 0.5542985 | 0.4682602 | 0.5942847 | 0.01407817 | 4.805788 | 0.5403168 | 0.03612587 | 0.7284338 | 1.863087 |  | 12.7 | 0.1902038 | 52.77049 | 0.7606987 | 1.321307 | 0.3945525 | 1
4047 | 0.6101105 | 590.9268 | 0.3207467 | 4474.072 | 0.6345862 | 287.554 | 0.7488662 | 0.4020273 | 0.5667774 | 0.01714918 | 7.588943 | 0.3449357 | 0.02562038 | 0.9863633 | 3.780555 |  | 12.7 | 0.3119686 | 55.11307 | 0.4371343 | 0.9387613 | 1.063116 | 0
4048 | 0.8841247 | 668.3503 | 0.06304131 | 3729.186 | 0.3759831 | 282.3659 | 0.6191968 | 0.4639562 | 0.592527 | 0.01425681 | 5.900043 | 0.514582 | 0.03476775 | 0.0111112 | 0.517689 |  | 12.7 | 0.8156831 | 64.41649 | 0.7363319 | 1.282054 | 0.09860534 | 1
4049 | 0.800093 | 638.4451 | 0.2244887 | 4270.015 | 0.004311354 | 264.2044 | 0.2042616 | 0.7837276 | 0.7267688 | 0.005442535 | 0.70976 | 0.9177406 | 0.0631907 | 0.8039989 | 2.079052 |  | 12.7 | 0.02993189 | 47.14164 | 0.2126913 | 0.7296917 | 0.07093772 | 1
4050 | 0.1969287 | 495.2517 | 0.2119571 | 4240.246 | 0.4057827 | 282.9761 | 0.5989145 | 0.7177347 | 0.6965571 | 0.006759642 | 2.005 | 0.03731939 | -0.003436233 | 0.8429955 | 2.222542 |  | 12.7 | 0.3532502 | 55.82124 | 0.1665458 | 0.6821658 | 0.06621347 | 1
4051 | 0.6864362 | 608.3479 | 0.2750984 | 4381.774 | 0.2501081 | 279.5512 | 0.4870164 | 0.7636018 | 0.7172337 | 0.005827831 | 1.726643 | 0.3963314 | 0.02848006 | 0.7670305 | 1.965555 |  | 12.7 | 0.3233439 | 55.31087 | 0.2611626 | 0.7764042 | 0.07080122 | 1
4052 | 0.9567008 | 712.1009 | 0.9430898 | 5500 | 0.06348282 | 272.8542 | 0.2500858 | 0.9493148 | 0.8338482 | 0.002524658 | 0.4496071 | 0.1290792 | 0.01025415 | 0.8376504 | 2.201016 |  | 12.7 | 0.4168766 | 56.87563 | 0.9251591 | 1.763541 | 0.01026113 | 1
4053 | 0.6321802 | 595.83 | 0.479755 | 4764.462 | 0.06428381 | 272.9046 | 0.3019838 | 0.5105873 | 0.6114318 | 0.01244875 | 2.239915 | 0.03126513 | -0.005112857 | 0.8243123 | 2.150081 |  | 12.7 | 0.05601207 | 48.71621 | 0.5304078 | 1.029727 | 0.1863184 | 1
4054 | 0.6875322 | 608.6093 | 0.7554567 | 5284.234 | 0.8837972 | 294.2363 | 1.078722 | 0.5466597 | 0.6259301 | 0.01121908 | 7.365556 | 0.5539175 | 0.03684687 | 0.3430289 | 1.190513 |  | 12.7 | 0.3841346 | 56.33702 | 0.1778194 | 0.6941598 | 0.3316821 | 1
4055 | 0.9555812 | 711.0819 | 0.3243774 | 4481.155 | 0.9797864 | 300.9579 | 1.498412 | 0.4861686 | 0.6015667 | 0.01336164 | 14.23674 | 0.6249173 | 0.04068685 | 0.2855274 | 1.108033 |  | 12.7 | 0.2497258 | 53.9797 | 0.1927261 | 0.7096073 | 0.5094308 | 1
4056 | 0.7256099 | 617.9653 | 0.9032733 | 5500 | 0.8275378 | 292.2736 | 0.9544191 | 0.8969883 | 0.7904898 | 0.00344574 | 2.03229 | 0.8614919 | 0.05682798 | 0.2199509 | 1.011578 |  | 12.7 | 0.8926227 | 66.93473 | 0.2568379 | 0.7723248 | 0.06364767 | 1
4057 | 0.1122274 | 464.6522 | 0.7320592 | 5233.337 | 0.8144314 | 291.8796 | 0.9337334 | 0.1852077 | 0.4597642 | 0.03695181 | 16.03196 | 0.9594618 | 0.07063397 | 0.2856698 | 1.108239 |  | 12.7 | 0.8451668 | 65.26742 | 0.3692181 | 0.8759247 | 0.4371469 | 1
4058 | 0.8783531 | 665.8941 | 0.5890378 | 4957.549 | 0.07632869 | 273.6086 | 0.3014452 | 0.4541735 | 0.5885193 | 0.01467263 | 2.945245 | 0.1010162 | 0.007208565 | 0.3599106 | 1.214728 |  | 12.7 | 0.192405 | 52.81837 | 0.05810741 | 0.5378069 | 0.12595 | 1
4059 | 0.5377121 | 575.2997 | 0.2802462 | 4392.523 | 0.9572329 | 298.3648 | 1.309386 | 0.05325125 | 0.3454307 | 0.08391393 | 63.21146 | 0.2448725 | 0.019495 | 0.8328252 | 2.182151 |  | 12.7 | 0.8792105 | 66.41411 | 0.977225 | 2.198371 | 1.388127 | 1
4060 | 0.8471549 | 653.854 | 0.5947988 | 4967.935 | 0.9112085 | 295.4471 | 1.150778 | 0.5814596 | 0.639915 | 0.01014818 | 7.635904 | 0.6145567 | 0.04011552 | 0.3256484 | 1.165627 |  | 12.7 | 0.2214262 | 53.42481 | 0.3004223 | 0.8129306 | 0.3747981 | 1
4061 | 0.8283879 | 647.3903 | 0.7432531 | 5257.385 | 0.1802298 | 277.6621 | 0.3711397 | 0.9159366 | 0.804291 | 0.003120944 | 0.7498761 | 0.5024259 | 0.0341277 | 0.2037807 | 0.986897 |  | 12.7 | 0.6228467 | 60.31433 | 0.5946923 | 1.098235 | 0.03422399 | 1
4062 | 0.5873695 | 585.9562 | 0.9485375 | 5500 | 0.2934239 | 280.5788 | 0.4356112 | 0.6620118 | 0.6728044 | 0.008015371 | 2.045916 | 0.03832523 | -0.003179671 | 0.07527936 | 0.753685 |  | 12.7 | 0.7164082 | 62.09561 | 0.1067026 | 0.6117323 | 0.007878 | 1
4063 | 0.1447303 | 477.7887 | 0.5955614 | 4969.312 | 0.03068126 | 270.1449 | 0.2381448 | 0.9166978 | 0.80488 | 0.003107786 | 0.3536129 | 0.2327407 | 0.01867313 | 0.356572 | 1.209933 |  | 12.7 | 0.01671599 | 45.86228 | 0.003489219 | 0.3448357 | 0.01876885 | 1
4064 | 0.1790106 | 489.6325 | 0.1366037 | 4033.006 | 0.1036214 | 274.9371 | 0.4048228 | 0.1943892 | 0.4653353 | 0.03550418 | 7.037438 | 0.08604292 | 0.005323824 | 0.5182352 | 1.452725 |  | 12.7 | 0.6443285 | 60.70215 | 0.06745754 | 0.5541394 | 0.2958505 | 1
4065 | 0.9626324 | 717.8863 | 0.5479708 | 4884.375 | 0.1981142 | 278.1818 | 0.411481 | 0.7322624 | 0.7029713 | 0.006455658 | 1.906979 | 0.1212465 | 0.009455663 | 0.2109559 | 0.9979099 |  | 12.7 | 0.7541587 | 62.90559 | 0.02796604 | 0.4701938 | 0.01948561 | 1
4066 | 0.6651777 | 603.3507 | 0.6803995 | 5128.171 | 0.6761965 | 288.4427 | 0.7584115 | 0.8857653 | 0.7829625 | 0.003636916 | 1.66421 | 0.6765796 | 0.04362127 | 0.3066504 | 1.138409 |  | 12.7 | 0.9186959 | 68.11553 | 0.826937 | 1.448794 | 0.04623311 | 1
4067 | 0.7514952 | 624.6926 | 0.4905764 | 4783.464 | 0.8385574 | 292.62 | 0.9790208 | 0.2115826 | 0.4753752 | 0.03303701 | 20.20501 | 0.3881688 | 0.028034 | 0.936223 | 2.793698 |  | 12.7 | 0.7600829 | 63.03946 | 0.5008082 | 1.000006 | 1.212915 | 0
4068 | 0.6116933 | 591.2756 | 0.1544271 | 4087.659 | 0.4896349 | 284.6458 | 0.6640102 | 0.5955979 | 0.6456173 | 0.009741438 | 3.824616 | 0.9222892 | 0.06383343 | 0.3311737 | 1.173537 |  | 12.7 | 0.2620997 | 54.21333 | 0.9162043 | 1.721847 | 0.2118206 | 1
4069 | 0.61146 | 591.2242 | 0.136521 | 4032.741 | 0.3712179 | 282.267 | 0.5925303 | 0.1573453 | 0.4417822 | 0.04203949 | 14.7272 | 0.3503555 | 0.02592842 | 0.3830107 | 1.248019 |  | 12.7 | 0.8995191 | 67.22256 | 0.4555201 | 0.9561389 | 0.4109856 | 1
4070 | 0.1379775 | 475.2414 | 0.950387 | 5500 | 0.7982913 | 291.4173 | 0.9030762 | 0.2605682 | 0.5017372 | 0.02734462 | 11.73574 | 0.5022265 | 0.0341172 | 0.6372469 | 1.662873 |  | 12.7 | 0.8406013 | 65.12841 | 0.2769945 | 0.7912317 | 0.4888266 | 1
4071 | 0.3501128 | 534.7662 | 0.5543023 | 4895.577 | 0.5942111 | 286.7238 | 0.6936831 | 0.1952781 | 0.4658665 | 0.03536913 | 13.12047 | 0.9554755 | 0.06970916 | 0.1637491 | 0.9231333 |  | 12.7 | 0.6178633 | 60.22574 | 0.5539752 | 1.054139 | 0.3714186 | 1
4072 | 0.6743744 | 605.4961 | 0.09175382 | 3868.977 | 0.5157648 | 285.1607 | 0.6955802 | 0.5116961 | 0.6118784 | 0.01240893 | 5.226282 | 0.6793778 | 0.04378515 | 0.9538394 | 2.997902 |  | 12.7 | 0.5424159 | 58.93243 | 0.1052068 | 0.609764 | 0.494931 | 1
4073 | 0.2171932 | 501.2457 | 0.1841977 | 4170.362 | 0.4412635 | 283.6886 | 0.6267692 | 0.2696179 | 0.5063148 | 0.02646127 | 8.313214 | 0.3208661 | 0.02422916 | 0.3648668 | 1.221852 |  | 12.7 | 0.1689639 | 52.29204 | 0.5079454 | 1.007086 | 0.4213134 | 1
4074 | 0.9533677 | 709.1267 | 0.03804768 | 3558.336 | 0.4134125 | 283.1304 | 0.6548547 | 0.9487957 | 0.8333111 | 0.002534403 | 1.176913 | 0.008175762 | -0.01642044 | 0.6769989 | 1.744419 |  | 12.7 | 0.8281427 | 64.76324 | 0.3452582 | 0.8540174 | -0.01520523 | 1
4075 | 0.6561463 | 601.2663 | 0.8087489 | 5411.307 | 0.2945649 | 280.6048 | 0.4422787 | 0.6716788 | 0.6768458 | 0.007786331 | 2.070598 | 0.6264398 | 0.04077121 | 0.366296 | 1.223908 |  | 12.7 | 0.8727912 | 66.18065 | 0.3456397 | 0.8543661 | 0.05093147 | 1
4076 | 0.329883 | 530.1 | 0.2906575 | 4413.975 | 0.4414437 | 283.6921 | 0.6100159 | 0.9671526 | 0.8548537 | 0.002171507 | 0.702199 | 0.6571855 | 0.04250067 | 0.3352875 | 1.179427 |  | 12.7 | 0.1825984 | 52.60272 | 0.2240883 | 0.7409011 | 0.04336428 | 1
4077 | 0.5148348 | 570.4429 | 0.5599301 | 4905.554 | 0.2137031 | 278.612 | 0.4212152 | 0.2880061 | 0.5153882 | 0.0247938 | 5.957434 | 0.2280811 | 0.01835119 | 0.3531527 | 1.205026 |  | 12.7 | 0.4251634 | 57.0111 | 0.8690557 | 1.555253 | 0.2547873 | 1
4078 | 0.375511 | 540.4888 | 0.6039609 | 4984.529 | 0.7829403 | 290.9978 | 0.8895397 | 0.2454428 | 0.4939017 | 0.02892563 | 13.90704 | 0.6869514 | 0.04423178 | 0.6596116 | 1.707826 |  | 12.7 | 0.1600157 | 52.08038 | 0.4901115 | 0.9894868 | 0.8015719 | 1
4079 | 0.68064 | 606.9718 | 0.1042915 | 3919.77 | 0.2243179 | 278.8945 | 0.5083361 | 0.5783099 | 0.6386469 | 0.01024092 | 3.159792 | 0.6670182 | 0.04306558 | 0.7184722 | 1.838706 |  | 12.7 | 0.08333521 | 49.85706 | 0.5065226 | 1.005671 | 0.2933546 | 1
4080 | 0.1671646 | 485.7211 | 0.6491999 | 5068.213 | 0.3921473 | 282.6985 | 0.5324193 | 0.628577 | 0.6590133 | 0.008848892 | 2.288388 | 0.7262745 | 0.04663326 | 0.6603214 | 1.70929 |  | 12.7 | 0.07505865 | 49.54383 | 0.07429303 | 0.5652751 | 0.1880129 | 1
4081 | 0.1639287 | 484.6219 | 0.3380415 | 4507.53 | 0.7689514 | 290.6302 | 0.8821085 | 0.3117452 | 0.5267056 | 0.02286043 | 9.772584 | 0.6692709 | 0.04319592 | 0.3778553 | 1.240568 |  | 12.7 | 0.3299478 | 55.4247 | 0.684988 | 1.208235 | 0.4429284 | 1
4082 | 0.5218098 | 571.9218 | 0.7572248 | 5288.182 | 0.5984469 | 286.8097 | 0.6773668 | 0.760315 | 0.7157069 | 0.005892014 | 2.282571 | 0.5940031 | 0.03899495 | 0.7911138 | 2.03744 |  | 12.7 | 0.4848781 | 57.98448 | 0.5642486 | 1.065018 | 0.1070477 | 1
4083 | 0.30787 | 524.8897 | 0.2766656 | 4385.057 | 0.6725475 | 288.3631 | 0.7861122 | 0.3583151 | 0.5478645 | 0.01964108 | 8.104347 | 0.1559143 | 0.01276076 | 0.1980828 | 0.9780748 |  | 12.7 | 0.4092202 | 56.75022 | 0.9239364 | 1.757571 | 0.2771528 | 1
4084 | 0.3386193 | 532.1282 | 0.4456098 | 4704.267 | 0.9120603 | 295.4889 | 1.144807 | 0.1330651 | 0.4244463 | 0.04760652 | 29.00114 | 0.6590934 | 0.04260979 | 0.008126902 | 0.4916564 |  | 12.7 | 0.4361292 | 57.19003 | 0.7962653 | 1.385228 | 0.2936741 | 1
4085 | 0.9954926 | 787.9712 | 0.1288422 | 4007.683 | 0.9931097 | 304.2087 | 1.655285 | 0.7412924 | 0.7070169 | 0.006271001 | 8.179373 | 0.1424963 | 0.01154741 | 0.3094112 | 1.142368 |  | 12.7 | 0.5324882 | 58.76728 | 0.06627631 | 0.5521513 | 0.2995787 | 1
4086 | 0.8764247 | 665.0917 | 0.6519807 | 5073.471 | 0.3512827 | 281.8486 | 0.5040415 | 0.9708712 | 0.8600913 | 0.002091432 | 0.7011188 | 0.407488 | 0.02908576 | 0.9283548 | 2.720309 |  | 12.7 | 0.8619458 | 65.80588 | 0.7904266 | 1.374101 | 0.02910541 | 1
4087 | 0.5791795 | 584.1827 | 0.6034291 | 4983.563 | 0.6641346 | 288.1809 | 0.7524424 | 0.8014064 | 0.7354452 | 0.005114111 | 2.247978 | 0.2193308 | 0.01773644 | 0.2658769 | 1.079565 |  | 12.7 | 0.04365116 | 48.0608 | 0.9678401 | 2.072445 | 0.1190143 | 1
4088 | 0.5411472 | 576.0309 | 0.7452269 | 5261.681 | 0.07146045 | 273.3351 | 0.2747283 | 0.3645486 | 0.5506102 | 0.01925801 | 3.047618 | 0.2160782 | 0.01750436 | 0.665794 | 1.720662 |  | 12.7 | 0.5447398 | 58.97122 | 0.7011327 | 1.230336 | 0.1212318 | 1
4089 | 0.7042943 | 612.6589 | 0.4723101 | 4751.375 | 0.1868587 | 277.8583 | 0.4132522 | 0.8086618 | 0.7391003 | 0.004981764 | 1.261296 | 0.0377763 | -0.003318995 | 0.9103424 | 2.578766 |  | 12.7 | 0.3225209 | 55.29664 | 0.7606001 | 1.321141 | 0.01558002 | 1
4090 | 0.9408903 | 699.3136 | 0.2776513 | 4387.117 | 0.9585695 | 298.4818 | 1.316516 | 0.4570096 | 0.5896831 | 0.01455065 | 13.39616 | 0.8272863 | 0.05381341 | 0.8787681 | 2.387685 |  | 12.7 | 0.1214451 | 51.07628 | 0.9650498 | 2.042104 | 1.123767 | 1
4091 | 0.3599635 | 537.002 | 0.1057956 | 3925.558 | 0.2727601 | 280.0987 | 0.5395072 | 0.3999333 | 0.5658879 | 0.01725896 | 5.000204 | 0.5483349 | 0.03655057 | 0.01516155 | 0.5460846 |  | 12.7 | 0.4744465 | 57.81427 | 0.2374291 | 0.7538278 | 0.1148621 | 1
4092 | 0.8223395 | 645.4048 | 0.5499067 | 4887.798 | 0.2847647 | 280.3797 | 0.4719515 | 0.7816384 | 0.7257631 | 0.005481941 | 1.669798 | 0.2029994 | 0.01654993 | 0.1767191 | 0.9442925 |  | 12.7 | 0.5824515 | 59.60884 | 0.3849468 | 0.8903462 | 0.02606991 | 1
4093 | 0.2648784 | 514.2021 | 0.8524358 | 5500 | 0.5709059 | 286.2544 | 0.6425278 | 0.3514359 | 0.5448129 | 0.02007577 | 6.632817 | 0.8567499 | 0.05638244 | 0.4052342 | 1.280323 |  | 12.7 | 0.4097676 | 56.7592 | 0.6237142 | 1.131478 | 0.3334819 | 1
4094 | 0.03407862 | 413.1749 | 0.3954915 | 4614.476 | 0.8013591 | 291.5034 | 0.9223247 | 0.6099422 | 0.6514246 | 0.009343959 | 3.560809 | 0.5169849 | 0.03489434 | 0.8157624 | 2.119302 |  | 12.7 | 0.924774 | 68.43428 | 0.304885 | 0.8170394 | 0.1115033 | 1
4095 | 0.8758824 | 664.8676 | 0.6874554 | 5142.055 | 0.3951879 | 282.7606 | 0.5296646 | 0.5046032 | 0.6090197 | 0.01266603 | 4.460429 | 0.196189 | 0.01603843 | 0.350881 | 1.201768 |  | 12.7 | 0.5532141 | 59.11311 | 0.646654 | 1.159049 | 0.1585585 | 1
4096 | 0.3905281 | 543.8138 | 0.03527998 | 3534.191 | 0.2247524 | 278.9059 | 0.5436022 | 0.1157075 | 0.4107828 | 0.05250902 | 15.52263 | 0.1713645 | 0.01407547 | 0.7622615 | 1.952117 |  | 12.7 | 0.9540367 | 70.36166 | 0.0111103 | 0.4055568 | 0.5968942 | 0
4097 | 0.8933597 | 672.4683 | 0.0280849 | 3500 | 0.7370057 | 289.8343 | 0.8776821 | 0.8477985 | 0.7600024 | 0.004288091 | 2.530889 | 0.5558118 | 0.03694754 | 0.07443106 | 0.7516865 |  | 12.7 | 0.6124351 | 60.12979 | 0.8428943 | 1.485997 | 0.06197684 | 1
4098 | 0.6515192 | 600.2064 | 0.886825 | 5500 | 0.3279838 | 281.3485 | 0.4596085 | 0.7551749 | 0.7133347 | 0.005993135 | 1.653266 | 0.5575214 | 0.03703845 | 0.9776154 | 3.459243 |  | 12.7 | 0.04180977 | 47.95162 | 0.9260365 | 1.767883 | 0.2168672 | 1
4099 | 0.3625206 | 537.5789 | 0.07291423 | 3781.902 | 0.7465849 | 290.0673 | 0.8776571 | 0.1100635 | 0.4060559 | 0.05432008 | 25.62875 | 0.5753178 | 0.03798852 | 0.3983637 | 1.270301 |  | 12.7 | 0.7005102 | 61.77341 | 0.4027174 | 0.9067139 | 0.6456024 | 1
4100 | 0.753895 | 625.3344 | 0.7492019 | 5270.386 | 0.243666 | 279.3908 | 0.4163679 | 0.01967199 | 0.2804845 | 0.1337118 | 34.81443 | 0.5317516 | 0.03567315 | 0.4390639 | 1.330256 |  | 12.7 | 0.2832259 | 54.60184 | 0.8342175 | 1.465363 | 0.8325638 | 1
4101 | 0.8785633 | 665.982 | 0.732916 | 5235.159 | 0.5106486 | 285.0598 | 0.6079352 | 0.7248073 | 0.699666 | 0.006610558 | 2.676442 | 0.585776 | 0.03855054 | 0.7108416 | 1.820523 |  | 12.7 | 0.7096766 | 61.95797 | 0.9795632 | 2.23797 | 0.0978037 | 1
4102 | 0.5389164 | 575.556 | 0.1835866 | 4168.753 | 0.1696019 | 277.3379 | 0.4477642 | 0.9933117 | 0.9092503 | 0.001469916 | 0.3788169 | 0.4061018 | 0.02901073 | 0.7408712 | 1.894631 |  | 12.7 | 0.0006322516 | 40.54743 | 0.6238281 | 1.131612 | 0.03158081 | 1
4103 | 0.1122525 | 464.6633 | 0.7784243 | 5336.818 | 0.632838 | 287.5175 | 0.7065805 | 0.7729247 | 0.7216093 | 0.005647745 | 1.854279 | 0.4401671 | 0.03083854 | 0.1908737 | 0.9668068 |  | 12.7 | 0.3792633 | 56.25627 | 0.9542434 | 1.943815 | 0.05303196 | 1
4104 | 0.4506342 | 556.817 | 0.05137015 | 3657.802 | 0.5928313 | 286.6958 | 0.7599428 | 0.3883005 | 0.5609188 | 0.01788527 | 7.568137 | 0.7264242 | 0.04664271 | 0.4154128 | 1.295237 |  | 12.7 | 0.7753395 | 63.39418 | 0.4605115 | 0.9608945 | 0.2870852 | 1
4105 | 0.3928592 | 544.3266 | 0.1288863 | 4007.83 | 0.3056427 | 280.8552 | 0.5535014 | 0.9900832 | 0.8983621 | 0.001589329 | 0.478842 | 0.2315966 | 0.01859442 | 0.8144807 | 2.114803 |  | 12.7 | 0.1713707 | 52.34788 | 0.2594279 | 0.7747695 | 0.01870113 | 1
4106 | 0.4043731 | 546.8473 | 0.6784654 | 5124.388 | 0.8801304 | 294.0905 | 1.067002 | 0.07365724 | 0.3708228 | 0.06994017 | 40.80918 | 0.7678426 | 0.04936697 | 0.2832112 | 1.10469 |  | 12.7 | 0.5807843 | 59.58028 | 0.2640616 | 0.7791315 | 0.6865924 | 1
4107 | 0.8975649 | 674.4289 | 0.7822916 | 5345.969 | 0.1041419 | 274.9598 | 0.3020679 | 0.3256568 | 0.5331576 | 0.02182647 | 4.446562 | 0.26448 | 0.02077852 | 0.8330772 | 2.183123 |  | 12.7 | 0.05800924 | 48.81177 | 0.7994304 | 1.391378 | 0.5092944 | 1
4108 | 0.5651277 | 581.1566 | 0.353802 | 4537.447 | 0.5683336 | 286.203 | 0.6922689 | 0.5583351 | 0.6306177 | 0.01084809 | 4.364368 | 0.8165231 | 0.05294608 | 0.1099659 | 0.8273744 |  | 12.7 | 0.7521844 | 62.86143 | 0.8492185 | 1.501704 | 0.1222883 | 1
4109 | 0.7262493 | 618.1275 | 0.4053154 | 4632.271 | 0.9493287 | 297.7277 | 1.285369 | 0.9710046 | 0.860287 | 0.002088499 | 1.659359 | 0.9819306 | 0.07800261 | 0.1288928 | 0.8629157 |  | 12.7 | 0.791306 | 63.78266 | 0.2917729 | 0.8049473 | 0.08196347 | 1
4110 | 0.9664568 | 722.0275 | 0.1071698 | 3930.796 | 0.07695886 | 273.643 | 0.3871274 | 0.433655 | 0.5800485 | 0.01559187 | 4.358185 | 0.2733342 | 0.02134204 | 0.5566733 | 1.5163 |  | 12.7 | 0.8451679 | 65.26745 | 0.9542151 | 1.94359 | 0.1334481 | 1
4111 | 0.2142579 | 500.3985 | 0.7058261 | 5178.862 | 0.02620646 | 269.6037 | 0.2157004 | 0.5567401 | 0.6299772 | 0.01089805 | 1.176294 | 0.172926 | 0.01420402 | 0.2500761 | 1.056452 |  | 12.7 | 0.5464601 | 58.99997 | 0.07078664 | 0.5596383 | 0.01685063 | 1
4112 | 0.3019312 | 523.4568 | 0.2670881 | 4364.85 | 0.1533359 | 276.8153 | 0.4185337 | 0.2298633 | 0.4855616 | 0.030709 | 6.727859 | 0.4603276 | 0.03190822 | 0.06929345 | 0.7393149 |  | 12.7 | 0.4561114 | 57.51556 | 0.3115047 | 0.8231231 | 0.1888178 | 1
4113 | 0.8968107 | 674.073 | 0.6253806 | 5023.75 | 0.9590097 | 298.521 | 1.373144 | 0.2641139 | 0.50354 | 0.02699325 | 24.98494 | 0.08487016 | 0.005166187 | 0.9260482 | 2.700319 |  | 12.7 | 0.9302926 | 68.74259 | 0.229661 | 0.7463245 | 1.158406 | 0
4114 | 0.1139701 | 465.4199 | 0.4995643 | 4799.235 | 0.6527774 | 287.9376 | 0.7497783 | 0.8920542 | 0.7871291 | 0.00352982 | 1.231772 | 0.6611291 | 0.04272648 | 0.9636026 | 3.148568 |  | 12.7 | 0.1344889 | 51.43521 | 0.1321084 | 0.6433462 | 0.08493863 | 1
4115 | 0.4801132 | 563.086 | 0.1314831 | 4016.415 | 0.422222 | 283.3078 | 0.6256524 | 0.01777704 | 0.2747758 | 0.1393011 | 49.07525 | 0.08732615 | 0.005494478 | 0.02366458 | 0.5920047 |  | 12.7 | 0.7660229 | 63.1758 | 0.4745388 | 0.9743564 | 0.3635049 | 1
4116 | 0.729464 | 618.9458 | 0.1958331 | 4200.38 | 0.02131588 | 268.9154 | 0.2769443 | 0.847184 | 0.759656 | 0.004298762 | 0.7368659 | 0.9143785 | 0.06273264 | 0.6846273 | 1.760977 |  | 12.7 | 0.6136105 | 60.15052 | 0.5499713 | 1.049939 | 0.06289023 | 1
4117 | 0.02527566 | 402.0798 | 0.5804672 | 4942.162 | 0.2259375 | 278.937 | 0.4272451 | 0.1279848 | 0.4205718 | 0.04894822 | 8.40865 | 0.3996466 | 0.0286605 | 0.2909943 | 1.115913 |  | 12.7 | 0.4840895 | 57.9716 | 0.5281526 | 1.027428 | 0.3218018 | 1
4118 | 0.4671155 | 560.3268 | 0.1585653 | 4099.74 | 0.3854954 | 282.5621 | 0.5963802 | 0.06296374 | 0.3582357 | 0.07654924 | 25.58029 | 0.3508298 | 0.02595529 | 0.8717352 | 2.351811 |  | 12.7 | 0.9964654 | 78.79483 | 0.1966633 | 0.7136185 | 0.8526935 | 0
4119 | 0.8736653 | 663.9587 | 0.2879373 | 4408.405 | 0.4424306 | 283.7118 | 0.6110538 | 0.7061343 | 0.6915103 | 0.007008849 | 2.843591 | 0.03502356 | -0.004043722 | 0.8856411 | 2.424749 |  | 12.7 | 0.3754971 | 56.19369 | 0.9684209 | 2.079092 | 0.1615562 | 1
4120 | 0.4606727 | 558.9565 | 0.3048261 | 4442.601 | 0.6988042 | 288.9448 | 0.8083187 | 0.4950008 | 0.6051421 | 0.01302329 | 5.884118 | 0.3406659 | 0.02537642 | 0.6621064 | 1.712983 |  | 12.7 | 0.3438192 | 55.66164 | 0.643733 | 1.155468 | 0.3805213 | 1
4121 | 0.2611624 | 513.2398 | 0.2631516 | 4356.438 | 0.685608 | 288.6498 | 0.799253 | 0.6462182 | 0.6662572 | 0.008400804 | 3.446081 | 0.5109141 | 0.03457458 | 0.3382647 | 1.18369 |  | 12.7 | 0.6377766 | 60.58279 | 0.6134913 | 1.119574 | 0.112906 | 1
4122 | 0.8348654 | 649.5668 | 0.3518434 | 4533.756 | 0.9031744 | 295.0668 | 1.114479 | 0.129158 | 0.4214752 | 0.04863206 | 35.20615 | 0.4708781 | 0.03246568 | 0.8856242 | 2.424655 |  | 12.7 | 0.5407607 | 58.90484 | 0.1318255 | 0.6430106 | 1.424443 | 0
4123 | 0.5160564 | 570.7018 | 0.6616742 | 5091.926 | 0.480407 | 284.4638 | 0.5936319 | 0.7422119 | 0.7074315 | 0.006252375 | 2.118222 | 0.7381664 | 0.04739176 | 0.5805077 | 1.557538 |  | 12.7 | 0.9155285 | 67.95706 | 0.308953 | 0.8207795 | 0.05835642 | 1
4124 | 0.1633465 | 484.4227 | 0.9803542 | 5500 | 0.1532262 | 276.8116 | 0.3336119 | 0.6961267 | 0.6872042 | 0.007228728 | 1.168229 | 0.7261699 | 0.04662667 | 0.6903973 | 1.773722 |  | 12.7 | 0.3907339 | 56.44613 | 0.3441014 | 0.8529604 | 0.05389869 | 1
4125 | 0.3891359 | 543.5072 | 0.8644122 | 5500 | 0.8414071 | 292.712 | 0.981702 | 0.2089316 | 0.4738581 | 0.03339852 | 17.82018 | 0.6822461 | 0.04395377 | 0.4949721 | 1.415717 |  | 12.7 | 0.3593118 | 55.92324 | 0.9989662 | 3.366686 | 0.68739 | 1
4126 | 0.7664756 | 628.7559 | 0.2996583 | 4432.231 | 0.3814663 | 282.4792 | 0.5692692 | 0.8604904 | 0.7673179 | 0.004068862 | 1.456374 | 0.495902 | 0.03378428 | 0.404262 | 1.278902 |  | 12.7 | 0.4851702 | 57.98925 | 0.9804799 | 2.254758 | 0.04369869 | 1
4127 | 0.753023 | 625.1008 | 0.5877993 | 4955.321 | 0.703403 | 289.0489 | 0.7935971 | 0.3911272 | 0.5621307 | 0.01773046 | 8.795693 | 0.5916156 | 0.03886576 | 0.1120157 | 0.8313488 |  | 12.7 | 0.7931389 | 63.8285 | 0.610389 | 1.116005 | 0.2154581 | 1
4128 | 0.6011693 | 588.9637 | 0.4902623 | 4782.912 | 0.6542527 | 287.9691 | 0.7518747 | 0.9464977 | 0.8309724 | 0.002577282 | 1.14129 | 0.2961665 | 0.02275538 | 0.7319541 | 1.871886 |  | 12.7 | 0.4833674 | 57.95981 | 0.3236739 | 0.8342797 | 0.02781842 | 1
4129 | 0.2928303 | 521.2361 | 0.3814735 | 4588.871 | 0.1092414 | 275.1777 | 0.3626373 | 0.7942107 | 0.7318763 | 0.005246735 | 0.991736 | 0.1244349 | 0.00978492 | 0.4594917 | 1.36099 |  | 12.7 | 0.3838352 | 56.33206 | 0.9344885 | 1.812488 | 0.01241678 | 1
4130 | 0.09546483 | 456.788 | 0.5629823 | 4910.974 | 0.06970793 | 273.2332 | 0.2974343 | 0.06711227 | 0.3632833 | 0.07382706 | 10.03047 | 0.3665255 | 0.02683754 | 0.7173865 | 1.836094 |  | 12.7 | 0.612886 | 60.13773 | 0.7018439 | 1.231332 | 0.5506925 | 1
4131 | 0.3163729 | 526.9203 | 0.3646306 | 4557.724 | 0.4123585 | 283.1091 | 0.5807409 | 0.08517001 | 0.3830355 | 0.06407357 | 19.60678 | 0.2210431 | 0.01785782 | 0.2530855 | 1.060873 |  | 12.7 | 0.238718 | 53.76752 | 0.202135 | 0.71915 | 0.5518233 | 1
4132 | 0.9436038 | 701.2972 | 0.269772 | 4370.548 | 0.05423001 | 272.2335 | 0.320503 | 0.2542723 | 0.4985049 | 0.02798606 | 6.290368 | 0.3567426 | 0.02628923 | 0.07276648 | 0.7477295 |  | 12.7 | 0.1005188 | 50.44479 | 0.2559923 | 0.7715254 | 0.2335299 | 1
4133 | 0.1045329 | 461.1563 | 0.9411266 | 5500 | 0.8974562 | 294.8101 | 1.122159 | 0.1026574 | 0.3996053 | 0.05689273 | 29.44146 | 0.04616976 | -0.00134686 | 0.7829627 | 2.012309 |  | 12.7 | 0.04387922 | 48.07408 | 0.8067815 | 1.405999 | 1.297071 | 1
4134 | 0.5192106 | 571.3706 | 0.1533151 | 4084.377 | 0.1921035 | 278.0105 | 0.4716124 | 0.07755625 | 0.3750965 | 0.06782849 | 18.27743 | 0.4089893 | 0.02916694 | 0.6314972 | 1.651663 |  | 12.7 | 0.9529416 | 70.27284 | 0.6437554 | 1.155495 | 0.5824006 | 1
4135 | 0.549969 | 577.9118 | 0.4708481 | 4748.803 | 0.9906781 | 303.3413 | 1.737651 | 0.5478802 | 0.62642 | 0.01117972 | 11.22677 | 0.584488 | 0.03848116 | 0.0226141 | 0.5870017 |  | 12.7 | 0.04811919 | 48.31201 | 0.3184581 | 0.8295016 | 0.2865912 | 1
4136 | 0.7167575 | 615.7384 | 0.04299216 | 3598.12 | 0.3259812 | 281.3048 | 0.6001664 | 0.4726236 | 0.5960635 | 0.01389968 | 5.136563 | 0.3889854 | 0.02807875 | 0.3028638 | 1.132976 |  | 12.7 | 0.4356292 | 57.18188 | 0.133675 | 0.6451994 | 0.2106002 | 1
4137 | 0.8677928 | 661.6035 | 0.4301519 | 4676.809 | 0.1778386 | 277.5902 | 0.4122681 | 0.8899828 | 0.7857429 | 0.003565098 | 0.972409 | 0.9379448 | 0.06629269 | 0.3283904 | 1.169552 |  | 12.7 | 0.6891661 | 61.54924 | 0.3071663 | 0.8191374 | 0.06680058 | 1
4138 | 0.3142325 | 526.4114 | 0.3073546 | 4447.646 | 0.3980372 | 282.8187 | 0.5789974 | 0.5813665 | 0.6398775 | 0.01015091 | 3.093906 | 0.001315526 | -0.02916479 | 0.5754604 | 1.548675 |  | 12.7 | 0.6156226 | 60.18607 | 0.8710045 | 1.560914 | 0.05961518 | 1
4139 | 0.7601229 | 627.016 | 0.9771263 | 5500 | 0.2121537 | 278.5701 | 0.3781919 | 0.2893188 | 0.5160251 | 0.02468077 | 5.852609 | 0.6569378 | 0.04248652 | 0.6840186 | 1.759644 |  | 12.7 | 0.3260766 | 55.35806 | 0.6907489 | 1.216017 | 0.4073061 | 1
4140 | 0.4705967 | 561.0664 | 0.327763 | 4487.731 | 0.2915518 | 280.536 | 0.5063634 | 0.6152525 | 0.6535814 | 0.009200501 | 2.613894 | 0.9503258 | 0.06860844 | 0.05271189 | 0.6955171 |  | 12.7 | 0.2423333 | 53.83768 | 0.8011721 | 1.394799 | 0.1137372 | 1
4141 | 0.8236131 | 645.8193 | 0.7389373 | 5248.051 | 0.1087858 | 275.1585 | 0.3130508 | 0.590791 | 0.6436765 | 0.009878013 | 1.99708 | 0.3693879 | 0.02699702 | 0.1956419 | 0.9742734 |  | 12.7 | 0.5334768 | 58.78369 | 0.4700524 | 0.9700345 | 0.04700159 | 1
4142 | 0.4605278 | 558.9257 | 0.2717989 | 4374.833 | 0.6079538 | 287.0036 | 0.7320102 | 0.06426514 | 0.3598435 | 0.07567143 | 30.96016 | 0.6298457 | 0.04096034 | 0.2632072 | 1.075676 |  | 12.7 | 0.7868857 | 63.67319 | 0.0189043 | 0.4405113 | 0.5760424 | 0
4143 | 0.8671893 | 661.3656 | 0.7881972 | 5360.127 | 0.6224482 | 287.3017 | 0.6956966 | 0.4254549 | 0.576635 | 0.01597838 | 7.351809 | 0.5171248 | 0.03490171 | 0.6006991 | 1.59376 |  | 12.7 | 0.8043209 | 64.11433 | 0.8731146 | 1.567135 | 0.3154609 | 1
4144 | 0.1476864 | 478.8785 | 0.9201843 | 5500 | 0.72112 | 289.4573 | 0.7947373 | 0.5063544 | 0.6097259 | 0.01260203 | 4.796113 | 0.3184741 | 0.02408863 | 0.147485 | 0.8957295 |  | 12.7 | 0.03469235 | 47.49167 | 0.7775251 | 1.350443 | 0.2518382 | 1
4145 | 0.2006752 | 496.3866 | 0.9735959 | 5500 | 0.09172372 | 274.3945 | 0.2800459 | 0.9681941 | 0.8562811 | 0.002149385 | 0.2987882 | 0.1008167 | 0.007184858 | 0.06464761 | 0.7276934 |  | 12.7 | 0.9130816 | 67.83791 | 0.6528825 | 1.166759 | 0.007184858 | 1
4146 | 0.2351128 | 506.2815 | 0.8472497 | 5500 | 0.6478191 | 287.8324 | 0.7139005 | 0.5045058 | 0.6089804 | 0.0126696 | 4.579232 | 0.02656813 | -0.006610048 | 0.9654077 | 3.180907 |  | 12.7 | 0.3492182 | 55.75314 | 0.2784889 | 0.7926236 | 0.4869513 | 1
4147 | 0.2579122 | 512.3923 | 0.009178468 | 3500 | 0.4273157 | 283.41 | 0.6675045 | 0.8390893 | 0.7551527 | 0.004439897 | 1.518552 | 0.8316654 | 0.05417611 | 0.8796743 | 2.392453 |  | 12.7 | 0.8609516 | 65.77265 | 0.7472837 | 1.299303 | 0.05961002 | 1
4148 | 0.2545618 | 511.5129 | 0.5684177 | 4920.643 | 0.3686993 | 282.2145 | 0.5263334 | 0.3299026 | 0.5351029 | 0.02152401 | 5.794829 | 0.1406737 | 0.01137675 | 0.3442077 | 1.192202 |  | 12.7 | 0.02399751 | 46.63827 | 0.7032525 | 1.233308 | 0.3878356 | 1
4149 | 0.5425725 | 576.3345 | 0.3001167 | 4433.154 | 0.1070235 | 275.0838 | 0.3732793 | 0.01794845 | 0.2753105 | 0.1387678 | 29.85364 | 0.2276364 | 0.01832028 | 0.2430354 | 1.046071 |  | 12.7 | 0.4408994 | 57.26778 | 0.5023602 | 1.001541 | 0.5980646 | 1
4150 | 0.1490544 | 479.378 | 0.7303098 | 5229.625 | 0.172451 | 277.426 | 0.3671555 | 0.862954 | 0.7687755 | 0.00402654 | 0.7086961 | 0.09064371 | 0.005927168 | 0.3958278 | 1.26661 |  | 12.7 | 0.3720583 | 56.13645 | 0.4202538 | 0.9229751 | 0.006259761 | 1
4151 | 0.480186 | 563.1015 | 0.004247527 | 3500 | 0.02679379 | 269.679 | 0.3559371 | 0.9175398 | 0.805535 | 0.003093218 | 0.6199695 | 0.236835 | 0.01895307 | 0.4123709 | 1.290771 |  | 12.7 | 0.266086 | 54.28759 | 0.8482867 | 1.499352 | 0.01919203 | 1
4152 | 0.1601833 | 483.332 | 0.01254777 | 3500 | 0.9699768 | 299.6304 | 1.302562 | 0.5432648 | 0.6245672 | 0.01132931 | 7.132589 | 0.2187008 | 0.01769164 | 0.892439 | 2.463606 |  | 12.7 | 0.1033689 | 50.53556 | 0.001717953 | 0.3151952 | 0.7917302 | 0
4153 | 0.2779766 | 517.5411 | 0.5344934 | 4860.599 | 0.88536 | 294.2994 | 1.075995 | 0.2031431 | 0.4705074 | 0.03421102 | 19.05114 | 0.1802392 | 0.01479647 | 0.08444922 | 0.7745788 |  | 12.7 | 0.1851939 | 52.66039 | 0.4126031 | 0.9158652 | 0.4079009 | 1
4154 | 0.2129205 | 500.0102 | 0.4917152 | 4785.462 | 0.5786379 | 286.4095 | 0.6867217 | 0.6597262 | 0.6718528 | 0.008070271 | 2.771072 | 0.5548169 | 0.03689466 | 0.04521836 | 0.6731188 |  | 12.7 | 0.3354745 | 55.51944 | 0.5863658 | 1.088995 | 0.08075022 | 1
4155 | 0.8541909 | 656.4119 | 0.02634757 | 3500 | 0.2979196 | 280.6811 | 0.5919846 | 0.9039682 | 0.7953965 | 0.003326565 | 1.292656 | 0.6393055 | 0.04148866 | 0.7823353 | 2.01041 |  | 12.7 | 0.12993 | 51.31234 | 0.3767975 | 0.8828682 | 0.07364349 | 1
4156 | 0.363503 | 537.8001 | 0.7848321 | 5352.032 | 0.9330692 | 296.6325 | 1.250678 | 0.7963356 | 0.7329246 | 0.005207425 | 3.502592 | 0.07457848 | 0.003707171 | 0.4041417 | 1.278727 |  | 12.7 | 0.2640305 | 54.24936 | 0.5016542 | 1.000842 | 0.152187 | 1
4157 | 0.7927357 | 636.2478 | 0.04615354 | 3621.654 | 0.9553432 | 298.2044 | 1.240757 | 0.8096783 | 0.7396171 | 0.004963328 | 3.918194 | 0.1456358 | 0.01183794 | 0.5921971 | 1.578354 |  | 12.7 | 0.1685368 | 52.28209 | 0.8145749 | 1.42205 | 0.2583608 | 1
4158 | 0.3865022 | 542.9262 | 0.7792912 | 5338.861 | 0.0904202 | 274.332 | 0.2893996 | 0.07311807 | 0.3702197 | 0.07024344 | 11.03683 | 0.8753993 | 0.05819812 | 0.7070451 | 1.811627 |  | 12.7 | 0.974799 | 72.53715 | 0.528225 | 1.027501 | 0.4138015 | 1
4159 | 0.4727756 | 561.5291 | 0.2717605 | 4374.752 | 0.7445511 | 290.0175 | 0.8576594 | 0.5092442 | 0.6108907 | 0.01249717 | 6.018644 | 0.2238162 | 0.01805327 | 0.3187607 | 1.155765 |  | 12.7 | 0.03556076 | 47.55146 | 0.9990268 | 3.390601 | 0.3765806 | 1
4160 | 0.3050729 | 524.2164 | 0.506984 | 4812.255 | 0.5775177 | 286.387 | 0.6843741 | 0.4217451 | 0.5750848 | 0.01615705 | 5.796507 | 0.7807352 | 0.05026825 | 0.8766998 | 2.37693 |  | 12.7 | 0.7347604 | 62.48073 | 0.702482 | 1.232226 | 0.3846717 | 1
4161 | 0.07384181 | 444.9641 | 0.2507817 | 4329.578 | 0.480236 | 284.4604 | 0.6417223 | 0.7719862 | 0.7211658 | 0.005665744 | 1.617816 | 0.3538779 | 0.02612769 | 0.8799443 | 2.393881 |  | 12.7 | 0.1996964 | 52.97493 | 0.3050284 | 0.8171713 | 0.0856898 | 1
4162 | 0.3500403 | 534.7496 | 0.06187566 | 3722.548 | 0.578563 | 286.408 | 0.7464561 | 0.2520782 | 0.4973688 | 0.02821507 | 11.26253 | 0.9227123 | 0.06389465 | 0.6968884 | 1.788295 |  | 12.7 | 0.9617198 | 71.04178 | 0.9398358 | 1.843714 | 0.4414885 | 1
4163 | 0.8509155 | 655.2111 | 0.8688877 | 5500 | 0.02020918 | 268.7413 | 0.1837012 | 0.960838 | 0.8467549 | 0.002301402 | 0.2770039 | 0.1334304 | 0.01068327 | 0.4354924 | 1.324932 |  | 12.7 | 0.6203433 | 60.26977 | 0.9992071 | 3.472063 | 0.01068327 | 1
4164 | 0.113536 | 465.2294 | 0.6918752 | 5150.821 | 0.618532 | 287.2208 | 0.7020706 | 0.7844683 | 0.7271262 | 0.005428596 | 1.773109 | 0.1611465 | 0.01321511 | 0.5305941 | 1.472811 |  | 12.7 | 0.8858206 | 66.66474 | 0.1102014 | 0.6162841 | 0.01928875 | 1
4165 | 0.2699435 | 515.5029 | 0.757341 | 5288.443 | 0.07514805 | 273.5435 | 0.2769818 | 0.5825871 | 0.6403691 | 0.01011518 | 1.444295 | 0.3702856 | 0.02704696 | 0.9257387 | 2.697684 |  | 12.7 | 0.3416003 | 55.62392 | 0.9627382 | 2.018748 | 0.05789718 | 1
4166 | 0.1079224 | 462.7183 | 0.4337353 | 4683.189 | 0.09328104 | 274.4684 | 0.3398728 | 0.9548004 | 0.8397395 | 0.002420185 | 0.3806113 | 0.7596663 | 0.04880982 | 0.2351551 | 1.03438 |  | 12.7 | 0.9389041 | 69.26681 | 0.2330148 | 0.7495718 | 0.04880982 | 1
4167 | 0.9297898 | 691.8722 | 0.05556374 | 3684.798 | 0.6186048 | 287.2223 | 0.7764847 | 0.01221511 | 0.2548221 | 0.1607381 | 86.35306 | 0.9464814 | 0.06784474 | 0.537696 | 1.484499 |  | 12.7 | 0.2225374 | 53.44721 | 0.9037227 | 1.670399 | 1.139567 | 1
4168 | 0.7654943 | 628.4855 | 0.0869522 | 3848.165 | 0.2970612 | 280.6616 | 0.5613679 | 0.3785293 | 0.5567059 | 0.01843404 | 6.503743 | 0.6039839 | 0.03953712 | 0.6857057 | 1.763345 |  | 12.7 | 0.9866725 | 74.68576 | 0.146809 | 0.6603785 | 0.1872201 | 1
4169 | 0.1554588 | 481.6763 | 0.3463269 | 4523.321 | 0.6248784 | 287.352 | 0.7382749 | 0.159314 | 0.443113 | 0.04164006 | 14.8076 | 0.6883502 | 0.04431476 | 0.938599 | 2.817653 |  | 12.7 | 0.7579847 | 62.99181 | 0.4666435 | 0.9667611 | 1.02999 | 0
4170 | 0.6002434 | 588.7611 | 0.04087306 | 3581.55 | 0.6205593 | 287.2626 | 0.7833787 | 0.8861493 | 0.7832134 | 0.003630377 | 1.674413 | 0.02637734 | -0.006675395 | 0.6991301 | 1.793387 |  | 12.7 | 0.4749957 | 57.82323 | 0.7120117 | 1.245769 | 0.01793439 | 1
4171 | 0.3272945 | 529.495 | 0.105775 | 3925.48 | 0.2765847 | 280.1889 | 0.5419521 | 0.4193524 | 0.574083 | 0.01627359 | 4.669885 | 0.1008094 | 0.007183981 | 0.8334895 | 2.184717 |  | 12.7 | 0.3478263 | 55.72959 | 0.1471993 | 0.6608205 | 0.3537046 | 1
4172 | 0.3452213 | 533.6475 | 0.9822091 | 5500 | 0.4232102 | 283.3276 | 0.5268573 | 0.01722208 | 0.2730176 | 0.1410692 | 39.66246 | 0.996817 | 0.09129446 | 0.4179942 | 1.299034 |  | 12.7 | 0.3012045 | 54.92367 | 0.8588863 | 1.526928 | 0.8587441 | 1
4173 | 0.2509619 | 510.5611 | 0.3647635 | 4557.972 | 0.01857841 | 268.4695 | 0.2413761 | 0.1295823 | 0.4218006 | 0.04851867 | 5.979308 | 0.424258 | 0.02998874 | 0.1223415 | 0.8508904 |  | 12.7 | 0.5481784 | 59.02871 | 0.909736 | 1.69433 | 0.1780307 | 1
4174 | 0.6723207 | 605.0149 | 0.991138 | 5500 | 0.5186713 | 285.218 | 0.5991972 | 0.9310638 | 0.8166275 | 0.00285662 | 1.035591 | 0.7376951 | 0.04736137 | 0.7097937 | 1.818058 |  | 12.7 | 0.130587 | 51.33021 | 0.7093931 | 1.242012 | 0.06023423 | 1
4175 | 0.2595711 | 512.8255 | 0.1526677 | 4082.459 | 0.1838562 | 277.77 | 0.465819 | 0.08555161 | 0.3834204 | 0.06389688 | 15.26393 | 0.954109 | 0.06940749 | 0.7450203 | 1.905448 |  | 12.7 | 0.5527511 | 59.10533 | 0.7217948 | 1.260053 | 0.8056101 | 1
4176 | 0.7898524 | 635.3993 | 0.7276136 | 5223.928 | 0.5933294 | 286.7059 | 0.6761056 | 0.1029528 | 0.3998684 | 0.05678547 | 24.39487 | 0.4026343 | 0.02882278 | 0.9885233 | 3.893651 |  | 12.7 | 0.9876404 | 74.93125 | 0.7815477 | 1.357688 | 1.470272 | 0
4177 | 0.8875926 | 669.8682 | 0.3048356 | 4442.62 | 0.7998715 | 291.4615 | 0.9230845 | 0.8874729 | 0.7840815 | 0.003607839 | 2.230889 | 0.6165534 | 0.04022526 | 0.4676055 | 1.373343 |  | 12.7 | 0.9165576 | 68.00801 | 0.08975419 | 0.5885392 | 0.05200285 | 1
4178 | 0.7960731 | 637.2387 | 0.6527944 | 5075.013 | 0.9004711 | 294.9441 | 1.120944 | 0.7133735 | 0.6946523 | 0.006852637 | 4.894898 | 0.2877497 | 0.02224062 | 0.4838041 | 1.398285 |  | 12.7 | 0.6284791 | 60.41506 | 0.4862619 | 0.9857271 | 0.1973562 | 1
4179 | 0.6292414 | 595.1719 | 0.4366056 | 4688.293 | 0.2109332 | 278.5369 | 0.4356774 | 0.7264929 | 0.7004107 | 0.006575337 | 1.705004 | 0.2343828 | 0.01878573 | 0.4314462 | 1.318916 |  | 12.7 | 0.7828713 | 63.57508 | 0.4386151 | 0.9401534 | 0.02641562 | 1
4180 | 0.6841278 | 607.7986 | 0.871933 | 5500 | 0.5753254 | 286.343 | 0.6463576 | 0.6181544 | 0.6547618 | 0.00912292 | 3.583987 | 0.1968483 | 0.01608841 | 0.4087636 | 1.285485 |  | 12.7 | 0.519168 | 58.54692 | 0.2616775 | 0.7768891 | 0.1262949 | 1
4181 | 0.1359122 | 474.4454 | 0.5973967 | 4972.63 | 0.1362803 | 276.2261 | 0.3567954 | 0.3772734 | 0.5561617 | 0.01850615 | 3.13272 | 0.5559789 | 0.03695642 | 0.6984505 | 1.79184 |  | 12.7 | 0.2272328 | 53.54127 | 0.6349969 | 1.144883 | 0.2172814 | 1
4182 | 0.606916 | 590.224 | 0.09577042 | 3885.776 | 0.2208788 | 278.8039 | 0.5090158 | 0.1626384 | 0.4453376 | 0.04098084 | 12.31201 | 0.06785172 | 0.002668344 | 0.3775659 | 1.240151 |  | 12.7 | 0.8787565 | 66.39729 | 0.319281 | 0.8302558 | 0.3481759 | 1
4183 | 0.7118128 | 614.5092 | 0.2144109 | 4246.153 | 0.2051083 | 278.3772 | 0.467084 | 0.1479137 | 0.4352606 | 0.04405297 | 12.64441 | 0.4381747 | 0.03073243 | 0.2188032 | 1.009842 |  | 12.7 | 0.3809307 | 56.28393 | 0.8736564 | 1.568748 | 0.4087802 | 1
4184 | 0.3517994 | 535.1506 | 0.4857203 | 4774.939 | 0.1208822 | 275.6492 | 0.3585088 | 0.756049 | 0.7137368 | 0.005975873 | 1.146508 | 0.5648045 | 0.0374264 | 0.7628392 | 1.953732 |  | 12.7 | 0.6026738 | 59.95857 | 0.4925424 | 0.9918679 | 0.04088172 | 1
4185 | 0.1891192 | 492.8431 | 0.6919176 | 5150.905 | 0.8639776 | 293.4832 | 1.029364 | 0.1965879 | 0.4666467 | 0.03517174 | 17.84315 | 0.7069918 | 0.04543698 | 0.4536213 | 1.352106 |  | 12.7 | 0.7604178 | 63.04709 | 0.6952037 | 1.222113 | 0.5672439 | 1
4186 | 0.7121605 | 614.5953 | 0.2529498 | 4334.335 | 0.4720402 | 284.2987 | 0.6358727 | 0.2488387 | 0.4956821 | 0.02855854 | 11.1608 | 0.6497734 | 0.04207888 | 0.3904586 | 1.25881 |  | 12.7 | 0.3503647 | 55.77253 | 0.3435714 | 0.852476 | 0.4824656 | 1
4187 | 0.427698 | 551.9009 | 0.8506897 | 5500 | 0.1882646 | 277.8993 | 0.3605918 | 0.1939519 | 0.4650735 | 0.03557092 | 7.079003 | 0.5117778 | 0.03462006 | 0.682609 | 1.756565 |  | 12.7 | 0.9106978 | 67.72442 | 0.3280592 | 0.8382936 | 0.2819644 | 1
4188 | 0.5276445 | 573.1601 | 0.5831777 | 4947.021 | 0.7650376 | 290.5296 | 0.8662656 | 0.2888176 | 0.5157821 | 0.02472384 | 12.2756 | 0.6633469 | 0.04285391 | 0.7085668 | 1.815181 |  | 12.7 | 0.5646054 | 59.30502 | 0.9946081 | 2.730925 | 0.6577088 | 1
4189 | 0.6153701 | 592.0875 | 0.8595089 | 5500 | 0.9723238 | 299.9105 | 1.541151 | 0.2744435 | 0.5087244 | 0.02600781 | 23.73202 | 0.01187698 | -0.0134828 | 0.8322969 | 2.180116 |  | 12.7 | 0.1592957 | 52.06305 | 0.774475 | 1.345024 | 1.231952 | 1
4190 | 0.7611962 | 627.3082 | 0.1435166 | 4054.743 | 0.5150448 | 285.1465 | 0.6830779 | 0.02826777 | 0.3021602 | 0.1144565 | 49.04464 | 0.4130486 | 0.0293861 | 0.4239325 | 1.30779 |  | 12.7 | 0.5541791 | 59.12931 | 0.7476036 | 1.299816 | 0.8465638 | 1
4191 | 0.9989344 | 826.8267 | 0.8111076 | 5417.39 | 0.3324685 | 281.4458 | 0.4681126 | 0.2158453 | 0.4777926 | 0.03246905 | 12.56708 | 0.8897653 | 0.0597309 | 0.501328 | 1.425731 |  | 12.7 | 0.4763043 | 57.84457 | 0.2087067 | 0.7257318 | 0.5622355 | 1
4192 | 0.009762873 | 369.9639 | 0.8477852 | 5500 | 0.2796432 | 280.2605 | 0.4260213 | 0.1807784 | 0.457019 | 0.03768673 | 5.939899 | 0.3489736 | 0.02585005 | 0.350106 | 1.200657 |  | 12.7 | 0.6202993 | 60.26899 | 0.06863433 | 0.5561004 | 0.2226857 | 1
4193 | 0.835353 | 649.7329 | 0.7706567 | 5318.708 | 0.4768567 | 284.3938 | 0.577338 | 0.4687343 | 0.5944781 | 0.01405866 | 5.27362 | 0.1211286 | 0.009443361 | 0.5192453 | 1.454355 |  | 12.7 | 0.6156474 | 60.1865 | 0.4203734 | 0.9230864 | 0.2170655 | 1
4194 | 0.4510566 | 556.9071 | 0.0881101 | 3853.26 | 0.3372214 | 281.5483 | 0.5857253 | 0.03445096 | 0.3148802 | 0.104475 | 34.07917 | 0.3814644 | 0.02766563 | 0.434711 | 1.323769 |  | 12.7 | 0.1620258 | 52.12851 | 0.1737908 | 0.6899071 | 0.8480282 | 0
4195 | 0.8195863 | 644.5152 | 0.3567694 | 4543.025 | 0.5464282 | 285.7668 | 0.6753932 | 0.9049854 | 0.7961277 | 0.003309163 | 1.440483 | 0.0193165 | -0.009429567 | 0.09383554 | 0.7948002 |  | 12.7 | 0.7291089 | 62.36051 | 0.8455693 | 1.492568 | -0.006666314 | 1
4196 | 0.0295172 | 407.7693 | 0.7816523 | 5344.45 | 0.7872548 | 291.1139 | 0.8885371 | 0.2624066 | 0.5026735 | 0.02716157 | 9.84113 | 0.1724494 | 0.01416487 | 0.4596563 | 1.36124 |  | 12.7 | 0.1152199 | 50.89634 | 0.2812878 | 0.7952273 | 0.5385255 | 1
4197 | 0.6381714 | 597.1771 | 0.1412226 | 4047.61 | 0.6296587 | 287.4513 | 0.765932 | 0.2790702 | 0.5110152 | 0.0255839 | 11.702 | 0.9435887 | 0.06729829 | 0.6726554 | 1.735132 |  | 12.7 | 0.8780332 | 66.37059 | 0.7924336 | 1.377895 | 0.5130337 | 1
4198 | 0.9095341 | 680.3519 | 0.6221016 | 5017.703 | 0.3160039 | 281.0858 | 0.4839005 | 0.17127 | 0.4509883 | 0.03935289 | 12.95586 | 0.7768649 | 0.0499946 | 0.4226693 | 1.305924 |  | 12.7 | 0.07668209 | 49.6071 | 0.3660197 | 0.8729974 | 0.6383067 | 1
4199 | 0.1437098 | 477.409 | 0.009971911 | 3500 | 0.5683017 | 286.2023 | 0.7529787 | 0.579965 | 0.6393131 | 0.01019209 | 3.66384 | 0.09259653 | 0.006176387 | 0.4370636 | 1.327272 |  | 12.7 | 0.5278174 | 58.68986 | 0.130267 | 0.6411554 | 0.1241897 | 1
4200 | 0.280395 | 518.149 | 0.476767 | 4759.211 | 0.04539357 | 271.5567 | 0.2773093 | 0.8453509 | 0.7586263 | 0.004330631 | 0.6222578 | 0.2571452 | 0.0203044 | 0.345806 | 1.194493 |  | 12.7 | 0.06200379 | 48.99592 | 0.6002235 | 1.104443 | 0.02164265 | 1
4201 | 0.04696141 | 425.7576 | 0.575938 | 4934.059 | 0.0586383 | 272.5388 | 0.2824461 | 0.3005309 | 0.5214107 | 0.02374544 | 2.855474 | 0.7462168 | 0.04791527 | 0.6452955 | 1.678795 |  | 12.7 | 0.8891506 | 66.79529 | 0.5011847 | 1.000378 | 0.086399 | 1
4202 | 0.9873332 | 756.2653 | 0.2967437 | 4426.348 | 0.5842029 | 286.5215 | 0.7106446 | 0.3143512 | 0.5279237 | 0.02266154 | 12.17912 | 0.119609 | 0.009284184 | 0.0979993 | 0.8034491 |  | 12.7 | 0.2599048 | 54.17224 | 0.1333017 | 0.6447587 | 0.3275379 | 1
4203 | 0.6835466 | 607.6605 | 0.2103246 | 4236.293 | 0.7264621 | 289.5829 | 0.84315 | 0.6304954 | 0.6597979 | 0.008799225 | 4.508274 | 0.1147731 | 0.008767899 | 0.4164206 | 1.296719 |  | 12.7 | 0.2237393 | 53.47137 | 0.7149115 | 1.249961 | 0.2335511 | 1
4204 | 0.445165 | 555.6486 | 0.6404385 | 5051.742 | 0.5050062 | 284.9486 | 0.6143654 | 0.602585 | 0.6484428 | 0.009545977 | 3.258722 | 0.8365989 | 0.05459208 | 0.9800226 | 3.532548 |  | 12.7 | 0.7888361 | 63.7213 | 0.9023503 | 1.665138 | 0.2133891 | 1
4205 | 0.3909457 | 543.9057 | 0.005131287 | 3500 | 0.6742652 | 288.4005 | 0.8265396 | 0.6691729 | 0.6757955 | 0.007845219 | 3.526894 | 0.3515673 | 0.02599705 | 0.7584352 | 1.941508 |  | 12.7 | 0.4020646 | 56.63276 | 0.2745186 | 0.788923 | 0.2138995 | 1
4206 | 0.4462102 | 555.872 | 0.6094513 | 4994.523 | 0.7900451 | 291.1897 | 0.8994478 | 0.8331986 | 0.7519428 | 0.004543319 | 2.271559 | 0.3754346 | 0.02733264 | 0.839627 | 2.208897 |  | 12.7 | 0.7786074 | 63.47217 | 0.05129303 | 0.5249038 | 0.06489286 | 1
4207 | 0.7279588 | 618.562 | 0.8862292 | 5500 | 0.5401407 | 285.6422 | 0.6166046 | 0.2023402 | 0.4700384 | 0.03432632 | 13.09234 | 0.8382697 | 0.0547348 | 0.5593319 | 1.520825 |  | 12.7 | 0.9869446 | 74.7531 | 0.3578838 | 0.8655563 | 0.3849848 | 1
4208 | 0.1507003 | 479.9748 | 0.4151645 | 4650.004 | 0.8636242 | 293.4704 | 1.025767 | 0.9977649 | 0.9333406 | 0.001236632 | 0.6088462 | 0.1877971 | 0.01539309 | 0.02339884 | 0.5907531 |  | 12.7 | 0.4939099 | 58.1321 | 0.2414634 | 0.7577003 | 0.01541516 | 1
4209 | 0.2793445 | 517.8853 | 0.3442356 | 4519.348 | 0.8948942 | 294.6985 | 1.092967 | 0.8076814 | 0.7386029 | 0.004999571 | 2.829915 | 0.006895269 | -0.01771615 | 0.845205 | 2.231643 |  | 12.7 | 0.6106776 | 60.09883 | 0.230911 | 0.7475363 | 0.08650231 | 1
4210 | 0.9348834 | 695.164 | 0.8238309 | 5451.044 | 0.3035591 | 280.8085 | 0.4458737 | 0.6211904 | 0.6559983 | 0.009042359 | 2.802727 | 0.01251347 | -0.01306072 | 0.8878437 | 2.437087 |  | 12.7 | 0.243006 | 53.85069 | 0.6320154 | 1.141312 | 0.1883301 | 1
4211 | 0.7588178 | 626.6616 | 0.03994012 | 3574.033 | 0.535509 | 285.5505 | 0.7274395 | 0.8895298 | 0.7854415 | 0.003572812 | 1.628697 | 0.6114287 | 0.03994394 | 0.02319989 | 0.5898099 |  | 12.7 | 0.98817 | 75.0731 | 0.1151557 | 0.6226109 | 0.0402455 | 1
4212 | 0.4916052 | 565.5218 | 0.3534863 | 4536.853 | 0.5581896 | 286.0006 | 0.6845786 | 0.3253715 | 0.5330265 | 0.02184701 | 8.45794 | 0.612027 | 0.03997673 | 0.9332063 | 2.764541 |  | 12.7 | 0.3197511 | 55.24865 | 0.3233319 | 0.8339666 | 0.8597806 | 0
4213 | 0.3163728 | 526.9203 | 0.3624763 | 4553.707 | 0.05240289 | 272.1012 | 0.3031029 | 0.5499407 | 0.6272472 | 0.01111357 | 1.774961 | 0.05932074 | 0.001229474 | 0.9142984 | 2.607264 |  | 12.7 | 0.05564819 | 48.69853 | 0.4922264 | 0.9915581 | 0.1473051 | 1
4214 | 0.02432999 | 400.7033 | 0.6093974 | 4994.424 | 0.2204699 | 278.793 | 0.4195237 | 0.6710268 | 0.6765723 | 0.007801621 | 1.311488 | 0.7323464 | 0.04701842 | 0.9665606 | 3.202476 |  | 12.7 | 0.4573694 | 57.53605 | 0.442358 | 0.9436775 | 0.06479335 | 1
4215 | 0.8657739 | 660.8106 | 0.8006781 | 5390.832 | 0.7957028 | 291.3453 | 0.9007764 | 0.226129 | 0.4835179 | 0.03116254 | 18.54927 | 0.5001792 | 0.03400943 | 0.8017677 | 2.07167 |  | 12.7 | 0.1174818 | 50.96242 | 0.1856724 | 0.7023515 | 1.113718 | 0
4216 | 0.5319549 | 574.0756 | 0.9171439 | 5500 | 0.4212789 | 283.2888 | 0.5254588 | 0.8005989 | 0.735042 | 0.005128925 | 1.547156 | 0.7136985 | 0.04584867 | 0.927873 | 2.71608 |  | 12.7 | 0.06378416 | 49.07523 | 0.2581056 | 0.773522 | 0.1490586 | 1
4217 | 0.2176334 | 501.3722 | 0.3671376 | 4562.389 | 0.2971253 | 280.6631 | 0.5043641 | 0.8717836 | 0.7741113 | 0.00387533 | 0.9799708 | 0.797626 | 0.0514966 | 0.3984665 | 1.27045 |  | 12.7 | 0.01835837 | 46.05814 | 0.9736533 | 2.145177 | 0.07244238 | 1
4218 | 0.3503598 | 534.8225 | 0.6589589 | 5086.736 | 0.3073145 | 280.8927 | 0.4731672 | 0.1472105 | 0.4347642 | 0.04421013 | 11.18783 | 0.2224444 | 0.01795676 | 0.892799 | 2.46573 |  | 12.7 | 0.2181104 | 53.35764 | 0.3200661 | 0.8309752 | 0.9727248 | 0
4219 | 0.2461662 | 509.282 | 0.3457149 | 4522.159 | 0.20662 | 278.4189 | 0.4456174 | 0.6353674 | 0.6617938 | 0.008674135 | 1.968551 | 0.3215096 | 0.02426689 | 0.5649833 | 1.530504 |  | 12.7 | 0.3992173 | 56.58593 | 0.783703 | 1.361618 | 0.06491059 | 1
4220 | 0.09530023 | 456.706 | 0.7148128 | 5197.25 | 0.1358636 | 276.2111 | 0.3402182 | 0.5265468 | 0.6178527 | 0.01188835 | 1.847208 | 0.3156836 | 0.02392413 | 0.9295933 | 2.731309 |  | 12.7 | 0.3133903 | 55.13792 | 0.05884939 | 0.5391565 | 0.09770204 | 1
4221 | 0.4652345 | 559.927 | 0.1788876 | 4156.271 | 0.3347639 | 281.4954 | 0.560041 | 0.7060422 | 0.6914704 | 0.007010851 | 2.198477 | 0.7076886 | 0.04547954 | 0.7063671 | 1.810049 |  | 12.7 | 0.2681968 | 54.32672 | 0.9028745 | 1.667139 | 0.1286372 | 1
4222 | 0.3990709 | 545.6889 | 0.7610769 | 5296.84 | 0.06774533 | 273.1166 | 0.2681773 | 0.08467123 | 0.3825305 | 0.06430608 | 9.41064 | 0.3843521 | 0.02782452 | 0.2460679 | 1.050549 |  | 12.7 | 0.9045697 | 67.44346 | 0.04862426 | 0.5195703 | 0.2395314 | 1
4223 | 0.3928144 | 544.3167 | 0.5962441 | 4970.546 | 0.4278007 | 283.4197 | 0.563584 | 0.1443112 | 0.4327017 | 0.0448691 | 13.76441 | 0.9030579 | 0.06128265 | 0.8186126 | 2.129412 |  | 12.7 | 0.4250061 | 57.00853 | 0.5479532 | 1.047831 | 0.8852186 | 1
4224 | 0.9837974 | 748.0773 | 0.4087007 | 4638.378 | 0.3379245 | 281.5635 | 0.5257085 | 0.1831841 | 0.4585149 | 0.03728448 | 14.66289 | 0.4733501 | 0.03259613 | 0.2209848 | 1.01314 |  | 12.7 | 0.3409629 | 55.61308 | 0.6204786 | 1.127686 | 0.4523727 | 1
4225 | 0.9282025 | 690.8841 | 0.2389923 | 4303.316 | 0.5771343 | 286.3793 | 0.712094 | 0.1665502 | 0.4479203 | 0.04022856 | 19.79143 | 0.3121582 | 0.02371542 | 0.5569378 | 1.51675 |  | 12.7 | 0.4162128 | 56.86477 | 0.5072461 | 1.00639 | 0.744394 | 1
4226 | 0.7087954 | 613.7639 | 0.0369078 | 3548.572 | 0.423224 | 283.3279 | 0.6613679 | 0.04759741 | 0.3371952 | 0.08902076 | 36.13564 | 0.2795721 | 0.02173362 | 0.7243501 | 1.853001 |  | 12.7 | 0.09291627 | 50.1939 | 0.4300321 | 0.9321017 | 1.228876 | 0
4227 | 0.2196615 | 501.953 | 0.3067908 | 4446.523 | 0.2519953 | 279.5978 | 0.4831447 | 0.1858294 | 0.4601465 | 0.03685062 | 8.936862 | 0.2629264 | 0.02067866 | 0.9721485 | 3.31912 |  | 12.7 | 0.5353374 | 58.81459 | 0.7718634 | 1.340434 | 0.9289923 | 1
4228 | 0.02810179 | 405.9512 | 0.6829291 | 5133.134 | 0.5833476 | 286.5043 | 0.6721974 | 0.2175668 | 0.4787613 | 0.0322442 | 8.798774 | 0.6384822 | 0.0414425 | 0.3474377 | 1.196831 |  | 12.7 | 0.188438 | 52.73186 | 0.04677725 | 0.5157739 | 0.4342026 | 1
4229 | 0.2825959 | 518.7001 | 0.9176549 | 5500 | 0.6062884 | 286.9695 | 0.6740386 | 0.7863184 | 0.7280214 | 0.005393848 | 1.885818 | 0.4729212 | 0.0325735 | 0.2828299 | 1.10414 |  | 12.7 | 0.439037 | 57.23743 | 0.2410281 | 0.7572832 | 0.05596678 | 1
4230 | 0.008835816 | 366.8299 | 0.4291151 | 4674.961 | 0.1032172 | 274.9194 | 0.3501682 | 0.5417985 | 0.6239785 | 0.01137725 | 1.461432 | 0.1495985 | 0.01219871 | 0.3951313 | 1.265597 |  | 12.7 | 0.9328121 | 68.89011 | 0.536949 | 1.03643 | 0.01346941 | 1
4231 | 0.7757209 | 631.3359 | 0.4075867 | 4636.37 | 0.9910907 | 303.4732 | 1.726503 | 0.1700912 | 0.4502268 | 0.03956843 | 43.12973 | 0.5910832 | 0.03883698 | 0.7351422 | 1.879942 |  | 12.7 | 0.9742388 | 72.46036 | 0.9794384 | 2.235742 | 0.9960952 | 1
4232 | 0.9826039 | 745.6599 | 0.7806267 | 5342.018 | 0.3841765 | 282.535 | 0.5089972 | 0.1100107 | 0.4060109 | 0.05433761 | 20.62323 | 0.04821356 | -0.0009109739 | 0.5453439 | 1.497213 |  | 12.7 | 0.149984 | 51.83474 | 0.2290875 | 0.745768 | 0.8115071 | 0
4233 | 0.2310717 | 505.1653 | 0.4195906 | 4657.941 | 0.002790837 | 263.0668 | 0.1638354 | 0.6468842 | 0.666532 | 0.00838426 | 0.6939145 | 0.5958467 | 0.03909484 | 0.8421262 | 2.218994 |  | 12.7 | 0.6164678 | 60.20102 | 0.3128783 | 0.824384 | 0.03921533 | 1
4234 | 0.1424001 | 476.919 | 0.9768053 | 5500 | 0.5952516 | 286.7449 | 0.6639927 | 0.4387168 | 0.5821472 | 0.01535889 | 4.863711 | 0.8201351 | 0.05323348 | 0.8760992 | 2.37384 |  | 12.7 | 0.5105878 | 58.40562 | 0.7071627 | 1.238834 | 0.3846124 | 1
4235 | 0.8916859 | 671.7034 | 0.7269429 | 5222.515 | 0.4816969 | 284.4893 | 0.5867078 | 0.9421928 | 0.8267483 | 0.002656572 | 1.046938 | 0.5000312 | 0.03400164 | 0.488015 | 1.404834 |  | 12.7 | 0.4684233 | 57.7161 | 0.2615573 | 0.7767759 | 0.0365581 | 1
4236 | 0.4266952 | 551.6849 | 0.7904073 | 5365.485 | 0.3520936 | 281.8658 | 0.4851154 | 0.2953936 | 0.5189549 | 0.02416747 | 6.46796 | 0.2445938 | 0.01947637 | 0.8722784 | 2.354513 |  | 12.7 | 0.5912161 | 59.75965 | 0.7859072 | 1.365672 | 0.4648331 | 1
4237 | 0.4427375 | 555.1293 | 0.8746078 | 5500 | 0.8834702 | 294.2232 | 1.081163 | 0.5042979 | 0.6088965 | 0.01267722 | 7.608684 | 0.477616 | 0.0328211 | 0.9439433 | 2.875134 |  | 12.7 | 0.03164195 | 47.27205 | 0.9655289 | 2.047136 | 1.100064 | 1
4238 | 0.716296 | 615.6233 | 0.4264305 | 4670.172 | 0.4436003 | 283.7351 | 0.5942425 | 0.5589684 | 0.630872 | 0.01082832 | 3.961319 | 0.4975633 | 0.03387174 | 0.8543546 | 2.270694 |  | 12.7 | 0.002323972 | 42.3787 | 0.4839697 | 0.9834946 | 0.6863412 | 1
4239 | 0.9326193 | 693.6771 | 0.9989018 | 5500 | 0.9756029 | 300.3372 | 1.581831 | 0.8819996 | 0.7805256 | 0.003701055 | 4.061094 | 0.9837647 | 0.07890996 | 0.4480507 | 1.343715 |  | 12.7 | 0.8424248 | 65.18358 | 0.166048 | 0.6816292 | 0.1618039 | 1
4240 | 0.543762 | 576.5879 | 0.4860268 | 4775.477 | 0.6627607 | 288.1513 | 0.7601374 | 0.1973159 | 0.4670791 | 0.03506282 | 15.36754 | 0.02372808 | -0.00762633 | 0.6476717 | 1.683549 |  | 12.7 | 0.5445511 | 58.96807 | 0.4768826 | 0.9766205 | 0.6755382 | 1
4241 | 0.9323522 | 693.5042 | 0.2578957 | 4345.107 | 0.8721965 | 293.7855 | 1.040449 | 0.5749789 | 0.6373065 | 0.01033986 | 7.460784 | 0.4868451 | 0.03330741 | 0.8684964 | 2.335924 |  | 12.7 | 0.3433333 | 55.65339 | 0.3301494 | 0.8402058 | 0.6461586 | 1
4242 | 0.2779022 | 517.5223 | 0.9883577 | 5500 | 0.152627 | 276.7917 | 0.3331347 | 0.005300003 | 0.2162715 | 0.2119439 | 36.54011 | 0.06658411 | 0.002463782 | 0.3286151 | 1.169874 |  | 12.7 | 0.09499557 | 50.26385 | 0.837248 | 1.472456 | 0.77338 | 1
4243 | 0.07392543 | 445.0146 | 0.5338633 | 4859.489 | 0.6177013 | 287.2037 | 0.7155359 | 0.2299037 | 0.4855837 | 0.03070415 | 9.776935 | 0.05202051 | -0.0001369848 | 0.7628974 | 1.953895 |  | 12.7 | 0.7293384 | 62.36536 | 0.569644 | 1.070795 | 0.5105969 | 1
4244 | 0.04646759 | 425.3304 | 0.5580935 | 4902.296 | 0.8173393 | 291.9654 | 0.9424365 | 0.2253224 | 0.4830741 | 0.03126191 | 12.53124 | 0.7583009 | 0.0487178 | 0.1671352 | 0.9287114 |  | 12.7 | 0.134828 | 51.44425 | 0.3832512 | 0.888789 | 0.4350165 | 1
4245 | 0.09922258 | 458.6335 | 0.8438723 | 5500 | 0.7081658 | 289.1576 | 0.7792358 | 0.2726076 | 0.5078101 | 0.02617894 | 9.355925 | 0.9935338 | 0.08619809 | 0.4566456 | 1.356677 |  | 12.7 | 0.9375112 | 69.17801 | 0.1730271 | 0.6890969 | 0.3297204 | 1
4246 | 0.123926 | 469.6533 | 0.5357904 | 4862.884 | 0.6016193 | 286.8743 | 0.7015949 | 0.5406864 | 0.623532 | 0.01141375 | 3.760903 | 0.2497245 | 0.01981751 | 0.918016 | 2.635259 |  | 12.7 | 0.1487417 | 51.80365 | 0.8138388 | 1.420509 | 0.422408 | 1
4247 | 0.2619554 | 513.4457 | 0.2867675 | 4406.003 | 0.04294219 | 271.3503 | 0.3012629 | 0.5187844 | 0.6147316 | 0.01215753 | 1.880553 | 0.9462026 | 0.06779106 | 0.2039672 | 0.9871846 |  | 12.7 | 0.4055375 | 56.6898 | 0.7299513 | 1.272278 | 0.08922481 | 1
4248 | 0.3693963 | 539.1232 | 0.8271078 | 5459.958 | 0.2755513 | 280.1646 | 0.4258255 | 0.08121643 | 0.3789764 | 0.0659667 | 15.14413 | 0.5845514 | 0.03848457 | 0.6374703 | 1.663311 |  | 12.7 | 0.7072107 | 61.90801 | 0.08017165 | 0.5744041 | 0.6417089 | 0
4249 | 0.6315754 | 595.6944 | 0.03658832 | 3545.791 | 0.9749978 | 300.255 | 1.339654 | 0.290879 | 0.5167803 | 0.02454742 | 19.58944 | 0.01141861 | -0.01379908 | 0.2358774 | 1.035455 |  | 12.7 | 0.8082315 | 64.21692 | 0.9040928 | 1.67183 | 0.416901 | 1
4250 | 0.9184805 | 685.171 | 0.1542339 | 4087.09 | 0.114986 | 275.4146 | 0.4103851 | 0.4021131 | 0.5668138 | 0.0171447 | 4.820817 | 0.1782234 | 0.01463471 | 0.2262392 | 1.021052 |  | 12.7 | 0.1695469 | 52.30561 | 0.1551123 | 0.6696797 | 0.2180631 | 1
4251 | 0.4862401 | 564.3849 | 0.2850847 | 4402.539 | 0.6410114 | 287.6887 | 0.7577497 | 0.9466903 | 0.831166 | 0.002573704 | 1.100677 | 0.6151433 | 0.04014775 | 0.09161898 | 0.7901193 |  | 12.7 | 0.07851306 | 49.67735 | 0.20871 | 0.7257351 | 0.04966774 | 1
4252 | 0.7809588 | 632.8243 | 0.8777182 | 5500 | 0.8845817 | 294.2679 | 1.08424 | 0.4759363 | 0.5974119 | 0.01376588 | 9.44523 | 0.9592531 | 0.07058375 | 0.3674645 | 1.22559 |  | 12.7 | 0.04376076 | 48.06719 | 0.4128849 | 0.9161267 | 0.5508361 | 1
4253 | 0.01699282 | 388.1395 | 0.6555936 | 5080.327 | 0.05087834 | 271.9879 | 0.2619761 | 0.7232206 | 0.6989663 | 0.006643823 | 0.6755658 | 0.8580685 | 0.05650532 | 0.7872853 | 2.025527 |  | 12.7 | 0.8932724 | 66.96121 | 0.4986825 | 0.9979067 | 0.0565113 | 1
4254 | 0.9542839 | 709.9268 | 0.634125 | 5039.959 | 0.4206207 | 283.2756 | 0.5540552 | 0.1525801 | 0.4385183 | 0.04303541 | 16.92749 | 0.7891954 | 0.05087628 | 0.859832 | 2.295207 |  | 12.7 | 0.1484809 | 51.79711 | 0.1769147 | 0.6932078 | 1.176675 | 0
4255 | 0.1881352 | 492.5353 | 0.5654938 | 4915.439 | 0.9276623 | 296.3146 | 1.206423 | 0.71192 | 0.6940195 | 0.006883814 | 4.090404 | 0.1673804 | 0.01374405 | 0.5903759 | 1.575083 |  | 12.7 | 0.5476193 | 59.01935 | 0.5343256 | 1.033735 | 0.1782358 | 1
4256 | 0.1225272 | 469.0733 | 0.3884877 | 4601.716 | 0.237075 | 279.2243 | 0.4607759 | 0.2874346 | 0.5151105 | 0.02484323 | 5.369558 | 0.11553 | 0.008849707 | 0.6557411 | 1.699884 |  | 12.7 | 0.5430515 | 58.94304 | 0.4240395 | 0.926503 | 0.27639 | 1
4257 | 0.4607725 | 558.9778 | 0.03005515 | 3500 | 0.9597473 | 298.5874 | 1.250485 | 0.4441752 | 0.5844035 | 0.0151123 | 10.5634 | 0.3712327 | 0.02709961 | 0.7002121 | 1.795857 |  | 12.7 | 0.8616643 | 65.79645 | 0.6110349 | 1.116746 | 0.4657828 | 1
4258 | 0.592353 | 587.0394 | 0.3450698 | 4520.934 | 0.5937577 | 286.7146 | 0.7130123 | 0.4493378 | 0.5865314 | 0.01488337 | 6.229678 | 0.1043042 | 0.007594574 | 0.834127 | 2.187189 |  | 12.7 | 0.1876185 | 52.71387 | 0.3877818 | 0.8929513 | 0.5676614 | 1
4259 | 0.483703 | 563.8472 | 0.0186566 | 3500 | 0.6700406 | 288.3086 | 0.8233473 | 0.8112924 | 0.7404403 | 0.004934104 | 2.290619 | 0.05828709 | 0.001044352 | 0.4820101 | 1.395503 |  | 12.7 | 0.4409211 | 57.26814 | 0.9755376 | 2.172266 | 0.05308492 | 1
4260 | 0.6743904 | 605.4998 | 0.9909401 | 5500 | 0.4316571 | 283.4968 | 0.5329981 | 0.8714722 | 0.77392 | 0.003880652 | 1.252404 | 0.5773162 | 0.03809568 | 0.2202333 | 1.012005 |  | 12.7 | 0.07495771 | 49.53986 | 0.2042504 | 0.7212759 | 0.05750274 | 1
4261 | 0.7810818 | 632.8595 | 0.6483865 | 5066.678 | 0.1912787 | 277.9867 | 0.3930116 | 0.7300566 | 0.7019902 | 0.006501254 | 1.616999 | 0.5597053 | 0.03715467 | 0.5482371 | 1.502058 |  | 12.7 | 0.120978 | 51.06298 | 0.231644 | 0.748246 | 0.08535574 | 1
4262 | 0.498223 | 566.9236 | 0.6520309 | 5073.567 | 0.8487689 | 292.955 | 0.9973423 | 0.9511954 | 0.8358222 | 0.00248916 | 1.407413 | 0.8420934 | 0.05506507 | 0.8332424 | 2.183761 |  | 12.7 | 0.08409032 | 49.88455 | 0.6665983 | 1.184106 | 0.1118334 | 1
4263 | 0.4795217 | 562.9606 | 0.07471918 | 3790.937 | 0.6212979 | 287.2779 | 0.7728183 | 0.9915272 | 0.9028789 | 0.001538658 | 0.6694181 | 0.9059051 | 0.06163502 | 0.4866841 | 1.402761 |  | 12.7 | 0.1406937 | 51.59839 | 0.8229869 | 1.440067 | 0.06267365 | 1
4264 | 0.415187 | 549.1982 | 0.6173836 | 5009.032 | 0.2371888 | 279.2272 | 0.4303133 | 0.2393744 | 0.4906876 | 0.02960031 | 6.99536 | 0.01190078 | -0.01346666 | 0.4605902 | 1.362657 |  | 12.7 | 0.5828271 | 59.61528 | 0.4442773 | 0.9454879 | 0.2751623 | 1
4265 | 0.4889621 | 564.9618 | 0.9462131 | 5500 | 0.8406105 | 292.6862 | 0.9800748 | 0.3352883 | 0.5375553 | 0.02114866 | 11.71011 | 0.09791966 | 0.006836569 | 0.002646446 | 0.4145691 |  | 12.7 | 0.805901 | 64.15561 | 0.8774451 | 1.580211 | 0.1241276 | 1
4266 | 0.2877494 | 519.9824 | 0.1834509 | 4168.396 | 0.6236503 | 287.3265 | 0.7550934 | 0.710791 | 0.6935287 | 0.006908096 | 2.712362 | 0.8748222 | 0.05813921 | 0.04235731 | 0.6639902 |  | 12.7 | 0.5194781 | 58.55204 | 0.4227427 | 0.9252937 | 0.08782143 | 1
4267 | 0.02191977 | 396.98 | 0.938285 | 5500 | 0.3690028 | 282.2209 | 0.4882383 | 0.4081428 | 0.5693669 | 0.01683357 | 3.262696 | 0.07530654 | 0.003815245 | 0.3779228 | 1.240666 |  | 12.7 | 0.2776675 | 54.50078 | 0.6479166 | 1.160604 | 0.1296803 | 1
4268 | 0.8605643 | 658.8015 | 0.5538177 | 4894.719 | 0.8961521 | 294.753 | 1.104458 | 0.5318596 | 0.6199873 | 0.0117077 | 8.51874 | 0.2132039 | 0.01729758 | 0.734089 | 1.877271 |  | 12.7 | 0.5566151 | 59.17025 | 0.743803 | 1.293754 | 0.5013333 | 1
4269 | 0.2486954 | 509.9582 | 0.7515787 | 5275.626 | 0.6491229 | 287.86 | 0.7250574 | 0.3260733 | 0.5333489 | 0.02179654 | 8.05925 | 0.809499 | 0.05239709 | 0.5149895 | 1.447501 |  | 12.7 | 0.7572529 | 62.97526 | 0.2100203 | 0.7270398 | 0.3460354 | 1
4270 | 0.5137491 | 570.2128 | 0.8136828 | 5424.085 | 0.9963203 | 305.9158 | 2.18494 | 0.4922934 | 0.6040471 | 0.01312599 | 16.35342 | 0.4335298 | 0.03048472 | 0.7099136 | 1.81834 |  | 12.7 | 0.906498 | 67.53027 | 0.4351697 | 0.9369164 | 0.6342244 | 1
4271 | 0.1765857 | 488.8455 | 0.2692868 | 4369.52 | 0.1560164 | 276.9038 | 0.4202596 | 0.9627725 | 0.8491433 | 0.002262307 | 0.464773 | 0.7353704 | 0.04721188 | 0.7439132 | 1.902546 |  | 12.7 | 0.2379951 | 53.75343 | 0.6915165 | 1.217063 | 0.04725014 | 1
4272 | 0.4268586 | 551.7201 | 0.9245719 | 5500 | 0.3654304 | 282.1463 | 0.4857306 | 0.9006417 | 0.7930347 | 0.003383407 | 0.9067102 | 0.7339752 | 0.04712249 | 0.6274027 | 1.643762 |  | 12.7 | 0.8323261 | 64.88366 | 0.1344059 | 0.6460606 | 0.04729264 | 1
4273 | 0.5283792 | 573.3161 | 0.5948732 | 4968.069 | 0.3876741 | 282.6069 | 0.5360283 | 0.9299252 | 0.8156478 | 0.002876767 | 0.8840699 | 0.1416906 | 0.01147215 | 0.3485427 | 1.198415 |  | 12.7 | 0.9497044 | 70.02022 | 0.02586623 | 0.4639702 | 0.01149146 | 1
4274 | 0.06362739 | 438.436 | 0.3279333 | 4488.061 | 0.9378395 | 296.9299 | 1.224744 | 0.1707107 | 0.4506274 | 0.03945491 | 21.18618 | 0.2970026 | 0.02280614 | 0.1570964 | 0.9120519 |  | 12.7 | 0.3234118 | 55.31205 | 0.2250757 | 0.7418648 | 0.478732 | 1
4275 | 0.3019965 | 523.4726 | 0.2416792 | 4309.362 | 0.6829622 | 288.5913 | 0.7987702 | 0.9056737 | 0.7966248 | 0.003297382 | 1.378749 | 0.1285348 | 0.01019977 | 0.2622264 | 1.074246 |  | 12.7 | 0.7326967 | 62.43666 | 0.1777417 | 0.694078 | 0.01311852 | 1
4276 | 0.1079687 | 462.7394 | 0.2015771 | 4214.799 | 0.7424065 | 289.9652 | 0.8602288 | 0.5377074 | 0.6223359 | 0.01151211 | 4.582529 | 0.03595544 | -0.003793319 | 0.6866258 | 1.76537 |  | 12.7 | 0.8979991 | 67.15781 | 0.04529724 | 0.512665 | 0.1236642 | 1
4277 | 0.580318 | 584.4288 | 0.4485506 | 4709.473 | 0.9772053 | 300.5635 | 1.498517 | 0.1176213 | 0.4123515 | 0.05192146 | 45.47158 | 0.1160978 | 0.008910838 | 0.4524261 | 1.350303 |  | 12.7 | 0.5479029 | 59.0241 | 0.9870949 | 2.406625 | 0.8501475 | 1
4278 | 0.07709248 | 446.8956 | 0.4085468 | 4638.101 | 0.5158835 | 285.163 | 0.6472396 | 0.06576685 | 0.3616708 | 0.07468601 | 21.60282 | 0.04460314 | -0.001691589 | 0.7515558 | 1.922801 |  | 12.7 | 0.1816702 | 52.58199 | 0.3959105 | 0.900433 | 1.045271 | 0
4279 | 0.02921656 | 407.3893 | 0.8372405 | 5488.226 | 0.7758523 | 290.8099 | 0.8684343 | 0.2425111 | 0.4923542 | 0.02924852 | 10.34786 | 0.1680154 | 0.01379721 | 0.6574767 | 1.703437 |  | 12.7 | 0.04580962 | 48.18445 | 0.9843097 | 2.334791 | 0.749445 | 1
4280 | 0.6689317 | 604.2235 | 0.1766634 | 4150.291 | 0.03531661 | 270.6405 | 0.3102875 | 0.1106508 | 0.406555 | 0.05412593 | 10.14769 | 0.1932469 | 0.01581414 | 0.6773485 | 1.745171 |  | 12.7 | 0.880134 | 66.44848 | 0.4246978 | 0.9271171 | 0.4184779 | 1
4281 | 0.7969342 | 637.4959 | 0.5969067 | 4971.744 | 0.9626576 | 298.8596 | 1.394719 | 0.7459072 | 0.7091033 | 0.006177842 | 5.49289 | 0.2968067 | 0.02279425 | 0.4061931 | 1.281724 |  | 12.7 | 0.5056582 | 58.32463 | 0.7864233 | 1.366627 | 0.2351246 | 1
4282 | 0.8255439 | 646.4513 | 0.929934 | 5500 | 0.3890373 | 282.6348 | 0.5023751 | 0.828396 | 0.7493648 | 0.004628123 | 1.503034 | 0.4909776 | 0.03352503 | 0.4019823 | 1.275575 |  | 12.7 | 0.5320604 | 58.76018 | 0.3329928 | 0.8428063 | 0.04332889 | 1
4283 | 0.1774079 | 489.1131 | 0.895793 | 5500 | 0.2804456 | 280.2793 | 0.4265805 | 0.8224633 | 0.7462255 | 0.004733528 | 0.9876322 | 0.01154518 | -0.01371066 | 0.250652 | 1.057299 |  | 12.7 | 0.3384992 | 55.5711 | 0.4108523 | 0.9142417 | -0.01126274 | 1
4284 | 0.2682972 | 515.0814 | 0.9194317 | 5500 | 0.4149343 | 283.1611 | 0.520878 | 0.3091313 | 0.5254793 | 0.02306242 | 6.187523 | 0.4448248 | 0.0310863 | 0.7642285 | 1.957631 |  | 12.7 | 0.6895454 | 61.55667 | 0.6790618 | 1.200344 | 0.348741 | 1
4285 | 0.1742952 | 488.0959 | 0.7327474 | 5234.801 | 0.2550122 | 279.6718 | 0.4267998 | 0.9265381 | 0.8127866 | 0.002936422 | 0.6117131 | 0.2086045 | 0.01696327 | 0.4548354 | 1.35394 |  | 12.7 | 0.7018967 | 61.80112 | 0.06985519 | 0.5581148 | 0.01697535 | 1
4286 | 0.4896799 | 565.1139 | 0.5242466 | 4842.57 | 0.8132835 | 291.8459 | 0.9367312 | 0.3266103 | 0.5335954 | 0.02175803 | 11.51783 | 0.28412 | 0.02201645 | 0.3586436 | 1.212908 |  | 12.7 | 0.3887131 | 56.41275 | 0.001777437 | 0.3165163 | 0.4536164 | 0
4287 | 0.6972625 | 610.9479 | 0.5673372 | 4918.719 | 0.5443326 | 285.7253 | 0.6521902 | 0.6130009 | 0.6526664 | 0.00926109 | 3.690121 | 0.623596 | 0.04061372 | 0.4256049 | 1.310261 |  | 12.7 | 0.6039655 | 59.98113 | 0.3408676 | 0.8500051 | 0.1444536 | 1
4288 | 0.7715453 | 630.1634 | 0.4323157 | 4680.663 | 0.9399355 | 297.0663 | 1.244416 | 0.8982096 | 0.791335 | 0.003424911 | 2.685766 | 0.2930137 | 0.02256336 | 0.6926441 | 1.778737 |  | 12.7 | 0.3884047 | 56.40766 | 0.6301697 | 1.139112 | 0.1267298 | 1
4289 | 0.8900398 | 670.9595 | 0.04613782 | 3621.54 | 0.8906682 | 294.5185 | 1.065802 | 0.2831767 | 0.5130331 | 0.02521623 | 18.03238 | 0.4158386 | 0.02953643 | 0.9064319 | 2.551791 |  | 12.7 | 0.4477886 | 57.38002 | 0.4172715 | 0.9202006 | 1.181898 | 0
4290 | 0.416604 | 549.5052 | 0.6276743 | 5027.99 | 0.009362911 | 266.3716 | 0.1798783 | 0.4182435 | 0.5736181 | 0.01632796 | 1.613921 | 0.5103649 | 0.03454566 | 0.6086432 | 1.608371 |  | 12.7 | 0.5644845 | 59.30298 | 0.4473462 | 0.9483873 | 0.04947923 | 1
4291 | 0.3177329 | 527.2429 | 0.6929912 | 5153.043 | 0.9040221 | 295.1058 | 1.133716 | 0.958439 | 0.8438926 | 0.002349146 | 1.404187 | 0.4907053 | 0.03351069 | 0.01196875 | 0.5242378 |  | 12.7 | 0.08863881 | 50.04661 | 0.7049322 | 1.235674 | 0.04619275 | 1
4292 | 0.288134 | 520.0777 | 0.9036237 | 5500 | 0.252104 | 279.6004 | 0.4067337 | 0.5163677 | 0.6137592 | 0.01224263 | 2.589722 | 0.4049421 | 0.02894792 | 0.350992 | 1.201927 |  | 12.7 | 0.9157233 | 67.96667 | 0.186008 | 0.7026988 | 0.04673644 | 1
4293 | 0.3685895 | 538.9425 | 0.9517814 | 5500 | 0.4839629 | 284.534 | 0.5720529 | 0.4891163 | 0.6027611 | 0.01324765 | 4.084298 | 0.8788146 | 0.05855071 | 0.001133334 | 0.3688336 |  | 12.7 | 0.8172766 | 64.4599 | 0.6602246 | 1.17598 | 0.08031397 | 1
4294 | 0.9849423 | 750.5442 | 0.9183765 | 5500 | 0.6417051 | 287.7033 | 0.7078076 | 0.1777271 | 0.4551047 | 0.03820782 | 20.29756 | 0.2555484 | 0.02020025 | 0.9085649 | 2.566363 |  | 12.7 | 0.6786895 | 61.34606 | 0.4865673 | 0.9860249 | 1.153659 | 0
4295 | 0.9446235 | 702.0621 | 0.8132324 | 5422.91 | 0.2695614 | 280.0229 | 0.424124 | 0.207516 | 0.4730436 | 0.03359424 | 10.00307 | 0.1844925 | 0.0151341 | 0.4948742 | 1.415563 |  | 12.7 | 0.9902762 | 75.70137 | 0.1036569 | 0.6077099 | 0.2377631 | 1
4296 | 0.8765183 | 665.1304 | 0.7936299 | 5373.357 | 0.5292692 | 285.4272 | 0.6147349 | 0.9517361 | 0.8363982 | 0.002478895 | 1.013568 | 0.2093048 | 0.01701445 | 0.8269403 | 2.159823 |  | 12.7 | 0.002534872 | 42.51167 | 0.1291274 | 0.6397927 | 0.09474189 | 1
4297 | 0.4771138 | 562.4498 | 0.4290976 | 4674.929 | 0.1049772 | 274.996 | 0.3518323 | 0.8694356 | 0.7726747 | 0.003915475 | 0.7748255 | 0.577144 | 0.03808644 | 0.6789043 | 1.748525 |  | 12.7 | 0.07185667 | 49.41614 | 0.3810805 | 0.8867966 | 0.04353157 | 1
4298 | 0.368197 | 538.8546 | 0.8035507 | 5398.061 | 0.5916367 | 286.6716 | 0.6658412 | 0.2334956 | 0.4875324 | 0.03027791 | 10.86346 | 0.7740253 | 0.04979555 | 0.08371606 | 0.7729528 |  | 12.7 | 0.5371228 | 58.84427 | 0.2315388 | 0.7481442 | 0.2827913 | 1
4299 | 0.1965532 | 495.1372 | 0.2639231 | 4358.092 | 0.2332822 | 279.1273 | 0.4774747 | 0.3438257 | 0.5414097 | 0.02057192 | 4.863521 | 0.6356553 | 0.04128426 | 0.9345919 | 2.777765 |  | 12.7 | 0.7434009 | 62.66755 | 0.4878053 | 0.9872329 | 0.3399081 | 1
4300 | 0.08355157 | 450.5572 | 0.4086081 | 4638.211 | 0.368429 | 282.2089 | 0.5459053 | 0.8657603 | 0.770452 | 0.003978405 | 0.9785347 | 0.7836501 | 0.05047618 | 0.8224266 | 2.143174 |  | 12.7 | 0.7347375 | 62.48024 | 0.9418956 | 1.856475 | 0.05125703 | 1
4301 | 0.7482358 | 623.8261 | 0.7549049 | 5283.004 | 0.7543045 | 290.2585 | 0.8434085 | 0.1750298 | 0.4533962 | 0.03867898 | 20.35057 | 0.6355497 | 0.04127836 | 0.4142239 | 1.293491 |  | 12.7 | 0.951548 | 70.16232 | 0.9342848 | 1.811348 | 0.5017772 | 1
4302 | 0.2383588 | 507.1705 | 0.7556185 | 5284.594 | 0.8536234 | 293.1195 | 1.007381 | 0.5133803 | 0.6125567 | 0.0123487 | 6.309123 | 0.74513 | 0.0478441 | 0.677957 | 1.746481 |  | 12.7 | 0.385122 | 56.35337 | 0.05200481 | 0.5262977 | 0.4200281 | 1
4303 | 0.7293429 | 618.9149 | 0.6505535 | 5070.771 | 0.7350139 | 289.7865 | 0.8253759 | 0.5522464 | 0.6281729 | 0.01104002 | 5.639656 | 0.4373065 | 0.03068616 | 0.05595528 | 0.7046367 |  | 12.7 | 0.6818104 | 61.40622 | 0.674705 | 1.194614 | 0.1297492 | 1
4304 | 0.4003034 | 545.9585 | 0.05972974 | 3710.068 | 0.6406284 | 287.6807 | 0.7912583 | 0.416733 | 0.5729843 | 0.01640236 | 7.085725 | 0.1395068 | 0.01126671 | 0.2154343 | 1.004733 |  | 12.7 | 0.01926825 | 46.16063 | 0.9109183 | 1.699215 | 0.382908 | 1
4305 | 0.6666417 | 603.6907 | 0.3792713 | 4584.823 | 0.2320642 | 279.096 | 0.4586137 | 0.8239181 | 0.7469908 | 0.004707613 | 1.303353 | 0.8782225 | 0.05848908 | 0.5376325 | 1.484394 |  | 12.7 | 0.2462546 | 53.91325 | 0.9613962 | 2.005842 | 0.07373311 | 1
4306 | 0.7582004 | 626.4944 | 0.5364297 | 4864.01 | 0.1492706 | 276.679 | 0.3755896 | 0.7618589 | 0.7164231 | 0.005861819 | 1.379314 | 0.05014434 | -0.000512571 | 0.5109155 | 1.440973 |  | 12.7 | 0.9518638 | 70.18713 | 0.6381663 | 1.148702 | 0.0002626819 | 1
4307 | 0.9539596 | 709.6421 | 0.8318814 | 5473.139 | 0.3122311 | 281.0022 | 0.4504303 | 0.0775576 | 0.375098 | 0.06782778 | 21.68077 | 0.8283195 | 0.05389845 | 0.1706035 | 0.9343845 |  | 12.7 | 0.8300796 | 64.81873 | 0.981625 | 2.276888 | 0.4313296 | 1
4308 | 0.9066854 | 678.8921 | 0.1221085 | 3984.842 | 0.9200016 | 295.8939 | 1.142266 | 0.625014 | 0.6575577 | 0.008941769 | 6.934123 | 0.1379392 | 0.01111788 | 0.3061072 | 1.13763 |  | 12.7 | 0.5441987 | 58.96219 | 0.4091608 | 0.9126744 | 0.2523465 | 1
4309 | 0.3339888 | 531.0558 | 0.685237 | 5137.676 | 0.3113045 | 280.9817 | 0.4723628 | 0.8256937 | 0.7479288 | 0.004676043 | 1.17299 | 0.1069766 | 0.007901859 | 0.9947717 | 4.419123 |  | 12.7 | 0.6040739 | 59.98303 | 0.5215551 | 1.020736 | 0.01681942 | 1
4310 | 0.9039433 | 677.5178 | 0.1525745 | 4082.182 | 0.6347777 | 287.558 | 0.7682299 | 0.5974494 | 0.6463655 | 0.009689296 | 5.043176 | 0.9737305 | 0.07471251 | 0.0838492 | 0.7732486 |  | 12.7 | 0.8438188 | 65.22607 | 0.7189385 | 1.255841 | 0.1432731 | 1
4311 | 0.2309943 | 505.1438 | 0.08541975 | 3841.342 | 0.7484871 | 290.1141 | 0.8777322 | 0.2305507 | 0.4859359 | 0.03062667 | 13.57928 | 0.4154305 | 0.02951446 | 0.6620805 | 1.71293 |  | 12.7 | 0.2310271 | 53.61659 | 0.2466606 | 0.7626667 | 0.757377 | 1
4312 | 0.2095243 | 499.0178 | 0.6622732 | 5093.073 | 0.9076263 | 295.2746 | 1.143279 | 0.1000899 | 0.3972974 | 0.05784248 | 33.0001 | 0.462213 | 0.03200794 | 0.9887432 | 3.906385 |  | 12.7 | 0.9379951 | 69.20867 | 0.6575663 | 1.172624 | 1.917654 | 0
4313 | 0.6832251 | 607.5842 | 0.08057942 | 3819.171 | 0.8930553 | 294.6195 | 1.074281 | 0.6274375 | 0.6585475 | 0.008878507 | 5.795146 | 0.4390917 | 0.03078128 | 0.6978024 | 1.790367 |  | 12.7 | 0.6770361 | 61.31432 | 0.2261572 | 0.7429188 | 0.3005301 | 1
4314 | 0.2206616 | 502.2383 | 0.9524015 | 5500 | 0.4292248 | 283.4482 | 0.5312258 | 0.7193711 | 0.6972741 | 0.00672496 | 1.794232 | 0.7987525 | 0.05158064 | 0.61869 | 1.627164 |  | 12.7 | 0.9995343 | 84.44571 | 0.964546 | 2.036884 | 0.05182049 | 1
4315 | 0.3094591 | 525.271 | 0.2075794 | 4229.606 | 0.82472 | 292.1873 | 0.9606458 | 0.1989051 | 0.4680197 | 0.03482702 | 17.57369 | 0.3144471 | 0.02385104 | 0.117742 | 0.8422802 |  | 12.7 | 0.6942173 | 61.6485 | 0.3132461 | 0.8247216 | 0.3585935 | 1
4316 | 0.7115209 | 614.4369 | 0.4706329 | 4748.425 | 0.8002094 | 291.471 | 0.9185 | 0.3136809 | 0.5276109 | 0.02271246 | 12.81801 | 0.7107778 | 0.04566882 | 0.4017722 | 1.275268 |  | 12.7 | 0.5741345 | 59.46673 | 0.4664325 | 0.9665587 | 0.4829928 | 1
4317 | 0.04763623 | 426.3356 | 0.2909735 | 4414.62 | 0.4059925 | 282.9804 | 0.5865582 | 0.1394627 | 0.429194 | 0.04601243 | 11.50636 | 0.3318812 | 0.02487079 | 0.3430216 | 1.190503 |  | 12.7 | 0.3042535 | 54.97756 | 0.7079779 | 1.239993 | 0.4656581 | 1
4318 | 0.02233585 | 397.6466 | 0.07196451 | 3777.08 | 0.367741 | 282.1946 | 0.6104199 | 0.4486609 | 0.5862527 | 0.01491315 | 3.61989 | 0.3136936 | 0.02380644 | 0.1440048 | 0.8897196 |  | 12.7 | 0.3330372 | 55.47772 | 0.7118413 | 1.245524 | 0.1206758 | 1
4319 | 0.1469717 | 478.6164 | 0.1354057 | 4029.163 | 0.6145957 | 287.1398 | 0.7552904 | 0.2784817 | 0.5107249 | 0.02563725 | 9.26772 | 0.2573992 | 0.02032093 | 0.677658 | 1.745837 |  | 12.7 | 0.7742049 | 63.36728 | 0.679409 | 1.200803 | 0.4331505 | 1
4320 | 0.1185574 | 467.4016 | 0.8950726 | 5500 | 0.05031172 | 271.9451 | 0.2337891 | 0.1805496 | 0.4568761 | 0.03772537 | 4.12238 | 0.8107054 | 0.05249047 | 0.7404703 | 1.893594 |  | 12.7 | 0.5582203 | 59.19727 | 0.2923125 | 0.8054461 | 0.2464946 | 1
4321 | 0.3143436 | 526.4379 | 0.4773162 | 4760.177 | 0.2894093 | 280.4868 | 0.4844277 | 0.110224 | 0.4061924 | 0.05426691 | 13.83921 | 0.7895061 | 0.05089889 | 0.5050017 | 1.431551 |  | 12.7 | 0.835755 | 64.98399 | 0.5810669 | 1.083178 | 0.4931511 | 1
4322 | 0.1909602 | 493.4163 | 0.5109149 | 4819.154 | 0.03338336 | 270.4407 | 0.2535975 | 0.603031 | 0.6486234 | 0.009533619 | 1.192934 | 0.07103591 | 0.003169495 | 0.006925386 | 0.4792129 |  | 12.7 | 0.3449444 | 55.68074 | 0.3124204 | 0.8239637 | 0.005736572 | 1
4323 | 0.885641 | 669.0099 | 0.4661317 | 4740.502 | 0.3387946 | 281.5822 | 0.5188982 | 0.8520165 | 0.7623992 | 0.004214993 | 1.463227 | 0.4712891 | 0.03248737 | 0.8372224 | 2.199321 |  | 12.7 | 0.3438966 | 55.66296 | 0.4279626 | 0.9301661 | 0.05854109 | 1
4324 | 0.6866368 | 608.3957 | 0.7973716 | 5382.589 | 0.5108503 | 285.0638 | 0.5996319 | 0.8171861 | 0.7434729 | 0.004827927 | 1.761293 | 0.5092949 | 0.03448932 | 0.2485795 | 1.05425 |  | 12.7 | 0.5539555 | 59.12555 | 0.153249 | 0.6676105 | 0.04813026 | 1
4325 | 0.3091983 | 525.2085 | 0.8571627 | 5500 | 0.4301945 | 283.4676 | 0.5319319 | 0.7657348 | 0.7182289 | 0.005786376 | 1.61657 | 0.1769744 | 0.0145339 | 0.207702 | 0.9929284 |  | 12.7 | 0.1142989 | 50.86919 | 0.6958865 | 1.223054 | 0.04757825 | 1
4326 | 0.4542694 | 557.5925 | 0.292221 | 4417.164 | 0.7778234 | 290.8618 | 0.8950965 | 0.3569578 | 0.5472642 | 0.01972584 | 9.845149 | 0.1276926 | 0.01011531 | 0.3711328 | 1.230872 |  | 12.7 | 0.2847715 | 54.6298 | 0.5540108 | 1.054176 | 0.4309077 | 1
4327 | 0.8471652 | 653.8576 | 0.3119506 | 4456.77 | 0.9066716 | 295.2294 | 1.12172 | 0.3557918 | 0.5467478 | 0.01979904 | 14.52151 | 0.7494518 | 0.04812808 | 0.9500347 | 2.947809 |  | 12.7 | 0.29534 | 54.81949 | 0.1410463 | 0.6537938 | 1.307962 | 0
4328 | 0.2216447 | 502.518 | 0.6195591 | 5013.026 | 0.484183 | 284.5383 | 0.6012147 | 0.7666593 | 0.7186613 | 0.005768455 | 1.742773 | 0.01115968 | -0.01398266 | 0.6887929 | 1.770158 |  | 12.7 | 0.2167485 | 53.3299 | 0.545679 | 1.045462 | 0.03871365 | 1
4329 | 0.4995762 | 567.2102 | 0.6187024 | 5011.452 | 0.2793427 | 280.2535 | 0.45936 | 0.7013434 | 0.6894436 | 0.007113531 | 1.853457 | 0.0773049 | 0.004107844 | 0.5918204 | 1.577676 |  | 12.7 | 0.1016133 | 50.47985 | 0.6100065 | 1.115566 | 0.08236702 | 1
4330 | 0.595564 | 587.739 | 0.4720622 | 4750.939 | 0.4780382 | 284.4171 | 0.6130446 | 0.6516897 | 0.6685181 | 0.008265651 | 2.978199 | 0.6535444 | 0.04229305 | 0.4337638 | 1.32236 |  | 12.7 | 0.1016642 | 50.48147 | 0.2612192 | 0.7764576 | 0.1979601 | 1
4331 | 0.5377563 | 575.3091 | 0.6297393 | 5031.814 | 0.9698107 | 299.6112 | 1.460749 | 0.1276238 | 0.4202929 | 0.04904627 | 41.21761 | 0.6648505 | 0.04294049 | 0.8727105 | 2.35667 |  | 12.7 | 0.2513571 | 54.01078 | 0.5978289 | 1.101749 | 1.544811 | 0
4332 | 0.6467312 | 599.1151 | 0.8004841 | 5390.346 | 0.2361627 | 279.201 | 0.4028297 | 0.4900703 | 0.6031473 | 0.01321099 | 3.188358 | 0.5012966 | 0.03406825 | 0.3203029 | 1.157974 |  | 12.7 | 0.4575543 | 57.53906 | 0.7906237 | 1.374472 | 0.1192493 | 1
4333 | 0.657245 | 601.5188 | 0.05722947 | 3695.075 | 0.2668999 | 279.9594 | 0.5557517 | 0.4660107 | 0.5933664 | 0.01417122 | 4.737368 | 0.02337879 | -0.00775828 | 0.12862 | 0.8624203 |  | 12.7 | 0.1422355 | 51.63825 | 0.8618035 | 1.534854 | 0.1713844 | 1
4334 | 0.6593299 | 601.9987 | 0.3822562 | 4590.308 | 0.3023264 | 280.7807 | 0.5057092 | 0.937057 | 0.8219472 | 0.002749662 | 0.8370969 | 0.1033396 | 0.00748226 | 0.2746748 | 1.092343 |  | 12.7 | 0.7236787 | 62.24638 | 0.68903 | 1.213683 | 0.007621725 | 1
4335 | 0.3229675 | 528.4793 | 0.3565055 | 4542.529 | 0.5463248 | 285.7648 | 0.675345 | 0.8179995 | 0.7438948 | 0.004813336 | 1.717908 | 0.0797806 | 0.004462474 | 0.8673994 | 2.330629 |  | 12.7 | 0.9152012 | 67.94096 | 0.7035577 | 1.233737 | 0.0111631 | 1
4336 | 0.8914349 | 671.5895 | 0.9070753 | 5500 | 0.2853308 | 280.3928 | 0.4299826 | 0.4778573 | 0.598193 | 0.01368895 | 3.952983 | 0.09937979 | 0.007013035 | 0.2115489 | 0.9988156 |  | 12.7 | 0.5135603 | 58.45452 | 0.7080314 | 1.240069 | 0.1098453 | 1
4337 | 0.7160863 | 615.571 | 0.3521221 | 4534.282 | 0.5033232 | 284.9155 | 0.644606 | 0.666488 | 0.6746723 | 0.007908686 | 3.138172 | 0.5167661 | 0.03488282 | 0.3288891 | 1.170266 |  | 12.7 | 0.3525758 | 55.80986 | 0.1941496 | 0.7110606 | 0.1317223 | 1
4338 | 0.2585066 | 512.5477 | 0.5610739 | 4907.585 | 0.516262 | 285.1705 | 0.6313688 | 0.1135689 | 0.4090098 | 0.05318115 | 17.20977 | 0.3650409 | 0.02675465 | 0.1467833 | 0.8945223 |  | 12.7 | 0.05637598 | 48.73381 | 0.5823792 | 1.084614 | 0.4945554 | 1
4339 | 0.7160582 | 615.564 | 0.1094232 | 3939.279 | 0.3694475 | 282.2301 | 0.5986693 | 0.1934724 | 0.464786 | 0.03564436 | 13.13563 | 0.201166 | 0.01641327 | 0.5009584 | 1.425147 |  | 12.7 | 0.8118846 | 64.31407 | 0.1020986 | 0.6056291 | 0.4586666 | 1
4340 | 0.728909 | 618.8042 | 0.9517685 | 5500 | 0.3109338 | 280.9734 | 0.4477702 | 0.2913241 | 0.5169954 | 0.02450958 | 6.791165 | 0.5738548 | 0.03791014 | 0.113818 | 0.834816 |  | 12.7 | 0.5411424 | 58.9112 | 0.7332593 | 1.277322 | 0.2051658 | 1
4341 | 0.09221291 | 455.1473 | 0.01381324 | 3500 | 0.6049262 | 286.9417 | 0.7770835 | 0.5593186 | 0.6310126 | 0.0108174 | 3.82598 | 0.2601002 | 0.02049623 | 0.152956 | 0.9050681 |  | 12.7 | 0.006585474 | 44.08387 | 0.1449662 | 0.658285 | 0.2474488 | 1
4342 | 0.2191199 | 501.7982 | 0.08539838 | 3841.246 | 0.7647893 | 290.5233 | 0.8942563 | 0.1378466 | 0.4280079 | 0.04640562 | 20.82388 | 0.3763977 | 0.02738593 | 0.1700658 | 0.9335075 |  | 12.7 | 0.5586991 | 59.20533 | 0.5087061 | 1.007844 | 0.4542985 | 1
4343 | 0.8312462 | 648.3441 | 0.5424861 | 4874.689 | 0.258424 | 279.7551 | 0.4548976 | 0.5040551 | 0.6087986 | 0.01268613 | 3.741523 | 0.1284598 | 0.01019226 | 0.3928778 | 1.262322 |  | 12.7 | 0.5437708 | 58.95504 | 0.2991283 | 0.811738 | 0.1239538 | 1
4344 | 0.06254448 | 437.6974 | 0.361592 | 4552.055 | 0.3164953 | 281.0967 | 0.5179438 | 0.7883173 | 0.7289921 | 0.005356421 | 1.214315 | 0.8432272 | 0.05516401 | 0.233206 | 1.031476 |  | 12.7 | 0.9661381 | 71.48855 | 0.6437087 | 1.155438 | 0.0553219 | 1
4345 | 0.1489691 | 479.3469 | 0.8920463 | 5500 | 0.1533703 | 276.8164 | 0.3337266 | 0.05012656 | 0.3409609 | 0.0866482 | 13.86118 | 0.7285021 | 0.04677407 | 0.9142733 | 2.607079 |  | 12.7 | 0.9955716 | 78.12507 | 0.06496192 | 0.5499152 | 0.5947246 | 0
4346 | 0.8743639 | 664.2439 | 0.974719 | 5500 | 0.4547319 | 283.9562 | 0.5499911 | 0.6797101 | 0.6802255 | 0.007599825 | 2.77643 | 0.640726 | 0.0415684 | 0.5894116 | 1.573356 |  | 12.7 | 0.3772169 | 56.22228 | 0.1148442 | 0.6222171 | 0.1407601 | 1
4347 | 0.0428844 | 422.1161 | 0.2064647 | 4226.875 | 0.4628486 | 284.117 | 0.6369651 | 0.5650232 | 0.6333041 | 0.01064104 | 2.86109 | 0.08495465 | 0.005177599 | 0.09926354 | 0.8060399 |  | 12.7 | 0.7403783 | 62.60177 | 0.4209208 | 0.9235962 | 0.03478511 | 1
4348 | 0.5655227 | 581.2414 | 0.04923984 | 3643.412 | 0.0253808 | 269.4956 | 0.3380631 | 0.8922005 | 0.7872276 | 0.003527328 | 0.6931068 | 0.2571746 | 0.02030631 | 0.2369059 | 1.036985 |  | 12.7 | 0.5207914 | 58.57371 | 0.8010624 | 1.394583 | 0.02040562 | 1
4349 | 0.5663425 | 581.4174 | 0.04973265 | 3646.784 | 0.2724346 | 280.091 | 0.5634742 | 0.002890188 | 0.1924747 | 0.2513958 | 82.36073 | 0.3065815 | 0.02338317 | 0.7900413 | 2.034083 |  | 12.7 | 0.7781043 | 63.46012 | 0.800723 | 1.393915 | 1.415739 | 0
4350 | 0.6396729 | 597.5159 | 0.1402779 | 4044.65 | 0.4639459 | 284.1387 | 0.6501789 | 0.8064874 | 0.7379987 | 0.005021289 | 1.950732 | 0.9832509 | 0.07864729 | 0.7592621 | 1.943788 |  | 12.7 | 0.5361021 | 58.8273 | 0.9455291 | 1.88011 | 0.1150685 | 1
4351 | 0.8657857 | 660.8152 | 0.4609574 | 4731.385 | 0.9341567 | 296.6988 | 1.223006 | 0.5956986 | 0.645658 | 0.009738597 | 7.870546 | 0.413559 | 0.02941361 | 0.08989966 | 0.7864499 |  | 12.7 | 0.1434634 | 51.66981 | 0.1023412 | 0.605954 | 0.2761992 | 1
4352 | 0.07647697 | 446.5347 | 0.6440712 | 5058.554 | 0.3816209 | 282.4824 | 0.5258104 | 0.2004552 | 0.4689331 | 0.03459958 | 8.123726 | 0.0809248 | 0.004623563 | 0.8548598 | 2.272918 |  | 12.7 | 0.8879985 | 66.74978 | 0.4010333 | 0.9051585 | 0.4127987 | 1
4353 | 0.1879603 | 492.4805 | 0.2634409 | 4357.059 | 0.9292695 | 296.4071 | 1.186411 | 0.9330777 | 0.8183838 | 0.002820855 | 1.648181 | 0.5776966 | 0.03811609 | 0.2091539 | 0.9951537 |  | 12.7 | 0.001621984 | 41.84374 | 0.2021741 | 0.7191894 | 0.1419077 | 1
4354 | 0.5296018 | 573.5757 | 0.1124282 | 3950.399 | 0.9298732 | 296.4423 | 1.169481 | 0.7343532 | 0.7039039 | 0.006412617 | 4.301495 | 0.07543722 | 0.003834558 | 0.6495972 | 1.68742 |  | 12.7 | 0.6262429 | 60.37499 | 0.7284411 | 1.269992 | 0.1790501 | 1
4355 | 0.289822 | 520.4951 | 0.9804046 | 5500 | 0.5496391 | 285.8305 | 0.6244775 | 0.3548219 | 0.5463178 | 0.01986021 | 6.455313 | 0.3492304 | 0.02586462 | 0.6355763 | 1.659602 |  | 12.7 | 0.07505109 | 49.54353 | 0.7083882 | 1.240578 | 0.52445 | 1
4356 | 0.991256 | 768.096 | 0.6515955 | 5072.742 | 0.8584329 | 293.2862 | 1.017037 | 0.162606 | 0.4453161 | 0.04098715 | 32.01843 | 0.983346 | 0.07869536 | 0.2341608 | 1.032899 |  | 12.7 | 0.9544259 | 70.39367 | 0.8921391 | 1.628079 | 0.5280607 | 1
4357 | 0.6470442 | 599.1863 | 0.02532074 | 3500 | 0.4753984 | 284.365 | 0.6957721 | 0.3924506 | 0.5626971 | 0.01765856 | 7.361802 | 0.8616487 | 0.05684289 | 0.7827783 | 2.01175 |  | 12.7 | 0.4396983 | 57.24821 | 0.9232555 | 1.754287 | 0.5370692 | 1
4358 | 0.2877744 | 519.9886 | 0.3802157 | 4586.56 | 0.9172743 | 295.7516 | 1.156777 | 0.4310637 | 0.5789717 | 0.01571277 | 9.451401 | 0.6941365 | 0.04465981 | 0.7285634 | 1.863409 |  | 12.7 | 0.7215534 | 62.20208 | 0.6787508 | 1.199933 | 0.508226 | 1
4359 | 0.7085037 | 613.6921 | 0.4564801 | 4723.486 | 0.7882344 | 291.1404 | 0.9021557 | 0.4225873 | 0.5754371 | 0.01611628 | 8.922709 | 0.5859474 | 0.03855978 | 0.726087 | 1.857275 |  | 12.7 | 0.6575277 | 60.94575 | 0.002761169 | 0.3345222 | 0.4994615 | 0
4360 | 0.3481337 | 534.3142 | 0.2607381 | 4351.25 | 0.996183 | 305.8192 | 1.863591 | 0.9689581 | 0.8573471 | 0.002133012 | 2.123932 | 0.9170344 | 0.06309333 | 0.5330903 | 1.476907 |  | 12.7 | 0.2479681 | 53.9461 | 0.1408408 | 0.6535568 | 0.1272343 | 1
4361 | 0.5695013 | 582.0963 | 0.6388252 | 5048.724 | 0.5107353 | 285.0615 | 0.6188717 | 0.8808896 | 0.779815 | 0.003719967 | 1.340092 | 0.04459859 | -0.001692604 | 0.5476325 | 1.501044 |  | 12.7 | 0.2234238 | 53.46504 | 0.3471808 | 0.8557743 | 0.0175019 | 1
4362 | 0.5103351 | 569.4893 | 0.7691882 | 5315.323 | 0.9975279 | 306.9417 | 2.279576 | 0.9917218 | 0.9035265 | 0.001531526 | 1.988218 | 0.6138696 | 0.0400778 | 0.7795585 | 2.002065 |  | 12.7 | 0.5260023 | 58.65982 | 0.0107273 | 0.4034334 | 0.08162948 | 1
4363 | 0.211063 | 499.4686 | 0.1259522 | 3997.985 | 0.2101863 | 278.5166 | 0.4918577 | 0.0325561 | 0.3111737 | 0.10729 | 26.35767 | 0.174867 | 0.01436279 | 0.07441894 | 0.7516579 |  | 12.7 | 0.2332059 | 53.65959 | 0.1215686 | 0.630611 | 0.4365813 | 1
4364 | 0.121287 | 468.5552 | 0.2346542 | 4293.477 | 0.817381 | 291.9667 | 0.9494603 | 0.2522311 | 0.4974482 | 0.02819901 | 12.54503 | 0.3302276 | 0.02477502 | 0.1455525 | 0.8923993 |  | 12.7 | 0.5716869 | 59.42509 | 0.6931293 | 1.219266 | 0.3292341 | 1
4365 | 0.2152558 | 500.6873 | 0.5112654 | 4819.769 | 0.8761214 | 293.9347 | 1.053702 | 0.6737117 | 0.6776993 | 0.007738804 | 4.0828 | 0.8197959 | 0.05320634 | 0.5225569 | 1.459713 |  | 12.7 | 0.9575923 | 70.66315 | 0.6953866 | 1.222365 | 0.1130073 | 1
4366 | 0.8917361 | 671.7263 | 0.4540157 | 4719.135 | 0.641965 | 287.7088 | 0.7436337 | 0.6097198 | 0.6513343 | 0.009350012 | 4.670502 | 0.3692202 | 0.02698769 | 0.5948379 | 1.583114 |  | 12.7 | 0.2204118 | 53.40431 | 0.6521011 | 1.165786 | 0.3116363 | 1
4367 | 0.4851561 | 564.1552 | 0.1975552 | 4204.73 | 0.3350611 | 281.5018 | 0.5564576 | 0.5838962 | 0.6408965 | 0.01007698 | 3.163451 | 0.6742511 | 0.04348533 | 0.5408889 | 1.489791 |  | 12.7 | 0.05270861 | 48.55251 | 0.4375495 | 0.9391515 | 0.266294 | 1
4368 | 0.2743924 | 516.6353 | 0.7139016 | 5195.373 | 0.2008302 | 278.2581 | 0.3908596 | 0.5228679 | 0.6163739 | 0.01201514 | 2.42624 | 0.6726907 | 0.04339446 | 0.7895625 | 2.032589 |  | 12.7 | 0.03644337 | 47.61108 | 0.6979548 | 1.225913 | 0.2681853 | 1
4369 | 0.6743351 | 605.4869 | 0.463307 | 4735.526 | 0.3506354 | 281.8349 | 0.5271447 | 0.8406311 | 0.7560019 | 0.004412932 | 1.408516 | 0.9604549 | 0.07087577 | 0.6799641 | 1.750817 |  | 12.7 | 0.8847064 | 66.62172 | 0.5369976 | 1.03648 | 0.07308492 | 1
4370 | 0.6866461 | 608.3979 | 0.03880566 | 3564.698 | 0.05880596 | 272.5501 | 0.4013777 | 0.2692059 | 0.506108 | 0.02650054 | 6.471361 | 0.7650951 | 0.04917856 | 0.05241898 | 0.6946778 |  | 12.7 | 0.9896159 | 75.49202 | 0.3932436 | 0.8979763 | 0.1014108 | 1
4371 | 0.5650199 | 581.1334 | 0.02329336 | 3500 | 0.2244294 | 278.8975 | 0.5466088 | 0.3968937 | 0.5645941 | 0.01741989 | 5.533472 | 0.6679575 | 0.04311988 | 0.9814484 | 3.580398 |  | 12.7 | 0.4058752 | 56.69535 | 0.1044534 | 0.6087675 | 0.7010697 | 0
4372 | 0.5185549 | 571.2315 | 0.7330775 | 5235.503 | 0.6787735 | 288.4992 | 0.7567177 | 0.7443832 | 0.7084128 | 0.006208518 | 2.6837 | 5.692932e-06 | -0.05816958 | 0.7166877 | 1.834417 |  | 12.7 | 0.06995326 | 49.33832 | 0.01605588 | 0.4291784 | 0.1571627 | 1
4373 | 0.1325959 | 473.1498 | 0.8443694 | 5500 | 0.05481767 | 272.2753 | 0.2395934 | 0.3642702 | 0.5504879 | 0.0192749 | 2.185072 | 0.3655804 | 0.02678478 | 0.3018622 | 1.131538 |  | 12.7 | 0.3689402 | 56.08445 | 0.2817394 | 0.795647 | 0.06871722 | 1
4374 | 0.03037245 | 408.8331 | 0.3319082 | 4495.745 | 0.124702 | 275.7969 | 0.3840091 | 0.284495 | 0.5136778 | 0.02509987 | 3.940571 | 0.4602183 | 0.03190244 | 0.4223621 | 1.305471 |  | 12.7 | 0.7214461 | 62.19984 | 0.06291603 | 0.5463822 | 0.1310644 | 1
4375 | 0.661886 | 602.5885 | 0.7884428 | 5360.721 | 0.4784974 | 284.4261 | 0.576073 | 0.8389455 | 0.7550737 | 0.004442416 | 1.542118 | 0.6204925 | 0.04044227 | 0.7637551 | 1.9563 |  | 12.7 | 0.3174617 | 55.20888 | 0.2436446 | 0.7597876 | 0.07013613 | 1
4376 | 0.6032294 | 589.4149 | 0.2582413 | 4345.856 | 0.3736635 | 282.3178 | 0.5705141 | 0.007998763 | 0.2343497 | 0.1861656 | 62.60181 | 0.04166729 | -0.002364806 | 0.5458815 | 1.498111 |  | 12.7 | 0.605575 | 60.00929 | 0.0001168424 | 0.2341505 | 1.006614 | 0
4377 | 0.2677448 | 514.9398 | 0.3967178 | 4616.704 | 0.1428665 | 276.4592 | 0.3895613 | 0.993102 | 0.9084457 | 0.001478424 | 0.2965726 | 0.790979 | 0.05100628 | 0.9689317 | 3.249332 |  | 12.7 | 0.5785709 | 59.54242 | 0.8974948 | 1.647078 | 0.05100628 | 1
4378 | 0.1494663 | 479.5277 | 0.2618898 | 4353.729 | 0.9934776 | 304.3628 | 1.741484 | 0.2165693 | 0.4782005 | 0.03237417 | 27.03534 | 0.5619147 | 0.03727233 | 0.04582766 | 0.6750181 |  | 12.7 | 0.7198149 | 62.16597 | 0.6551679 | 1.169613 | 0.3568684 | 1
4379 | 0.6438738 | 598.4664 | 0.240682 | 4307.123 | 0.1901013 | 277.9527 | 0.4512166 | 0.4021052 | 0.5668105 | 0.01714511 | 4.629831 | 0.7487355 | 0.04808084 | 0.9176146 | 2.632176 |  | 12.7 | 0.03133038 | 47.2487 | 0.9990596 | 3.404196 | 0.7101877 | 1
4380 | 0.9464908 | 703.4921 | 0.1674931 | 4125.117 | 0.7319295 | 289.7127 | 0.8523553 | 0.1960128 | 0.4663045 | 0.03525818 | 21.1417 | 0.4545503 | 0.03160237 | 0.192277 | 0.96901 |  | 12.7 | 0.1958018 | 52.89168 | 0.5657644 | 1.066637 | 0.534537 | 1
4381 | 0.002988919 | 335.01 | 0.3599489 | 4548.983 | 0.04221294 | 271.2871 | 0.2886289 | 0.3558707 | 0.5467828 | 0.01979408 | 1.91396 | 0.148119 | 0.01206477 | 0.7085146 | 1.815059 |  | 12.7 | 0.1736974 | 52.40144 | 0.4230773 | 0.9256056 | 0.08858013 | 1
4382 | 0.1623608 | 484.0843 | 0.3373045 | 4506.118 | 0.9488329 | 297.6904 | 1.274197 | 0.7049818 | 0.6910122 | 0.007033936 | 4.338663 | 0.4879087 | 0.03336342 | 0.291471 | 1.116599 |  | 12.7 | 0.6133676 | 60.14623 | 0.9662971 | 2.055355 | 0.1495403 | 1
4383 | 0.6795413 | 606.7122 | 0.06961418 | 3764.931 | 0.387834 | 282.6101 | 0.6235032 | 0.8517029 | 0.7622199 | 0.004220419 | 1.59653 | 0.7981287 | 0.05153408 | 0.7118121 | 1.822813 |  | 12.7 | 0.1395613 | 51.56894 | 0.7833375 | 1.360949 | 0.1039907 | 1
4384 | 0.4913084 | 565.4589 | 0.1497717 | 4073.811 | 0.8015356 | 291.5084 | 0.9313264 | 0.9659621 | 0.8532566 | 0.002196529 | 1.156751 | 0.3012801 | 0.02306483 | 0.5796087 | 1.555954 |  | 12.7 | 0.6710762 | 61.20056 | 0.5293728 | 1.028671 | 0.02525565 | 1
4385 | 0.992819 | 774.1627 | 0.1944802 | 4196.947 | 0.2914163 | 280.5329 | 0.5291025 | 0.04719403 | 0.3365814 | 0.08941356 | 36.62482 | 0.1359771 | 0.01092996 | 0.3187456 | 1.155743 |  | 12.7 | 0.3516056 | 55.79349 | 0.9446211 | 1.874061 | 0.7145381 | 1
4386 | 0.9522856 | 708.1979 | 0.5106242 | 4818.644 | 0.699685 | 288.9647 | 0.7948012 | 0.9875958 | 0.8915237 | 0.001669239 | 0.9395752 | 0.6398929 | 0.04152162 | 0.6009364 | 1.594194 |  | 12.7 | 0.5849306 | 59.65138 | 0.08791957 | 0.5858976 | 0.04247601 | 1
4387 | 0.8040404 | 639.644 | 0.6518066 | 5073.142 | 0.2438316 | 279.3949 | 0.4303636 | 0.3759203 | 0.5555746 | 0.01858425 | 5.115862 | 0.6213546 | 0.04048985 | 0.1242799 | 0.8544767 |  | 12.7 | 0.9866386 | 74.67747 | 0.09364545 | 0.5940501 | 0.0833663 | 1
4388 | 0.32965 | 530.0456 | 0.9804038 | 5500 | 0.8567966 | 293.2291 | 1.014771 | 0.6788852 | 0.6798774 | 0.007618825 | 4.097976 | 0.8324237 | 0.05423954 | 0.8046061 | 2.081074 |  | 12.7 | 0.04847706 | 48.33136 | 0.03659351 | 0.4929598 | 0.4865143 | 1
4389 | 0.9106981 | 680.9581 | 0.7728986 | 5323.899 | 0.6133146 | 287.1134 | 0.6889834 | 0.3048806 | 0.5234749 | 0.02339641 | 10.97687 | 0.5086837 | 0.03445714 | 0.2153109 | 1.004546 |  | 12.7 | 0.5108905 | 58.4106 | 0.3116343 | 0.8232421 | 0.353881 | 1
4390 | 0.361489 | 537.3463 | 0.1075595 | 3932.272 | 0.1003261 | 274.7916 | 0.4109466 | 0.5734011 | 0.6366719 | 0.01038704 | 2.293673 | 0.6742902 | 0.04348761 | 0.6025634 | 1.59717 |  | 12.7 | 0.3488994 | 55.74775 | 0.3345031 | 0.8441874 | 0.1125396 | 1
4391 | 0.9179843 | 684.8936 | 0.3918657 | 4607.878 | 0.4734312 | 284.3262 | 0.6189289 | 0.6718688 | 0.6769255 | 0.00778188 | 3.298742 | 0.338345 | 0.02524334 | 0.5401786 | 1.488612 |  | 12.7 | 0.523264 | 58.61455 | 0.02865689 | 0.4721734 | 0.1333083 | 1
4392 | 0.7816864 | 633.0327 | 0.4931881 | 4788.047 | 0.9298807 | 296.4427 | 1.208986 | 0.2348039 | 0.4882382 | 0.030125 | 23.05548 | 0.2208465 | 0.01784391 | 0.3870511 | 1.253869 |  | 12.7 | 0.2004684 | 52.99133 | 0.8089175 | 1.41034 | 0.701302 | 1
4393 | 0.8094933 | 641.3246 | 0.8316361 | 5472.455 | 0.7370185 | 289.8347 | 0.8154798 | 0.01729268 | 0.2732436 | 0.1408406 | 73.65786 | 0.8049586 | 0.05204881 | 0.8618276 | 2.304367 |  | 12.7 | 0.3665449 | 56.04443 | 0.39513 | 0.8997139 | 1.675982 | 0
4394 | 0.7252386 | 617.8712 | 0.1368275 | 4033.721 | 0.3557515 | 281.9431 | 0.582808 | 0.4830064 | 0.6002843 | 0.01348513 | 4.855998 | 0.989456 | 0.08243452 | 0.9447086 | 2.883814 |  | 12.7 | 0.05612757 | 48.7218 | 0.6262662 | 1.134485 | 0.7764256 | 1
4395 | 0.361394 | 537.3249 | 0.6496356 | 5069.036 | 0.4951437 | 284.7543 | 0.6059411 | 0.9860806 | 0.8877992 | 0.001714438 | 0.5581989 | 0.9495367 | 0.06844793 | 0.07465668 | 0.7522192 |  | 12.7 | 0.9790151 | 73.16927 | 0.2106403 | 0.7276562 | 0.06844794 | 1
4396 | 0.3708709 | 539.4532 | 0.6207286 | 5015.176 | 0.3236124 | 281.2531 | 0.4892416 | 0.4150458 | 0.5722755 | 0.01648597 | 4.351025 | 0.5064005 | 0.03433693 | 0.4773458 | 1.388294 |  | 12.7 | 0.3830016 | 56.31826 | 0.659768 | 1.175402 | 0.2228634 | 1
4397 | 0.4080542 | 547.6493 | 0.7766021 | 5332.538 | 0.5001223 | 284.8524 | 0.5941843 | 0.3162407 | 0.5288041 | 0.02251887 | 7.327744 | 0.1573041 | 0.01288241 | 0.2562439 | 1.065503 |  | 12.7 | 0.235862 | 53.71174 | 0.411617 | 0.9149507 | 0.3118665 | 1
4398 | 0.7586215 | 626.6085 | 0.2108245 | 4237.505 | 0.6216596 | 287.2854 | 0.7499974 | 0.7190439 | 0.6971306 | 0.006731886 | 3.163682 | 0.9553527 | 0.06968174 | 0.9480546 | 2.923246 |  | 12.7 | 0.8926057 | 66.93403 | 0.4571482 | 0.9576882 | 0.158368 | 1
4399 | 0.7331192 | 619.8822 | 0.08505481 | 3839.704 | 0.3042981 | 280.8251 | 0.5665742 | 0.2650269 | 0.5040023 | 0.02690389 | 9.448896 | 0.6246853 | 0.040674 | 0.9177276 | 2.633043 |  | 12.7 | 0.635953 | 60.54974 | 0.9281524 | 1.778564 | 0.7432619 | 1
4400 | 0.7172932 | 615.8722 | 0.9191969 | 5500 | 0.1772858 | 277.5735 | 0.3523121 | 0.07984963 | 0.3775418 | 0.06664906 | 14.46146 | 0.04380393 | -0.001871225 | 0.2547821 | 1.063361 |  | 12.7 | 0.6403875 | 60.63023 | 0.1062051 | 0.6110792 | 0.3952551 | 1
4401 | 0.4882059 | 564.8015 | 0.07667011 | 3800.518 | 0.4744601 | 284.3465 | 0.6738493 | 0.06801781 | 0.364356 | 0.07326114 | 27.88254 | 0.8492846 | 0.05570077 | 0.3899755 | 1.258109 |  | 12.7 | 0.7755794 | 63.39988 | 0.9132173 | 1.708895 | 0.6535158 | 1
4402 | 0.147995 | 478.9915 | 0.3039285 | 4440.806 | 0.273118 | 280.1072 | 0.49777 | 0.640016 | 0.6637028 | 0.008556159 | 2.040024 | 0.5422 | 0.03622553 | 0.5064294 | 1.43382 |  | 12.7 | 0.4676411 | 57.70336 | 0.6271474 | 1.135526 | 0.0723974 | 1
4403 | 0.734986 | 620.3629 | 0.6019573 | 4980.892 | 0.05708809 | 272.4336 | 0.2771136 | 0.4544153 | 0.5886186 | 0.01466218 | 2.520591 | 0.7230182 | 0.04642846 | 0.1072491 | 0.8220541 |  | 12.7 | 0.121663 | 51.08247 | 0.5434164 | 1.043111 | 0.1141872 | 1
4404 | 0.9769789 | 735.878 | 0.142492 | 4051.567 | 0.542502 | 285.689 | 0.7019681 | 0.6777232 | 0.6793874 | 0.007645653 | 3.94946 | 0.8680653 | 0.05746314 | 0.09532226 | 0.7979094 |  | 12.7 | 0.9815713 | 73.61027 | 0.1475515 | 0.6612189 | 0.07983698 | 1
4405 | 0.5848355 | 585.4066 | 0.2775472 | 4386.9 | 0.4068677 | 282.9981 | 0.5890983 | 0.3603276 | 0.5487529 | 0.01951631 | 6.730434 | 0.3439882 | 0.02556634 | 0.05510087 | 0.7022644 |  | 12.7 | 0.2166399 | 53.32769 | 0.1777864 | 0.6941251 | 0.2070174 | 1
4406 | 0.02382506 | 399.9498 | 0.9152077 | 5500 | 0.1689432 | 277.3174 | 0.3459223 | 0.9029881 | 0.794696 | 0.003343324 | 0.462554 | 0.7955299 | 0.05134096 | 0.2680779 | 1.082768 |  | 12.7 | 0.3819086 | 56.30014 | 0.03413122 | 0.4868535 | 0.05134696 | 1
4407 | 0.5019071 | 567.7039 | 0.9838912 | 5500 | 0.5897724 | 286.6339 | 0.6590812 | 0.744382 | 0.7084123 | 0.006208541 | 2.323006 | 0.5467271 | 0.03646533 | 0.3526993 | 1.204376 |  | 12.7 | 0.0690347 | 49.30023 | 0.7972531 | 1.387139 | 0.1409973 | 1
4408 | 0.669103 | 604.2635 | 0.3557401 | 4541.092 | 0.1937618 | 278.058 | 0.43481 | 0.2711902 | 0.5071022 | 0.02631222 | 6.913269 | 0.7037762 | 0.04524114 | 0.6114766 | 1.613635 |  | 12.7 | 0.9199997 | 68.18222 | 0.7105601 | 1.243683 | 0.2580309 | 1
4409 | 0.4249245 | 551.3032 | 0.5985677 | 4974.749 | 0.005715636 | 264.9702 | 0.1659481 | 0.8592326 | 0.7665787 | 0.004090497 | 0.3742302 | 0.745148 | 0.04784527 | 0.03680727 | 0.6451567 |  | 12.7 | 0.4709835 | 57.75782 | 0.8097724 | 1.41209 | 0.04784538 | 1
4410 | 0.4698975 | 560.9179 | 0.7841214 | 5350.332 | 0.06047152 | 272.6605 | 0.2561045 | 0.1914111 | 0.4635454 | 0.035963 | 5.166214 | 0.1011229 | 0.007221231 | 0.2479152 | 1.053272 |  | 12.7 | 0.4905221 | 58.0767 | 0.7385518 | 1.285502 | 0.172548 | 1
4411 | 0.5917029 | 586.8979 | 0.4990103 | 4798.263 | 0.1952043 | 278.0992 | 0.4158395 | 0.6465264 | 0.6663844 | 0.008393144 | 2.048391 | 0.141297 | 0.01143528 | 0.3776458 | 1.240266 |  | 12.7 | 0.7089686 | 61.9436 | 0.5128163 | 1.011948 | 0.02984008 | 1
4412 | 0.7238982 | 617.532 | 0.9339135 | 5500 | 0.5933973 | 286.7073 | 0.662325 | 0.2180399 | 0.4790268 | 0.03218285 | 13.16301 | 0.8188507 | 0.05313087 | 0.194997 | 0.9732668 |  | 12.7 | 0.8890682 | 66.79202 | 0.4627273 | 0.9630112 | 0.3216005 | 1
4413 | 0.9528029 | 708.6398 | 0.688617 | 5144.354 | 0.8559369 | 293.1992 | 1.012001 | 0.7938843 | 0.7317156 | 0.005252784 | 3.767003 | 0.719048 | 0.04618033 | 0.4519285 | 1.349552 |  | 12.7 | 0.3389642 | 55.57903 | 0.9916374 | 2.567045 | 0.2002974 | 1
4414 | 0.6551115 | 601.0288 | 0.8249738 | 5454.141 | 0.3009952 | 280.7507 | 0.4438917 | 0.6701561 | 0.6762073 | 0.007822073 | 2.086864 | 0.08003713 | 0.004498741 | 0.04015839 | 0.6567191 |  | 12.7 | 0.3248076 | 55.33617 | 0.4710567 | 0.9710006 | 0.02855974 | 1
4415 | 0.7657688 | 628.5611 | 0.992405 | 5500 | 0.9010899 | 294.972 | 1.133708 | 0.8208137 | 0.7453611 | 0.004762971 | 3.394116 | 0.5327773 | 0.03572731 | 0.9994572 | 6.041963 |  | 12.7 | 0.2603723 | 54.18101 | 0.7010624 | 1.230238 | 0.7045922 | 1
4416 | 0.4790296 | 562.8562 | 0.4391982 | 4692.898 | 0.2719406 | 280.0793 | 0.4776459 | 0.6910527 | 0.6850365 | 0.007342014 | 1.973871 | 0.2646962 | 0.02079239 | 0.4372098 | 1.32749 |  | 12.7 | 0.7669008 | 63.19614 | 0.04425119 | 0.5104297 | 0.03521698 | 1
4417 | 0.6267495 | 594.6152 | 0.3227443 | 4477.973 | 0.4786362 | 284.4289 | 0.6309361 | 0.5260339 | 0.6176466 | 0.01190594 | 4.466684 | 0.380821 | 0.02763017 | 0.423103 | 1.306564 |  | 12.7 | 0.10916 | 50.71506 | 0.1375445 | 0.649736 | 0.2877831 | 1
4418 | 0.2148517 | 500.5704 | 0.04756851 | 3631.769 | 0.5010949 | 284.8716 | 0.702101 | 0.8098199 | 0.7396892 | 0.004960761 | 1.743464 | 0.5279201 | 0.03547089 | 0.5412195 | 1.49034 |  | 12.7 | 0.1814949 | 52.57806 | 0.3824378 | 0.8880423 | 0.08306694 | 1
4419 | 0.169188 | 486.4015 | 0.1605363 | 4105.421 | 0.5428134 | 285.6951 | 0.6988909 | 0.8295783 | 0.7499963 | 0.004607203 | 1.56618 | 0.1710016 | 0.01404549 | 0.2624363 | 1.074552 |  | 12.7 | 0.1920738 | 52.81118 | 0.835886 | 1.469253 | 0.03889221 | 1
4420 | 0.992549 | 773.0364 | 0.7202219 | 5208.451 | 0.05886766 | 272.5542 | 0.263554 | 0.1562924 | 0.4410663 | 0.04225593 | 8.609091 | 0.7187103 | 0.04615931 | 0.382047 | 1.246626 |  | 12.7 | 0.6253374 | 60.35879 | 0.3213311 | 0.8321341 | 0.3471668 | 1
4421 | 0.04560919 | 424.579 | 0.2463295 | 4319.74 | 0.661677 | 288.128 | 0.7793495 | 0.7596525 | 0.7154001 | 0.005904994 | 1.953936 | 0.7983107 | 0.05154765 | 0.9910072 | 4.05487 |  | 12.7 | 0.04463851 | 48.11792 | 0.5373848 | 1.036879 | 0.3445477 | 1
4422 | 0.7374381 | 620.997 | 0.2820456 | 4396.257 | 0.8560245 | 293.2022 | 1.010404 | 0.3003976 | 0.5213473 | 0.02375626 | 14.90604 | 0.8353104 | 0.05448267 | 0.07816719 | 0.760401 |  | 12.7 | 0.5555487 | 59.15232 | 0.589957 | 1.092965 | 0.3332485 | 1
4423 | 0.3228334 | 528.4477 | 0.00474678 | 3500 | 0.6782969 | 288.4887 | 0.8296116 | 0.2279533 | 0.4845186 | 0.03093964 | 13.56414 | 0.8776558 | 0.05843031 | 0.5994577 | 1.591496 |  | 12.7 | 0.6050591 | 60.00026 | 0.4274422 | 0.9296798 | 0.6161668 | 1
4424 | 0.3448049 | 533.552 | 0.3842268 | 4593.921 | 0.1697671 | 277.343 | 0.412661 | 0.3002961 | 0.5212989 | 0.0237645 | 5.232375 | 0.994381 | 0.08723939 | 0.9241165 | 2.684052 |  | 12.7 | 0.8502447 | 65.4256 | 0.8064194 | 1.405268 | 0.3550374 | 1
4425 | 0.4065334 | 547.3182 | 0.8643483 | 5500 | 0.648238 | 287.8413 | 0.714321 | 0.9817994 | 0.8785496 | 0.001832054 | 0.7162612 | 0.969518 | 0.07334889 | 0.09792355 | 0.8032934 |  | 12.7 | 0.4343613 | 57.1612 | 0.680344 | 1.202041 | 0.07349736 | 1
4426 | 0.235752 | 506.4571 | 0.8205872 | 5442.324 | 0.6661512 | 288.2244 | 0.7350897 | 0.3695413 | 0.5527967 | 0.0189583 | 7.058012 | 0.6929457 | 0.04458857 | 0.3515515 | 1.202729 |  | 12.7 | 0.4153679 | 56.85094 | 0.7137871 | 1.248332 | 0.3224788 | 1
4427 | 0.7849771 | 633.9801 | 0.2567038 | 4342.521 | 0.8664254 | 293.5719 | 1.029291 | 0.6345692 | 0.6614665 | 0.008694526 | 5.673613 | 0.3806888 | 0.02762288 | 0.8992636 | 2.505111 |  | 12.7 | 0.4875025 | 58.02734 | 0.2309432 | 0.7475674 | 0.4696863 | 1
4428 | 0.562036 | 580.4933 | 0.7249317 | 5218.289 | 0.1435902 | 276.4844 | 0.345121 | 0.7015373 | 0.689527 | 0.007109275 | 1.424275 | 0.8269007 | 0.05378175 | 0.5026156 | 1.427768 |  | 12.7 | 0.5333188 | 58.78107 | 0.7445618 | 1.294959 | 0.06247586 | 1
4429 | 0.7261106 | 618.0923 | 0.06838029 | 3758.426 | 0.3387589 | 281.5814 | 0.5944181 | 0.9567776 | 0.8419696 | 0.002381775 | 0.8750764 | 0.08745299 | 0.005511243 | 0.2733007 | 1.090351 |  | 12.7 | 0.01214411 | 45.21967 | 0.8015084 | 1.395463 | 0.02066161 | 1
4430 | 0.556201 | 579.2436 | 0.5201925 | 4835.446 | 0.9785691 | 300.7669 | 1.531389 | 0.8892313 | 0.7852434 | 0.003577895 | 3.173761 | 0.2183226 | 0.01766472 | 0.9816243 | 3.586561 |  | 12.7 | 0.2185272 | 53.36611 | 0.7270499 | 1.267895 | 0.3977725 | 1
4431 | 0.3668171 | 538.5451 | 0.9553203 | 5500 | 0.4308761 | 283.4812 | 0.5324286 | 0.882971 | 0.7811502 | 0.003684507 | 1.056484 | 0.2444345 | 0.01946571 | 0.2901261 | 1.114662 |  | 12.7 | 0.9040144 | 67.41873 | 0.9504729 | 1.914895 | 0.0196486 | 1
4432 | 0.7046708 | 612.751 | 0.6018042 | 4980.614 | 0.7307109 | 289.6836 | 0.8231591 | 0.72316 | 0.6989396 | 0.006645095 | 3.35173 | 0.9526862 | 0.069101 | 0.2676414 | 1.082133 |  | 12.7 | 0.8857742 | 66.66294 | 0.4168323 | 0.9197923 | 0.1067241 | 1
4433 | 0.8844343 | 668.4845 | 0.05654784 | 3690.898 | 0.6863447 | 288.6662 | 0.8276855 | 0.1883856 | 0.4617103 | 0.03643954 | 20.16181 | 0.5157456 | 0.03482905 | 0.4845919 | 1.399508 |  | 12.7 | 0.5900277 | 59.73913 | 0.7802312 | 1.355304 | 0.6609941 | 1
4434 | 0.1718086 | 487.2749 | 0.8033937 | 5397.664 | 0.244373 | 279.4085 | 0.4081499 | 0.08150048 | 0.3792725 | 0.06582674 | 13.0917 | 0.008607448 | -0.0160238 | 0.1255831 | 0.8568742 |  | 12.7 | 0.03847374 | 47.74416 | 0.4675607 | 0.967641 | 0.4146916 | 1
4435 | 0.9906524 | 766.0064 | 0.9854341 | 5500 | 0.4730307 | 284.3182 | 0.5637247 | 0.9399878 | 0.8246573 | 0.002696721 | 1.16449 | 0.04155166 | -0.002392097 | 0.2963712 | 1.123649 |  | 12.7 | 0.2426907 | 53.84459 | 0.2044996 | 0.7215258 | 0.00550871 | 1
4436 | 0.9185797 | 685.2266 | 0.10882 | 3937.02 | 0.4996084 | 284.8423 | 0.6805692 | 0.5230738 | 0.6164567 | 0.01200801 | 5.599864 | 0.7993123 | 0.05162251 | 0.9603539 | 3.094289 |  | 12.7 | 0.08404626 | 49.88295 | 0.6305837 | 1.139605 | 0.8626138 | 1
4437 | 0.8609419 | 658.9454 | 0.3335675 | 4498.942 | 0.3370445 | 281.5445 | 0.5353936 | 0.8661382 | 0.7706791 | 0.003971929 | 1.401277 | 0.9907121 | 0.0834327 | 0.8671689 | 2.329521 |  | 12.7 | 0.8181756 | 64.4845 | 0.903179 | 1.668307 | 0.08787861 | 1
4438 | 0.5638091 | 580.8735 | 0.1448133 | 4058.741 | 0.7468516 | 290.0739 | 0.8695878 | 0.5028551 | 0.6083144 | 0.01273027 | 6.430321 | 0.4846032 | 0.03318932 | 0.2763147 | 1.094719 |  | 12.7 | 0.1271351 | 51.23568 | 0.1403639 | 0.6530065 | 0.3331463 | 1
4439 | 0.7073362 | 613.4048 | 0.5477383 | 4883.965 | 0.5100587 | 285.0482 | 0.6281357 | 0.6024302 | 0.6483802 | 0.009550268 | 3.679732 | 0.8216532 | 0.05335536 | 0.6922969 | 1.77796 |  | 12.7 | 0.9475108 | 69.85681 | 0.1918226 | 0.7086829 | 0.1139336 | 1
4440 | 0.3489567 | 534.5023 | 0.8478164 | 5500 | 0.2858055 | 280.4038 | 0.430313 | 0.9255436 | 0.811961 | 0.002953864 | 0.6793984 | 0.3435167 | 0.02553943 | 0.260154 | 1.071221 |  | 12.7 | 0.4116038 | 56.78929 | 0.8629313 | 1.53796 | 0.02570192 | 1
4441 | 0.7196733 | 616.4681 | 0.3417596 | 4514.634 | 0.5544496 | 285.9261 | 0.6830379 | 0.483688 | 0.6005608 | 0.01345841 | 5.666945 | 0.6951724 | 0.04472188 | 0.7766667 | 1.993475 |  | 12.7 | 0.7525106 | 62.86871 | 0.070011 | 0.5583704 | 0.3100888 | 1
4442 | 0.2877686 | 519.9872 | 0.7443181 | 5259.701 | 0.8235066 | 292.1505 | 0.9491389 | 0.3497041 | 0.5440411 | 0.02018723 | 9.963208 | 0.42905 | 0.03024534 | 0.3580396 | 1.212041 |  | 12.7 | 0.8186149 | 64.49656 | 0.8604406 | 1.531132 | 0.3208598 | 1
4443 | 0.5861232 | 585.6858 | 0.968697 | 5500 | 0.4996883 | 284.8439 | 0.584211 | 0.8284778 | 0.7494084 | 0.004626675 | 1.583082 | 0.3819942 | 0.02769481 | 0.4975247 | 1.41973 |  | 12.7 | 0.2821283 | 54.58194 | 0.6382643 | 1.14882 | 0.05356602 | 1
4444 | 0.9600621 | 715.2939 | 0.3811901 | 4588.35 | 0.3210043 | 281.1959 | 0.5182115 | 0.9941806 | 0.9127813 | 0.001433151 | 0.5312311 | 0.1747706 | 0.01435493 | 0.1885263 | 0.9631103 |  | 12.7 | 0.3533147 | 55.82233 | 0.03758022 | 0.495333 | 0.01438216 | 1
4445 | 0.919345 | 685.6574 | 0.4648331 | 4738.215 | 0.826618 | 292.2454 | 0.9591014 | 0.7265492 | 0.7004356 | 0.006574163 | 4.323268 | 0.4498956 | 0.03135557 | 0.2116914 | 0.999033 |  | 12.7 | 0.5668796 | 59.34352 | 0.152388 | 0.666651 | 0.1403972 | 1
4446 | 0.4123707 | 548.5874 | 0.09463412 | 3881.077 | 0.4381443 | 283.6264 | 0.6454749 | 0.997193 | 0.9289752 | 0.001275971 | 0.4518205 | 0.07563886 | 0.00386431 | 0.6433692 | 1.674959 |  | 12.7 | 0.22705 | 53.53762 | 0.1211231 | 0.6300617 | 0.003893373 | 1
4447 | 0.7748051 | 631.0777 | 0.3704164 | 4568.474 | 0.3836416 | 282.524 | 0.5609323 | 0.6452792 | 0.6658699 | 0.008424176 | 2.98209 | 0.3488345 | 0.02584215 | 0.235386 | 1.034724 |  | 12.7 | 0.3321206 | 55.462 | 0.4090937 | 0.9126123 | 0.1065006 | 1
4448 | 0.9101211 | 680.6569 | 0.4871521 | 4777.453 | 0.9798049 | 300.9609 | 1.539261 | 0.5515035 | 0.6278746 | 0.01106367 | 11.5915 | 0.7206824 | 0.04628227 | 0.1851092 | 0.9577038 |  | 12.7 | 0.9904342 | 75.75342 | 0.09887901 | 0.6012787 | 0.219768 | 1
4449 | 0.5501486 | 577.9501 | 0.8121092 | 5419.987 | 0.5504488 | 285.8466 | 0.6294407 | 0.5224231 | 0.6161951 | 0.01203057 | 4.376543 | 0.4949557 | 0.03373447 | 0.160903 | 0.9184128 |  | 12.7 | 0.5370926 | 58.84377 | 0.8345298 | 1.466089 | 0.1388679 | 1
4450 | 0.513615 | 570.1844 | 0.7334253 | 5236.244 | 0.08163969 | 273.8922 | 0.2874335 | 0.3796899 | 0.5572082 | 0.01836773 | 3.010289 | 0.6835331 | 0.04402963 | 0.6959227 | 1.78611 |  | 12.7 | 0.6324937 | 60.48725 | 0.02340285 | 0.4562229 | 0.1336884 | 1
4451 | 0.2170753 | 501.2118 | 0.859475 | 5500 | 0.9507748 | 297.838 | 1.356509 | 0.6294892 | 0.6593863 | 0.008825246 | 6.00027 | 0.1726198 | 0.01417888 | 0.5394909 | 1.487471 |  | 12.7 | 0.4769846 | 57.85566 | 0.779383 | 1.353775 | 0.2976452 | 1
4452 | 0.7204817 | 616.6711 | 0.6480805 | 5066.1 | 0.2435231 | 279.3872 | 0.4306512 | 0.3093566 | 0.5255852 | 0.02304491 | 6.120041 | 0.2259347 | 0.01820166 | 0.6454403 | 1.679084 |  | 12.7 | 0.05962706 | 48.88743 | 0.3011447 | 0.8135962 | 0.5180853 | 1
4453 | 0.09950024 | 458.7678 | 0.8021471 | 5394.521 | 0.02727572 | 269.7397 | 0.2044045 | 0.4321878 | 0.5794391 | 0.01566018 | 1.468521 | 0.9543884 | 0.06946859 | 0.6862017 | 1.764436 |  | 12.7 | 0.4770086 | 57.85605 | 0.8836189 | 1.599625 | 0.08373463 | 1
4454 | 0.1269144 | 470.8771 | 0.6373043 | 5045.884 | 0.3510217 | 281.8431 | 0.505745 | 0.6146423 | 0.6533333 | 0.009216888 | 2.194944 | 0.2356037 | 0.01886916 | 0.6245894 | 1.638371 |  | 12.7 | 0.8194496 | 64.51952 | 0.6158927 | 1.12235 | 0.04055323 | 1
4455 | 0.06123772 | 436.7926 | 0.9899694 | 5500 | 0.6941231 | 288.8395 | 0.7630857 | 0.1722221 | 0.451601 | 0.0391803 | 13.05919 | 0.3227665 | 0.02434049 | 0.4718697 | 1.379872 |  | 12.7 | 0.9884786 | 75.15844 | 0.8664234 | 1.54773 | 0.3248047 | 1
4456 | 0.3723543 | 539.7847 | 0.9641905 | 5500 | 0.4872567 | 284.5989 | 0.5745814 | 0.06388428 | 0.3593754 | 0.07592598 | 23.54847 | 0.3616612 | 0.02656554 | 0.8016436 | 2.071262 |  | 12.7 | 0.4996335 | 58.22582 | 0.2987094 | 0.8113518 | 1.063407 | 0
4457 | 0.3358749 | 531.4933 | 0.9285141 | 5500 | 0.4654614 | 284.1687 | 0.5580139 | 0.8773903 | 0.7775973 | 0.003779621 | 1.120962 | 0.09618431 | 0.006624315 | 0.7338541 | 1.876677 |  | 12.7 | 0.1498489 | 51.83137 | 0.1851767 | 0.701838 | 0.0233861 | 1
4458 | 0.6684238 | 604.1052 | 0.7179829 | 5203.802 | 0.4005378 | 282.8696 | 0.5293787 | 0.5924589 | 0.6443496 | 0.009830427 | 3.143775 | 0.1775429 | 0.01457984 | 0.3416416 | 1.188526 |  | 12.7 | 0.2604551 | 54.18256 | 0.8549101 | 1.516366 | 0.1296952 | 1
4459 | 0.1215381 | 468.6604 | 0.1581215 | 4098.454 | 0.2347859 | 279.1658 | 0.4999859 | 0.2543005 | 0.4985194 | 0.02798314 | 6.557111 | 0.6035039 | 0.03951097 | 0.6134429 | 1.617304 |  | 12.7 | 0.9804341 | 73.40771 | 0.9534726 | 1.937716 | 0.1872929 | 1
4460 | 0.8147218 | 642.964 | 0.1102941 | 3942.524 | 0.1452847 | 276.543 | 0.4489933 | 0.6076693 | 0.6505026 | 0.009405962 | 2.715375 | 0.7792702 | 0.05016435 | 0.06781247 | 0.7356576 |  | 12.7 | 0.480614 | 57.91487 | 0.2005671 | 0.71757 | 0.08605179 | 1
4461 | 0.1479176 | 478.9632 | 0.3115681 | 4456.013 | 0.05715965 | 272.4385 | 0.3173348 | 0.01342185 | 0.2596627 | 0.1552524 | 23.59708 | 0.3193725 | 0.02414146 | 0.2783174 | 1.097617 |  | 12.7 | 0.3515335 | 55.79227 | 0.8626415 | 1.53716 | 0.5936007 | 1
4462 | 0.7142555 | 615.1152 | 0.557001 | 4900.359 | 0.8792722 | 294.0569 | 1.061953 | 0.5202311 | 0.6153135 | 0.01210688 | 7.908503 | 0.6232617 | 0.04059523 | 0.9306844 | 2.741161 |  | 12.7 | 0.2684447 | 54.33131 | 0.6753827 | 1.195501 | 0.8377977 | 1
4463 | 0.07967098 | 448.3842 | 0.6390358 | 5049.118 | 0.9252973 | 296.1813 | 1.20333 | 0.5128386 | 0.6123385 | 0.01236804 | 6.673223 | 0.3912868 | 0.0282047 | 0.02337289 | 0.5906304 |  | 12.7 | 0.789607 | 63.7404 | 0.124829 | 0.6346027 | 0.1195313 | 1
4464 | 0.4957488 | 566.3995 | 0.3734098 | 4574.015 | 0.7435537 | 289.9931 | 0.8505541 | 0.5434299 | 0.6246335 | 0.01132392 | 5.455338 | 0.2601143 | 0.02049714 | 0.1859579 | 0.9590495 |  | 12.7 | 0.7297657 | 62.37441 | 0.9231759 | 1.753905 | 0.144966 | 1
4465 | 0.8219567 | 645.2806 | 0.9509415 | 5500 | 0.444755 | 283.7581 | 0.5426023 | 0.2906527 | 0.5166709 | 0.0245667 | 8.601558 | 0.3280638 | 0.02464942 | 0.4502214 | 1.34698 |  | 12.7 | 0.1348293 | 51.44428 | 0.1297963 | 0.6405932 | 0.4877833 | 1
4466 | 0.8954389 | 673.4305 | 0.05975625 | 3710.224 | 0.09462768 | 274.5315 | 0.4266178 | 0.587298 | 0.6422675 | 0.009978356 | 2.866756 | 0.5915286 | 0.03886106 | 0.02853873 | 0.6135025 |  | 12.7 | 0.04407726 | 48.08557 | 0.9382507 | 1.834183 | 0.1190012 | 1
4467 | 0.5987303 | 588.4302 | 0.8160556 | 5430.305 | 0.4181727 | 283.2264 | 0.527526 | 0.4097175 | 0.5700317 | 0.01675348 | 5.200485 | 0.2727655 | 0.02130613 | 0.8660935 | 2.32438 |  | 12.7 | 0.246274 | 53.91362 | 0.6081048 | 1.113389 | 0.4848627 | 1
4468 | 0.4545085 | 557.6435 | 0.8703212 | 5500 | 0.9728934 | 299.9815 | 1.547852 | 0.1374148 | 0.4276894 | 0.04651174 | 40.1466 | 0.8241512 | 0.05355733 | 0.6339855 | 1.656498 |  | 12.7 | 0.9106822 | 67.72368 | 0.1769047 | 0.6931973 | 0.9178247 | 0
4469 | 0.9064017 | 678.7486 | 0.662768 | 5094.021 | 0.5216553 | 285.2769 | 0.6245811 | 0.1373206 | 0.4276199 | 0.04653495 | 19.72773 | 0.656281 | 0.04244902 | 0.9999023 | 7.397583 |  | 12.7 | 0.2452806 | 53.89453 | 0.2682545 | 0.7830658 | 3.807826 | 0
4470 | 0.9198863 | 685.9639 | 0.3989633 | 4620.778 | 0.2710949 | 280.0593 | 0.4825304 | 0.9531406 | 0.837913 | 0.002452103 | 0.8116424 | 0.2428106 | 0.0193569 | 0.9098785 | 2.575505 |  | 12.7 | 0.08808306 | 50.02712 | 0.5160692 | 1.01521 | 0.02802891 | 1
4471 | 0.7420241 | 622.191 | 0.5977604 | 4973.288 | 0.506952 | 284.987 | 0.6204863 | 0.1978035 | 0.4673682 | 0.03499018 | 13.50835 | 0.4914714 | 0.03355103 | 0.3832715 | 1.248397 |  | 12.7 | 0.06165112 | 48.98001 | 0.1212202 | 0.6301815 | 0.6229715 | 1
4472 | 0.405433 | 547.0784 | 0.7296276 | 5228.181 | 0.2917808 | 280.5412 | 0.4527428 | 0.08949706 | 0.3873341 | 0.06212795 | 15.38821 | 0.1046219 | 0.007631405 | 0.5411355 | 1.4902 |  | 12.7 | 0.8681481 | 66.01735 | 0.5872082 | 1.089925 | 0.5065337 | 1
4473 | 0.02418616 | 400.49 | 0.1554741 | 4090.736 | 0.3139964 | 281.0414 | 0.5520712 | 0.8866808 | 0.7835614 | 0.003621327 | 0.8006717 | 0.1323551 | 0.01057812 | 0.43001 | 1.316785 |  | 12.7 | 0.9830174 | 73.88471 | 0.1389298 | 0.6513465 | 0.01057986 | 1
4474 | 0.1452363 | 477.9763 | 0.8578758 | 5500 | 0.6988998 | 288.9469 | 0.7685069 | 0.4368242 | 0.5813632 | 0.01544551 | 5.673569 | 0.9176229 | 0.06317443 | 0.6217663 | 1.632992 |  | 12.7 | 0.2195218 | 53.38629 | 0.9507733 | 1.917117 | 0.4197013 | 1
4475 | 0.8096076 | 641.3601 | 0.8349073 | 5481.618 | 0.9870969 | 302.3709 | 1.785687 | 0.7423657 | 0.7075009 | 0.006249263 | 7.157083 | 0.8075291 | 0.05224536 | 0.6382841 | 1.664909 |  | 12.7 | 0.5926254 | 59.784 | 0.1399109 | 0.6524829 | 0.3962594 | 1
4476 | 0.9168267 | 684.2513 | 0.1323332 | 4019.199 | 0.3032743 | 280.8021 | 0.5510776 | 0.4593828 | 0.5906557 | 0.01444948 | 5.448547 | 0.9387988 | 0.06644013 | 0.1301043 | 0.8651108 |  | 12.7 | 0.913659 | 67.86578 | 0.8228594 | 1.439788 | 0.1420685 | 1
4477 | 0.5902279 | 586.5771 | 0.2791597 | 4390.262 | 0.3846823 | 282.5454 | 0.574403 | 0.7686568 | 0.7195978 | 0.005729831 | 1.930561 | 0.6550436 | 0.04237844 | 0.05785016 | 0.7098257 |  | 12.7 | 0.7407253 | 62.6093 | 0.9591208 | 1.984951 | 0.04977838 | 1
4478 | 0.3279522 | 529.6489 | 0.06088468 | 3716.827 | 0.7580037 | 290.3512 | 0.8907186 | 0.9833824 | 0.8817832 | 0.001790046 | 0.8444867 | 0.9395218 | 0.0665662 | 0.8704632 | 2.345526 |  | 12.7 | 0.467215 | 57.69642 | 0.5056919 | 1.004845 | 0.0677867 | 1
4479 | 0.04745216 | 426.1786 | 0.5292262 | 4851.327 | 0.8629301 | 293.4455 | 1.025457 | 0.4240414 | 0.5760448 | 0.01604617 | 7.012625 | 0.8305537 | 0.05408346 | 0.6456839 | 1.679571 |  | 12.7 | 0.724419 | 62.26187 | 0.7990322 | 1.3906 | 0.3559383 | 1
4480 | 0.7495327 | 624.1702 | 0.6200661 | 5013.958 | 0.767556 | 290.5943 | 0.8679085 | 0.7365005 | 0.7048641 | 0.006368595 | 3.450012 | 0.4153529 | 0.02951028 | 0.917155 | 2.628664 |  | 12.7 | 0.944046 | 69.61013 | 0.4572329 | 0.9577688 | 0.108189 | 1
4481 | 0.7780729 | 632.0017 | 0.1786114 | 4155.531 | 0.9326303 | 296.606 | 1.188183 | 0.7463413 | 0.7093003 | 0.006169119 | 4.6326 | 0.8197534 | 0.05320294 | 0.9833981 | 3.652365 |  | 12.7 | 0.3909847 | 56.45027 | 0.819197 | 1.431857 | 0.5953348 | 1
4482 | 0.6259831 | 594.4442 | 0.1495033 | 4073.004 | 0.4408239 | 283.6798 | 0.6333616 | 0.5086201 | 0.6106392 | 0.01251973 | 4.713656 | 0.1476365 | 0.0120209 | 0.2602129 | 1.071307 |  | 12.7 | 0.0355915 | 47.55355 | 0.6709191 | 1.189682 | 0.2835292 | 1
4483 | 0.2262227 | 503.8114 | 0.5870927 | 4954.051 | 0.0001095934 | 255.8009 | 0.08553775 | 0.5842873 | 0.6410541 | 0.0100656 | 0.4337758 | 0.8839713 | 0.05909659 | 0.8850951 | 2.421726 |  | 12.7 | 0.4987377 | 58.21114 | 0.4417925 | 0.9431445 | 0.05909902 | 1
4484 | 0.4535253 | 557.4338 | 0.2047836 | 4222.741 | 0.1843215 | 277.7837 | 0.4540912 | 0.4007708 | 0.5662439 | 0.01721494 | 4.357546 | 0.8858603 | 0.05930086 | 0.026417 | 0.6044614 |  | 12.7 | 0.5228667 | 58.60798 | 0.9189897 | 1.734334 | 0.1246806 | 1
4485 | 0.3577445 | 536.5002 | 0.6133496 | 5001.642 | 0.8110221 | 291.7799 | 0.9311077 | 0.1206112 | 0.4147695 | 0.05102862 | 25.49081 | 0.6941062 | 0.04465799 | 0.8370852 | 2.198779 |  | 12.7 | 0.1066487 | 50.63801 | 0.77243 | 1.341426 | 1.326763 | 1
4486 | 0.1770365 | 488.9923 | 0.4598989 | 4729.518 | 0.02348124 | 269.235 | 0.2405556 | 0.7871833 | 0.7284409 | 0.00537764 | 0.6325709 | 0.8842084 | 0.0591221 | 0.3571391 | 1.210748 |  | 12.7 | 0.08988993 | 50.09018 | 0.7262764 | 1.266733 | 0.06014326 | 1
4487 | 0.5060265 | 568.5765 | 0.1484919 | 4069.954 | 0.1902632 | 277.9574 | 0.4715452 | 0.3180124 | 0.5296275 | 0.02238625 | 6.001966 | 0.628786 | 0.04090144 | 0.3309184 | 1.173172 |  | 12.7 | 0.2190208 | 53.37613 | 0.6990999 | 1.227503 | 0.3130816 | 1
4488 | 0.2287568 | 504.521 | 0.03528498 | 3534.236 | 0.440236 | 283.6681 | 0.6724584 | 0.8169017 | 0.7433256 | 0.004833032 | 1.639699 | 0.9146193 | 0.06276499 | 0.355611 | 1.208554 |  | 12.7 | 0.6817697 | 61.40544 | 0.4373132 | 0.9389295 | 0.07096283 | 1
4489 | 0.8523519 | 655.7355 | 0.2142405 | 4245.744 | 0.9079236 | 295.2887 | 1.118861 | 0.2771537 | 0.5100686 | 0.02575823 | 18.89822 | 0.3015418 | 0.02308061 | 0.9197795 | 2.648982 |  | 12.7 | 0.9885792 | 75.18668 | 0.4174455 | 0.9203624 | 0.8356445 | 1
4490 | 0.6299073 | 595.3209 | 0.4451946 | 4703.532 | 0.02687966 | 269.6899 | 0.2496958 | 0.1161186 | 0.4111212 | 0.05238172 | 7.786497 | 0.6093025 | 0.03982754 | 0.9263484 | 2.702885 |  | 12.7 | 0.979204 | 73.20018 | 0.8244964 | 1.443381 | 0.3733785 | 1
4491 | 0.9631014 | 718.3749 | 0.1305313 | 4013.282 | 0.3260834 | 281.3071 | 0.5658967 | 0.3960484 | 0.5642337 | 0.01746498 | 7.099967 | 0.8887666 | 0.05961989 | 0.2081015 | 0.9935411 |  | 12.7 | 0.2736729 | 54.42766 | 0.3378257 | 0.8472248 | 0.3100481 | 1
4492 | 0.6577162 | 601.6271 | 0.8428844 | 5500 | 0.4341645 | 283.547 | 0.5348287 | 0.8297232 | 0.7500739 | 0.004604641 | 1.481623 | 0.4795142 | 0.03292117 | 0.3787083 | 1.2418 |  | 12.7 | 0.5348427 | 58.80637 | 0.5314446 | 1.030786 | 0.04186357 | 1
4493 | 0.1172869 | 466.8583 | 0.7627789 | 5300.689 | 0.7979714 | 291.4084 | 0.9059135 | 0.1179669 | 0.4126331 | 0.05181669 | 21.915 | 0.347368 | 0.02575884 | 0.2884728 | 1.11228 |  | 12.7 | 0.1242564 | 51.15561 | 0.4415565 | 0.9429222 | 0.6356587 | 1
4494 | 0.1710343 | 487.0178 | 0.0134046 | 3500 | 0.4017554 | 282.8944 | 0.6526489 | 0.9598194 | 0.8455267 | 0.002321768 | 0.7379778 | 0.2803624 | 0.02178293 | 0.6909407 | 1.774932 |  | 12.7 | 0.7453825 | 62.71093 | 0.6771582 | 1.197833 | 0.02185037 | 1
4495 | 0.2128966 | 500.0033 | 0.4356258 | 4686.552 | 0.8959015 | 294.7421 | 1.099154 | 0.4394076 | 0.5824332 | 0.01532742 | 8.423652 | 0.6876544 | 0.04427346 | 0.6121364 | 1.614865 |  | 12.7 | 0.499319 | 58.22067 | 0.381447 | 0.8871329 | 0.4642764 | 1
4496 | 0.742134 | 622.2198 | 0.655032 | 5079.259 | 0.3955563 | 282.7682 | 0.5340463 | 0.2411373 | 0.4916256 | 0.02940178 | 9.770042 | 0.3309586 | 0.02481738 | 0.22145 | 1.013843 |  | 12.7 | 0.09373748 | 50.22165 | 0.5815468 | 1.083703 | 0.4164496 | 1
4497 | 0.06717082 | 440.7867 | 0.3188831 | 4470.423 | 0.09212992 | 274.4139 | 0.3557989 | 0.1148041 | 0.4100365 | 0.05279089 | 8.279272 | 0.9953812 | 0.08866573 | 0.3278469 | 1.168775 |  | 12.7 | 0.1245988 | 51.16519 | 0.1480545 | 0.6617873 | 0.4607848 | 1
4498 | 0.8410771 | 651.7066 | 0.9741641 | 5500 | 0.4573582 | 284.0083 | 0.5519473 | 0.6353567 | 0.6617895 | 0.008674407 | 3.120251 | 0.7887075 | 0.05084083 | 0.6843706 | 1.760415 |  | 12.7 | 0.6068871 | 60.03227 | 0.2499993 | 0.7658445 | 0.150215 | 1
4499 | 0.2155558 | 500.7739 | 0.01760379 | 3500 | 0.7943964 | 291.3091 | 0.9330131 | 0.8044348 | 0.7369637 | 0.005058706 | 2.363572 | 0.8158782 | 0.05289513 | 0.2131302 | 1.001227 |  | 12.7 | 0.8526824 | 65.50295 | 0.5152201 | 1.014357 | 0.06726861 | 1
4500 | 0.7769945 | 631.6959 | 0.3563899 | 4542.312 | 0.01242646 | 267.2147 | 0.224032 | 0.01644771 | 0.2704916 | 0.1436487 | 20.32918 | 0.5740128 | 0.0379186 | 0.558976 | 1.520218 |  | 12.7 | 0.8420963 | 65.17361 | 0.7609105 | 1.321662 | 0.6464686 | 1
4501 | 0.2642482 | 514.0394 | 0.7626447 | 5300.385 | 0.9948632 | 305.0226 | 2.040154 | 0.6430313 | 0.6649436 | 0.008480342 | 8.893502 | 0.6810212 | 0.04388168 | 0.1562216 | 0.9105821 |  | 12.7 | 0.5189388 | 58.54314 | 0.5174102 | 1.016557 | 0.2839959 | 1
4502 | 0.8623833 | 659.4971 | 0.2885737 | 4409.711 | 0.04535988 | 271.5539 | 0.3046487 | 0.2804512 | 0.5116954 | 0.02545937 | 5.115167 | 0.6028844 | 0.03947722 | 0.6079197 | 1.607032 |  | 12.7 | 0.3529897 | 55.81685 | 0.3368355 | 0.8463197 | 0.3179473 | 1
4503 | 0.7309452 | 619.3245 | 0.4571554 | 4724.678 | 0.6507341 | 287.8942 | 0.7512779 | 0.5078672 | 0.6103357 | 0.01254702 | 5.837936 | 0.7997462 | 0.05165502 | 0.6732208 | 1.736335 |  | 12.7 | 0.1373074 | 51.50989 | 0.652857 | 1.166727 | 0.4830085 | 1
4504 | 0.6049061 | 589.7826 | 0.9861377 | 5500 | 0.8364953 | 292.554 | 0.9717899 | 0.5521828 | 0.6281474 | 0.01104204 | 6.32869 | 0.949678 | 0.06847653 | 0.4607435 | 1.36289 |  | 12.7 | 0.4781409 | 57.87452 | 0.4741551 | 0.9739862 | 0.3327571 | 1
4505 | 0.3267426 | 529.3658 | 0.6698684 | 5107.685 | 0.3297694 | 281.3873 | 0.4870317 | 0.0002798974 | 0.1245314 | 0.4092898 | 105.5223 | 0.1939678 | 0.01586929 | 0.6430257 | 1.674277 |  | 12.7 | 0.2262654 | 53.52196 | 0.4413879 | 0.9427633 | 1.307288 | 0
4506 | 0.5697264 | 582.1448 | 0.1599612 | 4103.768 | 0.3655413 | 282.1486 | 0.5835245 | 0.3188844 | 0.5300321 | 0.02232138 | 7.582478 | 0.2915179 | 0.02247193 | 0.348366 | 1.198162 |  | 12.7 | 0.5267447 | 58.6721 | 0.4092224 | 0.9127314 | 0.3020427 | 1
4507 | 0.01521227 | 384.3982 | 0.4291359 | 4674.998 | 0.2211377 | 278.8107 | 0.443962 | 0.6526427 | 0.6689127 | 0.008242288 | 1.406614 | 0.2467706 | 0.01962156 | 0.9391822 | 2.823676 |  | 12.7 | 0.2593641 | 54.1621 | 0.699224 | 1.227675 | 0.05729648 | 1
4508 | 0.7772729 | 631.7748 | 0.9728494 | 5500 | 0.6749137 | 288.4147 | 0.74198 | 0.431265 | 0.5790554 | 0.01570334 | 7.361165 | 0.1140878 | 0.008693496 | 0.07637834 | 0.7562565 |  | 12.7 | 0.4408955 | 57.26772 | 0.4865791 | 0.9860364 | 0.1921638 | 1
4509 | 0.3769167 | 540.8017 | 0.34521 | 4521.2 | 0.3695221 | 282.2317 | 0.5550227 | 0.9882342 | 0.893184 | 0.001649476 | 0.495102 | 0.4057419 | 0.02899124 | 0.3489577 | 1.19901 |  | 12.7 | 0.2581361 | 54.13902 | 0.6548326 | 1.169194 | 0.02902778 | 1
4510 | 0.7593714 | 626.8118 | 0.4379689 | 4690.715 | 0.7108037 | 289.2181 | 0.8111166 | 0.3673799 | 0.5518515 | 0.01908728 | 9.70431 | 0.7123101 | 0.04576307 | 0.298763 | 1.127086 |  | 12.7 | 0.4684188 | 57.71603 | 0.2191059 | 0.7360211 | 0.37759 | 1
4511 | 0.5221507 | 571.9942 | 0.8482773 | 5500 | 0.7902941 | 291.1965 | 0.8902448 | 0.2213856 | 0.4808953 | 0.03175436 | 16.16979 | 0.8942579 | 0.06023939 | 0.5654897 | 1.531376 |  | 12.7 | 0.8523111 | 65.49111 | 0.4209045 | 0.923581 | 0.5799127 | 1
4512 | 0.7329378 | 619.8355 | 0.04718868 | 3629.078 | 0.962493 | 298.8438 | 1.274052 | 0.2904776 | 0.5165862 | 0.02458163 | 19.41218 | 0.6993623 | 0.04497391 | 0.2299235 | 1.026573 |  | 12.7 | 0.6558933 | 60.91535 | 0.6679087 | 1.185791 | 0.4759396 | 1
4513 | 0.1345836 | 473.929 | 0.09897861 | 3898.825 | 0.1896362 | 277.9392 | 0.4862421 | 0.1648821 | 0.4468236 | 0.04054632 | 9.343665 | 0.9733442 | 0.07458014 | 0.09257875 | 0.7921529 |  | 12.7 | 0.9503895 | 70.0725 | 0.2251667 | 0.7419534 | 0.2069356 | 1
4514 | 0.8970678 | 674.1941 | 0.9279697 | 5500 | 0.8925387 | 294.5975 | 1.107153 | 0.07795869 | 0.3755292 | 0.06761831 | 50.47274 | 0.07535524 | 0.003822445 | 0.8479539 | 2.243139 |  | 12.7 | 0.1603854 | 52.08926 | 0.09738065 | 0.5992296 | 1.560206 | 0
4515 | 0.01787525 | 389.8708 | 0.2315572 | 4286.39 | 0.4349184 | 283.562 | 0.6145177 | 0.9610748 | 0.8470432 | 0.002296647 | 0.5502365 | 0.6490545 | 0.04203815 | 0.6224998 | 1.634386 |  | 12.7 | 0.3707768 | 56.11509 | 0.1890237 | 0.7058103 | 0.0420938 | 1
4516 | 0.07153346 | 443.5527 | 0.3785424 | 4583.482 | 0.7584854 | 290.3633 | 0.8675767 | 0.1612389 | 0.4444045 | 0.04125607 | 15.876 | 0.8020948 | 0.05183167 | 0.6098125 | 1.61054 |  | 12.7 | 0.1181316 | 50.98125 | 0.35314 | 0.8612202 | 0.826368 | 1
4517 | 0.2995941 | 522.8895 | 0.3149979 | 4462.787 | 0.3716934 | 282.2769 | 0.5606776 | 0.3878274 | 0.5607156 | 0.01791136 | 5.251116 | 0.7622717 | 0.04898621 | 0.159546 | 0.9161517 |  | 12.7 | 0.238318 | 53.75972 | 0.9569872 | 1.966387 | 0.2268911 | 1
4518 | 0.7349273 | 620.3478 | 0.1287753 | 4007.46 | 0.2075325 | 278.444 | 0.4891923 | 0.4655539 | 0.5931799 | 0.01419019 | 4.306289 | 0.1205484 | 0.009382757 | 0.3332095 | 1.176452 |  | 12.7 | 0.4339144 | 57.15391 | 0.718291 | 1.254891 | 0.1609075 | 1
4519 | 0.5286587 | 573.3754 | 0.9739189 | 5500 | 0.3866963 | 282.5868 | 0.5007161 | 0.9161824 | 0.8044809 | 0.003116696 | 0.8947981 | 0.6226038 | 0.04055885 | 0.9187516 | 2.640947 |  | 12.7 | 0.3373697 | 55.55182 | 0.5205768 | 1.019748 | 0.04409233 | 1
4520 | 0.4737197 | 561.7295 | 0.5173501 | 4830.453 | 0.6873546 | 288.6886 | 0.7817545 | 0.2804942 | 0.5117165 | 0.02545551 | 11.1784 | 0.3485106 | 0.02582376 | 0.2407188 | 1.042642 |  | 12.7 | 0.1418514 | 51.62834 | 0.9898818 | 2.496405 | 0.443059 | 1
4521 | 0.7329211 | 619.8312 | 0.6644698 | 5097.285 | 0.2719899 | 280.0805 | 0.4482162 | 0.2138226 | 0.4766489 | 0.03273653 | 9.094812 | 0.8529682 | 0.05603423 | 0.0907023 | 0.7881672 |  | 12.7 | 0.4513822 | 57.43855 | 0.3230193 | 0.8336803 | 0.2714162 | 1
4522 | 0.8159898 | 643.3659 | 0.654525 | 5078.296 | 0.7591815 | 290.3809 | 0.8552774 | 0.3166578 | 0.5289981 | 0.02248755 | 12.37392 | 0.9734421 | 0.07461356 | 0.2844694 | 1.106507 |  | 12.7 | 0.391486 | 56.45854 | 0.09319336 | 0.5934161 | 0.4657693 | 1
4523 | 0.09836351 | 458.2162 | 0.580286 | 4941.838 | 0.4893739 | 284.6406 | 0.6093674 | 0.170828 | 0.4507031 | 0.03943347 | 11.01069 | 0.04490316 | -0.001624824 | 0.9292212 | 2.727984 |  | 12.7 | 0.66003 | 60.99243 | 0.9999035 | 4.34641 | 0.8266301 | 1
4524 | 0.7274873 | 618.442 | 0.8153634 | 5428.485 | 0.05396422 | 272.2145 | 0.2430012 | 0.5668146 | 0.634024 | 0.01058623 | 1.590921 | 0.2752991 | 0.02146586 | 0.2417337 | 1.044145 |  | 12.7 | 0.6931712 | 61.62787 | 0.714661 | 1.249598 | 0.02769305 | 1
4525 | 0.2507544 | 510.506 | 0.3443977 | 4519.657 | 0.2510607 | 279.5747 | 0.4767629 | 0.5330549 | 0.6204675 | 0.01166744 | 2.839743 | 0.3906669 | 0.02817079 | 0.5301828 | 1.472138 |  | 12.7 | 0.7496545 | 62.80516 | 0.999316 | 3.531202 | 0.07945028 | 1
4526 | 0.5275154 | 573.1327 | 0.2324329 | 4288.399 | 0.9273442 | 296.2965 | 1.176843 | 0.05404205 | 0.3465323 | 0.08325345 | 56.1534 | 0.9832801 | 0.078662 | 0.05515425 | 0.7024132 |  | 12.7 | 0.2982997 | 54.87216 | 0.0874782 | 0.5852577 | 0.5094688 | 1
4527 | 0.7172737 | 615.8674 | 0.2450164 | 4316.82 | 0.7071566 | 289.1345 | 0.8212129 | 0.9588488 | 0.8443741 | 0.002341045 | 1.184003 | 0.9669578 | 0.07259485 | 0.8359595 | 2.194345 |  | 12.7 | 0.2537394 | 54.05602 | 0.8636043 | 1.539825 | 0.08786944 | 1
4528 | 0.1893723 | 492.9221 | 0.3119096 | 4456.689 | 0.3212175 | 281.2006 | 0.5282187 | 0.3506756 | 0.5444743 | 0.0201246 | 5.239856 | 0.6416362 | 0.04161955 | 0.1633148 | 0.9224149 |  | 12.7 | 0.4570578 | 57.53098 | 0.1653594 | 0.6808861 | 0.1879175 | 1
4529 | 0.7546316 | 625.5321 | 0.6195494 | 5013.008 | 0.9794331 | 300.9015 | 1.567183 | 0.1092745 | 0.4053825 | 0.05458311 | 53.5091 | 0.1009163 | 0.007196701 | 0.455892 | 1.355537 |  | 12.7 | 0.8325792 | 64.89102 | 0.4401086 | 0.9415586 | 0.8349502 | 1
4530 | 0.5321967 | 574.127 | 0.4261072 | 4669.594 | 0.03946516 | 271.0406 | 0.2749365 | 0.1385699 | 0.4285398 | 0.04622888 | 7.297158 | 0.3967076 | 0.02850056 | 0.2768298 | 1.095464 |  | 12.7 | 0.1829168 | 52.60982 | 0.1668159 | 0.6824566 | 0.3444987 | 1
4531 | 0.6023951 | 589.2321 | 0.5398401 | 4870.022 | 0.6048929 | 286.941 | 0.7040046 | 0.573531 | 0.6367241 | 0.01038315 | 4.307161 | 0.6519279 | 0.04220114 | 0.6607331 | 1.710141 |  | 12.7 | 0.9344662 | 68.98948 | 0.1942531 | 0.7111661 | 0.1341527 | 1
4532 | 0.6367947 | 596.8669 | 0.7227259 | 5213.671 | 0.3249427 | 281.2822 | 0.4765049 | 0.114998 | 0.410197 | 0.05273017 | 14.99699 | 0.1601538 | 0.01312965 | 0.7747627 | 1.987874 |  | 12.7 | 0.3129163 | 55.12964 | 0.1425919 | 0.6555709 | 0.8790495 | 0
4533 | 0.4577745 | 558.3395 | 0.5724036 | 4927.748 | 0.2581069 | 279.7473 | 0.4507952 | 0.8111933 | 0.7403897 | 0.004935896 | 1.242349 | 0.6701163 | 0.04324492 | 0.913369 | 2.600453 |  | 12.7 | 0.7643196 | 63.13648 | 0.6507604 | 1.164121 | 0.046763 | 1
4534 | 0.7929265 | 636.3042 | 0.6531611 | 5075.708 | 0.9802646 | 301.0357 | 1.587906 | 0.9275768 | 0.8136558 | 0.00291817 | 2.948494 | 0.235144 | 0.01883778 | 0.144007 | 0.8897235 |  | 12.7 | 0.4752341 | 57.82711 | 0.1035114 | 0.6075162 | 0.07381018 | 1
4535 | 0.3332037 | 530.8734 | 0.2551175 | 4339.07 | 0.614482 | 287.1374 | 0.73907 | 0.06230226 | 0.3574096 | 0.07700424 | 30.21282 | 0.7942874 | 0.05124915 | 0.8870234 | 2.432464 |  | 12.7 | 0.3650329 | 56.01915 | 0.6102607 | 1.115857 | 1.42602 | 0
4536 | 0.2273117 | 504.1169 | 0.3330164 | 4497.881 | 0.4286507 | 283.4367 | 0.5957373 | 0.2636678 | 0.5033139 | 0.02703707 | 8.119807 | 0.1299891 | 0.0103447 | 0.6734232 | 1.736766 |  | 12.7 | 0.7248803 | 62.27153 | 0.9438913 | 1.86927 | 0.3878361 | 1
4537 | 0.9793973 | 739.8031 | 0.01111219 | 3500 | 0.73264 | 289.7296 | 0.8738594 | 0.2354432 | 0.4885823 | 0.03005072 | 19.4273 | 0.9987844 | 0.09766715 | 0.4063637 | 1.281974 |  | 12.7 | 0.4214255 | 56.95002 | 0.7328881 | 1.276754 | 0.6634946 | 1
4538 | 0.9957169 | 789.4421 | 0.9641541 | 5500 | 0.1400639 | 276.3609 | 0.3229756 | 0.5785616 | 0.6387482 | 0.01023348 | 2.609236 | 0.3078193 | 0.02345714 | 0.5779869 | 1.553102 |  | 12.7 | 0.2826839 | 54.59202 | 0.2235223 | 0.7403484 | 0.1254522 | 1
4539 | 0.007511873 | 361.8124 | 0.469677 | 4746.743 | 0.271285 | 280.0638 | 0.4731686 | 0.08507654 | 0.382941 | 0.06411701 | 10.97672 | 0.3366367 | 0.02514515 | 0.9007549 | 2.514547 |  | 12.7 | 0.04268591 | 48.00401 | 0.4067976 | 0.9104865 | 1.148265 | 0
4540 | 0.7925994 | 636.2075 | 0.6822254 | 5131.752 | 0.7082939 | 289.1605 | 0.7925019 | 0.6524948 | 0.6688515 | 0.00824591 | 4.157552 | 0.2067769 | 0.01682923 | 0.4876527 | 1.404269 |  | 12.7 | 0.262239 | 54.21593 | 0.5481969 | 1.048085 | 0.2248674 | 1
4541 | 0.8055203 | 640.0972 | 0.8175822 | 5434.333 | 0.5613614 | 286.0638 | 0.6378081 | 0.04559726 | 0.3341144 | 0.09101003 | 37.15568 | 0.618221 | 0.04031705 | 0.4713218 | 1.379032 |  | 12.7 | 0.577832 | 59.5298 | 0.3674569 | 0.8743127 | 0.8260917 | 1
4542 | 0.5093372 | 569.2779 | 0.6512492 | 5072.087 | 0.2305816 | 279.0577 | 0.4210993 | 0.5081731 | 0.610459 | 0.01253592 | 3.005143 | 0.5840107 | 0.03845546 | 0.01537323 | 0.5474164 |  | 12.7 | 0.01718461 | 45.91969 | 0.4912402 | 0.9905917 | 0.1277317 | 1
4543 | 0.5218738 | 571.9354 | 0.0653626 | 3742.126 | 0.8992668 | 294.8902 | 1.085311 | 0.1217895 | 0.4157117 | 0.05068487 | 31.46152 | 0.3224418 | 0.02432149 | 0.1630439 | 0.9219664 |  | 12.7 | 0.7051174 | 61.86578 | 0.4933681 | 0.9926779 | 0.5049057 | 1
4544 | 0.01567561 | 385.4065 | 0.2940565 | 4420.899 | 0.4228568 | 283.3205 | 0.5972102 | 0.3803822 | 0.5575076 | 0.01832833 | 4.218606 | 0.4581591 | 0.03179348 | 0.6441913 | 1.676594 |  | 12.7 | 0.5388925 | 58.87372 | 0.9970977 | 2.965527 | 0.2158776 | 1
4545 | 0.2002012 | 496.2437 | 0.9711617 | 5500 | 0.8786464 | 294.0324 | 1.068131 | 0.9985958 | 0.9413773 | 0.001167354 | 0.6187603 | 0.8812931 | 0.05881099 | 0.7258409 | 1.856668 |  | 12.7 | 0.9366306 | 69.12271 | 0.4952645 | 0.9945407 | 0.0588117 | 1
4546 | 0.654104 | 600.7978 | 0.8144971 | 5426.214 | 0.7194235 | 289.4177 | 0.7951468 | 0.8941907 | 0.788574 | 0.003493424 | 1.668887 | 0.63701 | 0.04136004 | 0.3863283 | 1.252822 |  | 12.7 | 0.6843716 | 61.45582 | 0.3567755 | 0.8645432 | 0.05058507 | 1
4547 | 0.4545762 | 557.6579 | 0.9425516 | 5500 | 0.3019962 | 280.7733 | 0.4415658 | 0.6484208 | 0.6671665 | 0.008346186 | 2.055187 | 0.2986116 | 0.02290364 | 0.9911915 | 4.068627 |  | 12.7 | 0.1181199 | 50.98092 | 0.240747 | 0.7570138 | 0.2616127 | 1
4548 | 0.4092376 | 547.9067 | 0.9355556 | 5500 | 0.7011019 | 288.9967 | 0.7710309 | 0.3403217 | 0.5398325 | 0.02080599 | 8.789552 | 0.3144023 | 0.02384839 | 0.6611817 | 1.711068 |  | 12.7 | 0.9703308 | 71.96236 | 0.9245609 | 1.760608 | 0.2896248 | 1
4549 | 0.4748492 | 561.9693 | 0.1395334 | 4042.307 | 0.9168159 | 295.728 | 1.135719 | 0.9352936 | 0.8203522 | 0.002781303 | 1.775136 | 0.08951179 | 0.005780883 | 0.2621129 | 1.07408 |  | 12.7 | 0.3412966 | 55.61876 | 0.8299015 | 1.455463 | 0.03007217 | 1
4550 | 0.6957708 | 610.5873 | 0.1762513 | 4149.178 | 0.6887853 | 288.7203 | 0.81066 | 0.8490307 | 0.7606993 | 0.004266709 | 2.11193 | 0.268657 | 0.02104552 | 0.8230795 | 2.145558 |  | 12.7 | 0.3375442 | 55.5548 | 0.907322 | 1.684544 | 0.09976392 | 1
4551 | 0.8413098 | 651.7878 | 0.5696854 | 4922.901 | 0.7180477 | 289.3856 | 0.8107056 | 0.0147401 | 0.2645865 | 0.1498644 | 79.18957 | 0.1380374 | 0.01112724 | 0.9310653 | 2.744637 |  | 12.7 | 0.3342632 | 55.49872 | 0.04645688 | 0.5151062 | 2.016965 | 0
4552 | 0.5767561 | 583.6593 | 0.1158362 | 3962.757 | 0.6626448 | 288.1488 | 0.7963627 | 0.2025856 | 0.4701818 | 0.03429102 | 15.93862 | 0.06686913 | 0.002510038 | 0.3459187 | 1.194654 |  | 12.7 | 0.9614687 | 71.01776 | 0.1963886 | 0.7133396 | 0.3621182 | 1
4553 | 0.7778051 | 631.9257 | 0.2851771 | 4402.729 | 0.6400554 | 287.6687 | 0.756931 | 0.3686791 | 0.5524199 | 0.01900962 | 9.09276 | 0.9067949 | 0.06174675 | 0.5254887 | 1.464475 |  | 12.7 | 0.7829367 | 63.57667 | 0.8703826 | 1.559099 | 0.3883761 | 1
4554 | 0.4233857 | 550.9713 | 0.5507053 | 4889.21 | 0.8412823 | 292.708 | 0.9834899 | 0.06898751 | 0.3654937 | 0.07266563 | 39.37567 | 0.8609482 | 0.05677638 | 0.3156867 | 1.151362 |  | 12.7 | 0.1969871 | 52.91711 | 0.9350494 | 1.815644 | 0.7687066 | 1
4555 | 0.8716722 | 663.151 | 0.2557779 | 4340.508 | 0.226413 | 278.9494 | 0.4741755 | 0.8822118 | 0.7806618 | 0.00369744 | 1.16266 | 0.8331212 | 0.05429803 | 0.4132523 | 1.292064 |  | 12.7 | 0.363855 | 55.99943 | 0.2164523 | 0.7334093 | 0.05989091 | 1
4556 | 0.7408271 | 621.8783 | 0.6475116 | 5065.028 | 0.5572951 | 285.9827 | 0.6543115 | 0.789034 | 0.729341 | 0.005343028 | 2.174089 | 0.4977016 | 0.03387902 | 0.3173663 | 1.153768 |  | 12.7 | 0.2247217 | 53.49108 | 0.5654579 | 1.066309 | 0.09036902 | 1
4557 | 0.5293067 | 573.513 | 0.969747 | 5500 | 0.1813954 | 277.6969 | 0.3554276 | 0.3793265 | 0.557051 | 0.01838846 | 3.748347 | 0.08729716 | 0.005490643 | 0.5385712 | 1.485948 |  | 12.7 | 0.3953396 | 56.52209 | 0.03566573 | 0.4906908 | 0.1675795 | 1
4558 | 0.2338147 | 505.9241 | 0.3161339 | 4465.024 | 0.726828 | 289.5915 | 0.8358033 | 0.6645753 | 0.6738734 | 0.00795414 | 3.363432 | 0.6426927 | 0.04167898 | 0.2022839 | 0.9845863 |  | 12.7 | 3.404039e-05 | 37.23538 | 0.5679629 | 1.068991 | 0.3661841 | 1
4559 | 0.9319481 | 693.2437 | 0.119263 | 3974.925 | 0.5712218 | 286.2608 | 0.7265979 | 0.8091552 | 0.739351 | 0.004972813 | 2.504853 | 0.9913478 | 0.08398366 | 0.6155092 | 1.621175 |  | 12.7 | 0.6854622 | 61.47701 | 0.5546021 | 1.054798 | 0.1290424 | 1
4560 | 0.8228425 | 645.5683 | 0.7702376 | 5317.741 | 0.1339008 | 276.14 | 0.3301788 | 0.6803555 | 0.680498 | 0.007584981 | 1.616761 | 0.8732615 | 0.05798084 | 0.9248871 | 2.690491 |  | 12.7 | 0.7515949 | 62.84829 | 0.2581293 | 0.7735444 | 0.07190758 | 1
4561 | 0.4485076 | 556.3629 | 0.8014944 | 5392.88 | 0.3567859 | 281.9649 | 0.4865888 | 0.768919 | 0.719721 | 0.005724771 | 1.54981 | 0.7558334 | 0.04855221 | 0.2287676 | 1.024843 |  | 12.7 | 0.9860179 | 74.52875 | 0.1804788 | 0.696948 | 0.04898665 | 1
4562 | 0.1102136 | 463.7543 | 0.5530241 | 4893.314 | 0.3930292 | 282.7165 | 0.5447284 | 0.850651 | 0.7616197 | 0.004238629 | 1.070763 | 0.3558903 | 0.02624122 | 0.4601405 | 1.361974 |  | 12.7 | 0.8463228 | 65.30309 | 0.3981575 | 0.9025048 | 0.0266752 | 1
4563 | 0.7527068 | 625.0162 | 0.1971886 | 4203.806 | 0.7758793 | 290.8106 | 0.8976143 | 0.7059489 | 0.6914301 | 0.007012881 | 3.934391 | 0.50197 | 0.0341037 | 0.8344808 | 2.188565 |  | 12.7 | 0.664239 | 61.07134 | 0.3960226 | 0.9005364 | 0.2164536 | 1
4564 | 0.7595069 | 626.8486 | 0.2270067 | 4275.881 | 0.0523676 | 272.0986 | 0.325952 | 0.7823526 | 0.7261064 | 0.005468456 | 1.117329 | 0.4381256 | 0.03072981 | 0.875328 | 2.369893 |  | 12.7 | 0.2213732 | 53.42374 | 0.3453953 | 0.8541428 | 0.04580657 | 1
4565 | 0.7180808 | 616.0691 | 0.3938077 | 4611.414 | 0.7930751 | 291.2727 | 0.9108904 | 0.3864942 | 0.5601427 | 0.01798512 | 10.09273 | 0.3591481 | 0.02642452 | 0.8013647 | 2.070345 |  | 12.7 | 0.7252675 | 62.27964 | 0.7915929 | 1.376302 | 0.5778688 | 1
4566 | 0.7922653 | 636.1089 | 0.3267937 | 4485.851 | 0.5705238 | 286.2468 | 0.6968399 | 0.05145564 | 0.3428857 | 0.08546002 | 37.88152 | 0.06749777 | 0.002611524 | 0.2103104 | 0.9969233 |  | 12.7 | 0.727113 | 62.31841 | 0.3997921 | 0.9040128 | 0.5680197 | 1
4567 | 0.8703452 | 662.618 | 0.4647697 | 4738.103 | 0.8748981 | 293.8879 | 1.050067 | 0.8578382 | 0.7657629 | 0.004114504 | 2.862844 | 0.4182106 | 0.02966406 | 0.04407494 | 0.6695132 |  | 12.7 | 0.2719602 | 54.39618 | 0.5198327 | 1.018997 | 0.08175688 | 1
4568 | 0.02794721 | 405.748 | 0.02204071 | 3500 | 0.211868 | 278.5623 | 0.5384181 | 0.7569205 | 0.7141383 | 0.005958689 | 1.301747 | 0.216127 | 0.01750785 | 0.73163 | 1.871072 |  | 12.7 | 0.8340672 | 64.93442 | 0.994842 | 2.74759 | 0.01974474 | 1
4569 | 0.6707748 | 604.6535 | 0.2167143 | 4251.663 | 0.09305907 | 274.4579 | 0.3751854 | 0.6093558 | 0.6511866 | 0.009359921 | 2.123366 | 0.993077 | 0.08568589 | 0.7848025 | 2.017905 |  | 12.7 | 0.6927287 | 61.61916 | 0.9229898 | 1.753013 | 0.1197009 | 1
4570 | 0.2008025 | 496.4249 | 0.1857988 | 4174.561 | 0.244719 | 279.4171 | 0.5002747 | 0.03645333 | 0.3186386 | 0.1016958 | 25.25604 | 0.3534951 | 0.02610607 | 0.5245892 | 1.463012 |  | 12.7 | 0.2822526 | 54.5842 | 0.03349294 | 0.4852247 | 0.8245165 | 0
4571 | 0.329767 | 530.073 | 0.7644867 | 5304.567 | 0.6058253 | 286.9601 | 0.6831365 | 0.2662525 | 0.5046216 | 0.02678463 | 9.699043 | 0.6058575 | 0.0396393 | 0.3034343 | 1.133795 |  | 12.7 | 0.4664036 | 57.6832 | 0.3506952 | 0.8589858 | 0.3756465 | 1
4572 | 0.2181064 | 501.5079 | 0.2754256 | 4382.46 | 0.3768782 | 282.3844 | 0.5699068 | 0.8778782 | 0.7779046 | 0.003771299 | 1.077886 | 0.2670885 | 0.02094551 | 0.2374017 | 1.037721 |  | 12.7 | 0.008737737 | 44.59444 | 0.184977 | 0.7016311 | 0.05128136 | 1
4573 | 0.6212668 | 593.3944 | 0.4025589 | 4627.289 | 0.8575798 | 293.2563 | 1.0139 | 0.2264953 | 0.4837192 | 0.03111756 | 18.72166 | 0.2797601 | 0.02174536 | 0.8496322 | 2.250256 |  | 12.7 | 0.7030161 | 61.82355 | 0.2259684 | 0.7427349 | 0.9623897 | 0
4574 | 0.9195595 | 685.7787 | 0.3028531 | 4438.651 | 0.7314986 | 289.7024 | 0.841611 | 0.694721 | 0.6866026 | 0.00725999 | 4.190168 | 0.3897945 | 0.02812305 | 0.9379252 | 2.810766 |  | 12.7 | 0.6839593 | 61.44782 | 0.1076824 | 0.6130144 | 0.2846684 | 1
4575 | 0.7334804 | 619.9751 | 0.1139878 | 3956.087 | 0.3174121 | 281.1169 | 0.5651054 | 0.07678404 | 0.374262 | 0.06823575 | 23.90648 | 0.2540019 | 0.02009907 | 0.3571737 | 1.210797 |  | 12.7 | 0.4501593 | 57.41863 | 0.5984793 | 1.102479 | 0.636659 | 1
4576 | 0.05206432 | 429.974 | 0.3980667 | 4619.152 | 0.1641049 | 277.1651 | 0.4062919 | 0.08038186 | 0.3781024 | 0.06638157 | 11.59653 | 0.8712308 | 0.0577768 | 0.03628208 | 0.6432869 |  | 12.7 | 0.6264398 | 60.37851 | 0.4467141 | 0.9477896 | 0.2464074 | 1
4577 | 0.2327417 | 505.6279 | 0.6759024 | 5119.39 | 0.2839308 | 280.3603 | 0.4548828 | 0.3085428 | 0.5252025 | 0.02310826 | 5.314932 | 0.4548414 | 0.03161779 | 0.8763592 | 2.375176 |  | 12.7 | 0.003730205 | 43.1222 | 0.3344927 | 0.8441778 | 0.8536673 | 0
4578 | 0.7769259 | 631.6765 | 0.1604503 | 4105.174 | 0.8660871 | 293.5595 | 1.027065 | 0.4600658 | 0.5909354 | 0.01442052 | 9.355639 | 0.04087939 | -0.002551994 | 0.4879132 | 1.404675 |  | 12.7 | 0.8186055 | 64.4963 | 0.4931021 | 0.9924169 | 0.3227178 | 1
4579 | 0.06601962 | 440.0338 | 0.9453891 | 5500 | 0.4141884 | 283.1461 | 0.5203408 | 0.009111554 | 0.240434 | 0.178215 | 40.80544 | 0.3690519 | 0.02697833 | 0.3914036 | 1.260181 |  | 12.7 | 0.9999418 | 89.75487 | 0.9920254 | 2.584701 | 0.5124711 | 1
4580 | 0.8436454 | 652.6073 | 0.04530308 | 3615.454 | 0.9011189 | 294.9733 | 1.086051 | 0.8557278 | 0.7645359 | 0.00415088 | 2.941998 | 0.6664492 | 0.04303271 | 0.6135862 | 1.617572 |  | 12.7 | 0.6362631 | 60.55536 | 0.2021947 | 0.7192102 | 0.1194176 | 1
4581 | 0.01781429 | 389.7536 | 0.8928419 | 5500 | 0.4527467 | 283.9168 | 0.5485155 | 0.3851296 | 0.5595557 | 0.01806102 | 3.861191 | 0.4775423 | 0.03281722 | 0.9602464 | 3.092571 |  | 12.7 | 0.09752945 | 50.34771 | 0.1199784 | 0.6286461 | 0.5697841 | 1
4582 | 0.5534825 | 578.6623 | 0.3839577 | 4593.428 | 0.5568869 | 285.9746 | 0.6803595 | 0.310823 | 0.5262735 | 0.0229314 | 9.028056 | 0.5174334 | 0.03491797 | 0.1459312 | 0.8930532 |  | 12.7 | 0.1465474 | 51.74836 | 0.4738967 | 0.9737369 | 0.3422359 | 1
4583 | 0.8867265 | 669.486 | 0.3224528 | 4477.404 | 0.2401362 | 279.3019 | 0.4726245 | 0.1705455 | 0.4505207 | 0.03948512 | 12.4937 | 0.1746492 | 0.01434503 | 0.4845734 | 1.399479 |  | 12.7 | 0.358628 | 55.91176 | 0.3697937 | 0.8764517 | 0.5508617 | 1
4584 | 0.578914 | 584.1253 | 0.261134 | 4352.103 | 0.4183005 | 283.2289 | 0.599037 | 0.1356198 | 0.426359 | 0.04695776 | 16.43112 | 0.9095876 | 0.06210262 | 0.04534002 | 0.6734992 |  | 12.7 | 0.8918937 | 66.90516 | 0.1324326 | 0.6437305 | 0.2726491 | 1
4585 | 0.1073727 | 462.4674 | 0.6411894 | 5053.148 | 0.6580567 | 288.0503 | 0.743528 | 0.2000111 | 0.4686718 | 0.03466449 | 11.91964 | 0.4482952 | 0.03127063 | 0.557519 | 1.517737 |  | 12.7 | 0.2786903 | 54.51943 | 0.2904105 | 0.8036871 | 0.6135446 | 1
4586 | 0.6049128 | 589.7841 | 0.9268527 | 5500 | 0.4341822 | 283.5473 | 0.5348416 | 0.3219144 | 0.531434 | 0.02209802 | 6.970624 | 0.8621701 | 0.05689255 | 0.4371812 | 1.327448 |  | 12.7 | 0.3086278 | 55.05453 | 0.6664458 | 1.18391 | 0.3829749 | 1
4587 | 0.5588971 | 579.8207 | 0.8343366 | 5480.011 | 0.2474686 | 279.4857 | 0.4047963 | 0.4940237 | 0.6047471 | 0.01306025 | 3.065362 | 0.1813277 | 0.01488335 | 0.9205664 | 2.655203 |  | 12.7 | 0.1976163 | 52.93057 | 0.7806342 | 1.356032 | 0.2900174 | 1
4588 | 0.9097514 | 680.4646 | 0.1241896 | 3991.993 | 0.7059648 | 289.1072 | 0.8323926 | 0.4266142 | 0.5771187 | 0.01592304 | 9.019026 | 0.4012158 | 0.02874577 | 0.7779167 | 1.997176 |  | 12.7 | 0.622383 | 60.30607 | 0.1084952 | 0.6140735 | 0.5451236 | 1
4589 | 0.5974439 | 588.1492 | 0.6923707 | 5151.807 | 0.5218915 | 285.2815 | 0.6214385 | 0.05408367 | 0.3465899 | 0.08321902 | 30.41644 | 0.7608508 | 0.04888988 | 0.1447059 | 0.8909348 |  | 12.7 | 0.4699074 | 57.74029 | 0.3618711 | 0.8692023 | 0.523483 | 1
4590 | 0.7350308 | 620.3745 | 0.9979203 | 5500 | 0.3226777 | 281.2326 | 0.4559228 | 0.2714203 | 0.5072172 | 0.02629052 | 7.436086 | 0.7846036 | 0.05054455 | 0.9177398 | 2.633136 |  | 12.7 | 0.8291176 | 64.79111 | 0.7805885 | 1.35595 | 0.5070798 | 1
4591 | 0.6827886 | 607.4807 | 0.124214 | 3992.077 | 0.2474511 | 279.4853 | 0.517452 | 0.9734409 | 0.8639644 | 0.002034124 | 0.6394109 | 0.2888056 | 0.02230558 | 0.6548197 | 1.698004 |  | 12.7 | 0.1170207 | 50.94902 | 0.5203825 | 1.019552 | 0.02350999 | 1
4592 | 0.5835819 | 585.135 | 0.5727265 | 4928.324 | 0.3950593 | 282.758 | 0.5437543 | 0.03550587 | 0.3168795 | 0.1029873 | 32.76743 | 0.3730633 | 0.02720123 | 0.4877689 | 1.40445 |  | 12.7 | 0.5351192 | 58.81097 | 0.01179227 | 0.4092107 | 0.8107881 | 0
4593 | 0.3859933 | 542.8138 | 0.02180334 | 3500 | 0.5935425 | 286.7102 | 0.7694681 | 0.3931031 | 0.5629761 | 0.01762325 | 7.360843 | 0.3566439 | 0.02628367 | 0.05791129 | 0.7099915 |  | 12.7 | 0.5384303 | 58.86603 | 0.3743179 | 0.8805956 | 0.1827793 | 1
4594 | 0.8271809 | 646.9906 | 0.1899303 | 4185.293 | 0.1288872 | 275.9551 | 0.4138316 | 0.8484368 | 0.760363 | 0.004277012 | 1.145149 | 0.7531468 | 0.04837294 | 0.822375 | 2.142986 |  | 12.7 | 0.5514223 | 59.08305 | 0.6290571 | 1.13779 | 0.05293414 | 1
4595 | 0.3576488 | 536.4786 | 0.6569508 | 5082.909 | 0.8428153 | 292.7579 | 0.9857572 | 0.6833479 | 0.6817635 | 0.007516437 | 3.974974 | 0.644332 | 0.04177131 | 0.7956525 | 2.051822 |  | 12.7 | 0.8669762 | 65.97683 | 0.8321563 | 1.460607 | 0.1600014 | 1
4596 | 0.1253074 | 470.2216 | 0.5192601 | 4833.808 | 0.950297 | 297.8012 | 1.304709 | 0.2211602 | 0.4807698 | 0.03178295 | 19.49891 | 0.6228825 | 0.04057426 | 0.2353494 | 1.034669 |  | 12.7 | 0.5374089 | 58.84903 | 0.7291569 | 1.271074 | 0.4977676 | 1
4597 | 0.9509675 | 707.089 | 0.2955696 | 4423.97 | 0.9905673 | 303.3067 | 1.670422 | 0.9090466 | 0.7990907 | 0.003239569 | 3.826374 | 0.2531286 | 0.02004179 | 0.3563205 | 1.209572 |  | 12.7 | 0.2216531 | 53.42939 | 0.974832 | 2.161883 | 0.187691 | 1
4598 | 0.1202792 | 468.1315 | 0.3512867 | 4532.706 | 0.6522696 | 287.9268 | 0.761416 | 0.821313 | 0.7456224 | 0.004754052 | 1.694548 | 0.7275505 | 0.04671385 | 0.87178 | 2.352033 |  | 12.7 | 0.679141 | 61.35475 | 0.5965906 | 1.10036 | 0.06566252 | 1
4599 | 0.3628894 | 537.662 | 0.1951882 | 4198.746 | 0.7901615 | 291.1929 | 0.9149076 | 0.5123538 | 0.6121433 | 0.01238537 | 6.092501 | 0.2137707 | 0.01733848 | 0.1382821 | 0.8797106 |  | 12.7 | 0.780116 | 63.50843 | 0.04178221 | 0.5050203 | 0.1428316 | 1
4600 | 0.373327 | 540.0019 | 0.4844008 | 4772.622 | 0.5106652 | 285.0602 | 0.6352757 | 0.7907615 | 0.7301842 | 0.005310809 | 1.821874 | 0.09638886 | 0.006649479 | 0.6073607 | 1.605998 |  | 12.7 | 0.6983826 | 61.73102 | 0.0654101 | 0.5506805 | 0.02298037 | 1
4601 | 0.7895677 | 635.3159 | 0.1764988 | 4149.847 | 0.5574935 | 285.9867 | 0.7065726 | 0.3234299 | 0.532133 | 0.02198749 | 9.870115 | 0.2360748 | 0.01890129 | 0.5208679 | 1.456978 |  | 12.7 | 0.7134351 | 62.0346 | 0.4942502 | 0.993544 | 0.4026247 | 1
4602 | 0.05383697 | 431.3618 | 0.2304086 | 4283.749 | 0.8477097 | 292.9195 | 0.9959924 | 0.0134741 | 0.2598647 | 0.1550276 | 66.60499 | 0.6157116 | 0.04017898 | 0.8174505 | 2.125272 |  | 12.7 | 0.6555513 | 60.90899 | 0.8597497 | 1.529258 | 1.450056 | 1
4603 | 0.8398884 | 651.2929 | 0.3871442 | 4599.261 | 0.2323695 | 279.1038 | 0.4577017 | 0.5489782 | 0.6268608 | 0.01114442 | 3.322129 | 0.348453 | 0.02582049 | 0.6459005 | 1.680003 |  | 12.7 | 0.02589054 | 46.80857 | 0.1552025 | 0.6697795 | 0.3330914 | 1
4604 | 0.8408488 | 651.627 | 0.3009329 | 4434.796 | 0.2405649 | 279.3127 | 0.4763005 | 0.6470298 | 0.6665921 | 0.008380645 | 2.601103 | 0.003009355 | -0.02368197 | 0.9706054 | 3.284668 |  | 12.7 | 0.9214284 | 68.25633 | 0.8460258 | 1.4937 | 0.02547789 | 1
4605 | 0.3101416 | 525.4346 | 0.8930087 | 5500 | 0.4702346 | 284.263 | 0.56161 | 0.4026955 | 0.5670609 | 0.01711434 | 5.050258 | 0.2151755 | 0.01743958 | 0.01318751 | 0.5330043 |  | 12.7 | 0.5413646 | 58.9149 | 0.7107118 | 1.243901 | 0.0926624 | 1
4606 | 0.6489511 | 599.6204 | 0.2754745 | 4382.563 | 0.7624629 | 290.464 | 0.8775748 | 0.5212414 | 0.6157199 | 0.01207165 | 6.352242 | 0.1762006 | 0.01447122 | 0.4654019 | 1.36998 |  | 12.7 | 0.7557332 | 62.94097 | 0.2650341 | 0.780045 | 0.2295545 | 1
4607 | 0.9173503 | 684.541 | 0.4536136 | 4718.424 | 0.3312584 | 281.4196 | 0.5154714 | 0.1672977 | 0.4484097 | 0.0400876 | 14.14536 | 0.4023952 | 0.0288098 | 0.448819 | 1.34487 |  | 12.7 | 0.3354183 | 55.51848 | 0.1098448 | 0.6158234 | 0.5826152 | 1
4608 | 0.6884012 | 608.8168 | 0.4389648 | 4692.484 | 0.835254 | 292.5146 | 0.9737732 | 0.553894 | 0.6288344 | 0.01098776 | 6.514089 | 0.07846941 | 0.004275709 | 0.02368114 | 0.5920824 |  | 12.7 | 0.6320165 | 60.47865 | 0.9403195 | 1.846672 | 0.1133727 | 1
4609 | 0.306338 | 524.5213 | 0.836461 | 5486.012 | 0.4032618 | 282.925 | 0.5133739 | 0.6760734 | 0.6786925 | 0.007683861 | 2.069075 | 0.3880748 | 0.02802885 | 0.186083 | 0.9592477 |  | 12.7 | 0.8727856 | 66.18045 | 0.132569 | 0.643892 | 0.03600328 | 1
4610 | 0.5527561 | 578.507 | 0.2270214 | 4275.916 | 0.6669986 | 288.2427 | 0.7859518 | 0.4048304 | 0.5679658 | 0.01700361 | 7.731177 | 0.5441016 | 0.03632622 | 0.1072634 | 0.8220823 |  | 12.7 | 0.1375697 | 51.51679 | 0.2246878 | 0.7414864 | 0.2905738 | 1
4611 | 0.9496684 | 706.0192 | 0.5572539 | 4900.807 | 0.369688 | 282.2351 | 0.5283661 | 0.8322623 | 0.7514375 | 0.004559816 | 1.700978 | 0.7713567 | 0.04960977 | 0.9879079 | 3.859315 |  | 12.7 | 0.1016298 | 50.48037 | 0.3544278 | 0.8623972 | 0.2040049 | 1
4612 | 0.797915 | 637.7896 | 0.5214149 | 4837.594 | 0.1531583 | 276.8094 | 0.3807144 | 0.3698373 | 0.5529259 | 0.01894073 | 4.599107 | 0.2585987 | 0.02039889 | 0.1291515 | 0.8633851 |  | 12.7 | 0.8814544 | 66.49797 | 0.7699374 | 1.337078 | 0.08454156 | 1
4613 | 0.6072971 | 590.3078 | 0.7516769 | 5275.843 | 0.1682013 | 277.2942 | 0.3606429 | 0.1768643 | 0.4545598 | 0.03835745 | 8.165929 | 0.3492374 | 0.02586502 | 0.4226475 | 1.305892 |  | 12.7 | 0.8625549 | 65.82633 | 0.9978355 | 3.078151 | 0.2673371 | 1
4614 | 0.9738321 | 731.2605 | 0.1938269 | 4195.284 | 0.7226113 | 289.4922 | 0.8407217 | 0.4165584 | 0.572911 | 0.01641099 | 10.08926 | 0.8884446 | 0.05958425 | 0.4827539 | 1.396656 |  | 12.7 | 0.5479241 | 59.02445 | 0.2052448 | 0.7222727 | 0.4639436 | 1
4615 | 0.1785341 | 489.4784 | 0.33869 | 4508.771 | 0.08386138 | 274.0067 | 0.3441523 | 0.6283033 | 0.6589013 | 0.008855999 | 1.491838 | 0.2907054 | 0.02242217 | 0.953111 | 2.987995 |  | 12.7 | 0.9850121 | 74.30001 | 0.2861412 | 0.7997328 | 0.02349632 | 1
4616 | 0.1655259 | 485.1662 | 0.1694655 | 4130.604 | 0.9778355 | 300.6562 | 1.43189 | 0.9601384 | 0.8459092 | 0.002315406 | 1.608524 | 0.3575283 | 0.02633346 | 0.3695338 | 1.228569 |  | 12.7 | 0.8674738 | 65.994 | 0.6712677 | 1.190134 | 0.02989835 | 1
4617 | 0.4036543 | 546.6905 | 0.04404164 | 3606.083 | 0.08244954 | 273.9342 | 0.4246038 | 0.7245442 | 0.6995498 | 0.006616068 | 1.535767 | 0.4718094 | 0.03251483 | 0.2542291 | 1.06255 |  | 12.7 | 0.3364232 | 55.53566 | 0.5358405 | 1.035291 | 0.04747033 | 1
4618 | 0.3124202 | 525.9793 | 0.8685489 | 5500 | 0.6756109 | 288.4299 | 0.7427276 | 0.01980459 | 0.2808682 | 0.1333442 | 52.09216 | 0.8601777 | 0.05670348 | 0.6171376 | 1.624237 |  | 12.7 | 0.8054166 | 64.14293 | 0.9469292 | 1.889634 | 1.019586 | 1
4619 | 0.1309436 | 472.4959 | 0.4880504 | 4779.03 | 0.9727583 | 299.9646 | 1.460386 | 0.7377204 | 0.7054109 | 0.006343665 | 4.377296 | 0.5049295 | 0.03425949 | 0.07687111 | 0.7574033 |  | 12.7 | 0.1319969 | 51.36838 | 0.9444251 | 1.872768 | 0.1725616 | 1
4620 | 0.5840872 | 585.2445 | 0.5334497 | 4858.761 | 0.9724744 | 299.9292 | 1.466837 | 0.6237539 | 0.6570435 | 0.008974814 | 7.704501 | 0.4591079 | 0.03184369 | 0.2700056 | 1.085569 |  | 12.7 | 0.3757185 | 56.19737 | 0.9318051 | 1.797746 | 0.3140546 | 1
4621 | 0.05085897 | 429.0089 | 0.1882469 | 4180.938 | 0.3817418 | 282.4849 | 0.587922 | 0.2267924 | 0.4838823 | 0.03108118 | 7.83941 | 0.9234456 | 0.06400136 | 0.2422526 | 1.044913 |  | 12.7 | 0.09745424 | 50.34524 | 0.3261151 | 0.8365145 | 0.3992236 | 1
4622 | 0.6808503 | 607.0216 | 0.3560855 | 4541.741 | 0.4029376 | 282.9184 | 0.5755892 | 0.701617 | 0.6895613 | 0.007107525 | 2.483334 | 0.2974518 | 0.02283338 | 0.2210123 | 1.013182 |  | 12.7 | 0.822557 | 64.60566 | 0.08842989 | 0.5866353 | 0.04249723 | 1
4623 | 0.8536934 | 656.2283 | 0.9537968 | 5500 | 0.88566 | 294.3116 | 1.087253 | 0.2290598 | 0.4851234 | 0.03080569 | 21.97944 | 0.2070911 | 0.01685232 | 0.6184342 | 1.626681 |  | 12.7 | 0.1833023 | 52.6184 | 0.5516087 | 1.051654 | 0.8976297 | 1
4624 | 0.5759664 | 583.4889 | 0.4817174 | 4767.909 | 0.9817964 | 301.2959 | 1.565261 | 0.9816589 | 0.8782716 | 0.001835712 | 1.676578 | 0.3606191 | 0.02650711 | 0.9610206 | 3.105049 |  | 12.7 | 0.6986381 | 61.7361 | 0.5790619 | 1.080989 | 0.04931683 | 1
4625 | 0.8909671 | 671.3776 | 0.07943326 | 3813.774 | 0.4783361 | 284.423 | 0.675354 | 0.9879986 | 0.8925646 | 0.001656821 | 0.7512317 | 0.2863898 | 0.02215678 | 0.9244074 | 2.686475 |  | 12.7 | 0.216972 | 53.33446 | 0.130491 | 0.6414227 | 0.02459785 | 1
4626 | 0.888987 | 670.4879 | 0.3220049 | 4476.53 | 0.5070476 | 284.9889 | 0.6508491 | 0.0384554 | 0.322249 | 0.09909577 | 43.24405 | 0.7401212 | 0.0475181 | 0.09697582 | 0.80134 |  | 12.7 | 0.4336188 | 57.14909 | 0.2579656 | 0.7733898 | 0.5244492 | 1
4627 | 0.7350292 | 620.374 | 0.08848837 | 3854.914 | 0.4153741 | 283.17 | 0.633355 | 0.823938 | 0.7470013 | 0.004707259 | 1.849562 | 0.9981621 | 0.09499918 | 0.2210992 | 1.013313 |  | 12.7 | 0.6710898 | 61.20082 | 0.006582085 | 0.3758770385 | 0.105723 | 1
4628 | 0.03246784 | 411.3383 | 0.4035699 | 4629.118 | 0.2179137 | 278.725 | 0.4452357 | 0.7873395 | 0.7285168 | 0.005374715 | 0.9843386 | 0.2335776 | 0.01873058 | 0.8603395 | 2.297525 |  | 12.7 | 0.8189037 | 64.50449 | 0.8855347 | 1.605847 | 0.01923729 | 1
4629 | 0.4317336 | 552.7692 | 0.6115091 | 4998.278 | 0.02547987 | 269.5087 | 0.2260684 | 0.6161969 | 0.6539654 | 0.009175189 | 1.146565 | 0.3554699 | 0.02621752 | 0.7632029 | 1.954751 |  | 12.7 | 0.5044708 | 58.30514 | 0.458632 | 0.9591017 | 0.03122904 | 1
4630 | 0.7009295 | 611.8379 | 0.153936 | 4086.212 | 0.7155432 | 289.3275 | 0.8377606 | 0.09627084 | 0.3937905 | 0.05931608 | 30.40386 | 0.7900341 | 0.05093733 | 0.9796341 | 3.520121 |  | 12.7 | 0.61799 | 60.22799 | 0.5612719 | 1.06185 | 1.931917 | 0
4631 | 0.8525062 | 655.792 | 0.9573665 | 5500 | 0.8887894 | 294.4401 | 1.096157 | 0.3440908 | 0.5415287 | 0.02055436 | 14.77552 | 0.4705928 | 0.03245062 | 0.9048965 | 2.541503 |  | 12.7 | 0.07241379 | 49.43864 | 0.2121685 | 0.7291733 | 1.284842 | 0
4632 | 0.9339105 | 694.5202 | 0.5637831 | 4912.397 | 0.4578427 | 284.0179 | 0.5884727 | 0.4217224 | 0.5750753 | 0.01615816 | 6.603939 | 0.1774895 | 0.01457553 | 0.1957226 | 0.9743994 |  | 12.7 | 0.4965071 | 58.17461 | 0.4766563 | 0.9764018 | 0.2169395 | 1
4633 | 0.8431626 | 652.4372 | 0.03163059 | 3500 | 0.2773385 | 280.2066 | 0.5796145 | 0.1504937 | 0.4370694 | 0.04348504 | 16.44439 | 0.4494404 | 0.03133142 | 0.5145843 | 1.44685 |  | 12.7 | 0.6732953 | 61.24279 | 0.4615415 | 0.961878 | 0.5937202 | 1
4634 | 0.6411161 | 597.842 | 0.3295019 | 4491.098 | 0.4741141 | 284.3396 | 0.6269699 | 0.5059297 | 0.6095546 | 0.01261752 | 4.72941 | 0.8999452 | 0.06090602 | 0.02543812 | 0.6001322 |  | 12.7 | 0.5134492 | 58.45269 | 0.07661242 | 0.5689227 | 0.1346967 | 1
4635 | 0.270019 | 515.5222 | 0.159403 | 4102.16 | 0.8693665 | 293.6799 | 1.032946 | 0.2321426 | 0.4868002 | 0.03043735 | 16.20808 | 0.8221042 | 0.05339169 | 0.1977194 | 0.9775098 |  | 12.7 | 0.5172983 | 58.51609 | 0.8460482 | 1.493756 | 0.4424356 | 1
4636 | 0.6053279 | 589.8752 | 0.08844236 | 3854.713 | 0.5175337 | 285.1956 | 0.6976643 | 0.7846529 | 0.7272154 | 0.005425124 | 2.232628 | 0.4746115 | 0.03266267 | 0.1984469 | 0.9786408 |  | 12.7 | 0.7621991 | 63.08778 | 0.3621176 | 0.8694278 | 0.04883996 | 1
4637 | 0.38626 | 542.8727 | 0.896877 | 5500 | 0.4700331 | 284.259 | 0.5614579 | 0.1083434 | 0.4045837 | 0.05489677 | 16.73254 | 0.06245334 | 0.001775499 | 0.8650793 | 2.319567 |  | 12.7 | 0.07727564 | 49.63 | 0.4627061 | 0.962991 | 1.214496 | 0
4638 | 0.704417 | 612.6889 | 0.8358037 | 5484.15 | 0.3481768 | 281.7827 | 0.4746844 | 0.8870339 | 0.783793 | 0.003615314 | 1.051456 | 0.7698718 | 0.04950692 | 0.8033709 | 2.076967 |  | 12.7 | 0.8117146 | 64.30952 | 0.07175921 | 0.5612171 | 0.05026188 | 1
4639 | 0.3221488 | 528.2865 | 0.3796132 | 4585.452 | 0.5209549 | 285.263 | 0.6541215 | 0.484518 | 0.6008975 | 0.01342594 | 4.639515 | 0.3577166 | 0.02634405 | 0.8881969 | 2.439087 |  | 12.7 | 0.8742995 | 66.23468 | 0.4415406 | 0.9429072 | 0.2165659 | 1
4640 | 0.7642268 | 628.1371 | 0.9882958 | 5500 | 0.09943317 | 274.7516 | 0.2874365 | 0.1720976 | 0.451521 | 0.03920279 | 7.078045 | 0.7841062 | 0.05050886 | 0.2450639 | 1.049067 |  | 12.7 | 0.6757248 | 61.2892 | 0.7487599 | 1.301675 | 0.246783 | 1
4641 | 0.1365768 | 474.7024 | 0.2633661 | 4356.899 | 0.1748652 | 277.5 | 0.4357993 | 0.8398803 | 0.7555879 | 0.004426058 | 0.9156407 | 0.4833898 | 0.0331254 | 0.3018496 | 1.13152 |  | 12.7 | 0.1533552 | 51.91834 | 0.4837379 | 0.9832691 | 0.03724926 | 1
4642 | 0.7458367 | 623.1921 | 0.1027636 | 3913.827 | 0.8260384 | 292.2276 | 0.9653092 | 0.1382085 | 0.4282742 | 0.04631703 | 27.86308 | 0.7180156 | 0.04611609 | 0.6707223 | 1.731031 |  | 12.7 | 0.9752504 | 72.60012 | 0.684207 | 1.207188 | 0.757679 | 1
4643 | 0.3967745 | 545.1859 | 0.8714093 | 5500 | 0.7755573 | 290.8022 | 0.8677342 | 0.1116445 | 0.4073956 | 0.05380053 | 25.45177 | 0.9877296 | 0.08121969 | 0.06823098 | 0.7366955 |  | 12.7 | 0.2875413 | 54.67976 | 0.5087539 | 1.007892 | 0.4458411 | 1
4644 | 0.2557621 | 511.8286 | 0.006243811 | 3500 | 0.5675391 | 286.1871 | 0.7524883 | 0.3316881 | 0.5359178 | 0.02139856 | 8.241548 | 0.1354022 | 0.01087455 | 0.7762204 | 1.992159 |  | 12.7 | 0.4659186 | 57.67529 | 0.9118161 | 1.702966 | 0.5417707 | 1
4645 | 0.09663323 | 457.3675 | 0.9427471 | 5500 | 0.9526192 | 297.9825 | 1.368711 | 0.9527043 | 0.8374395 | 0.002460447 | 1.54025 | 0.3483332 | 0.02581369 | 0.8162975 | 2.121189 |  | 12.7 | 0.7538652 | 62.89901 | 0.8606927 | 1.531818 | 0.03468712 | 1
4646 | 0.9855293 | 751.872 | 0.8404778 | 5497.496 | 0.07701486 | 273.646 | 0.265266 | 0.2396811 | 0.490851 | 0.02956562 | 5.896746 | 0.5951277 | 0.03905587 | 0.7836328 | 2.014342 |  | 12.7 | 0.9485649 | 69.9346 | 0.1860435 | 0.7027355 | 0.2278722 | 1
4647 | 0.8292705 | 647.6837 | 0.09060942 | 3864.092 | 0.07789886 | 273.6939 | 0.3944476 | 0.2678996 | 0.5054516 | 0.02662563 | 6.802244 | 0.2805455 | 0.02179435 | 0.9824661 | 3.616931 |  | 12.7 | 0.227319 | 53.54298 | 0.3554359 | 0.8633187 | 0.9858376 | 0
4648 | 0.6443329 | 598.5705 | 0.3348632 | 4501.433 | 0.08219856 | 273.9212 | 0.3429873 | 0.8795352 | 0.7789527 | 0.003743049 | 0.7684558 | 0.01377732 | -0.01227496 | 0.2642725 | 1.077229 |  | 12.7 | 0.2383457 | 53.76026 | 0.04100149 | 0.5032684 | -0.01126592 | 1
4649 | 0.1915477 | 493.5985 | 0.239641 | 4304.78 | 0.8093748 | 291.7322 | 0.9381461 | 0.1995246 | 0.4683852 | 0.03473582 | 16.08503 | 0.53763 | 0.03598376 | 0.07181721 | 0.7454514 |  | 12.7 | 0.7809357 | 63.5282 | 0.4028909 | 0.9068742 | 0.2986108 | 1
4650 | 0.957744 | 713.0698 | 0.1896149 | 4184.479 | 0.8862276 | 294.3347 | 1.066906 | 0.5593496 | 0.6310251 | 0.01081644 | 8.228908 | 0.9261962 | 0.06440871 | 0.4829077 | 1.396894 |  | 12.7 | 0.2769978 | 54.48855 | 0.9050717 | 1.67564 | 0.4681147 | 1
4651 | 0.1744999 | 488.1631 | 0.2803545 | 4392.748 | 0.9498436 | 297.7666 | 1.271245 | 0.5872555 | 0.6422504 | 0.009979582 | 6.193079 | 0.967201 | 0.07266436 | 0.4940825 | 1.414321 |  | 12.7 | 0.1904933 | 52.7768 | 0.6541893 | 1.168389 | 0.4145337 | 1
4652 | 0.9577395 | 713.0655 | 0.7745197 | 5327.67 | 0.5852022 | 286.5416 | 0.6637624 | 0.8197538 | 0.7448077 | 0.004781919 | 2.263311 | 0.1926748 | 0.01577029 | 0.7706864 | 1.976024 |  | 12.7 | 0.3636006 | 55.99517 | 0.9102687 | 1.696523 | 0.09781979 | 1
4653 | 0.118738 | 467.4785 | 0.8238681 | 5451.145 | 0.6541779 | 287.9675 | 0.7224302 | 0.2223547 | 0.4814335 | 0.03163199 | 10.68277 | 0.4841453 | 0.0331652 | 0.06942532 | 0.7396384 |  | 12.7 | 0.4178003 | 56.89074 | 0.6741809 | 1.193928 | 0.2726978 | 1
4654 | 0.05659097 | 433.4476 | 0.9558159 | 5500 | 0.05949377 | 272.596 | 0.2453549 | 0.470025 | 0.5950045 | 0.01400567 | 1.489482 | 0.9401886 | 0.06668353 | 0.01667048 | 0.555316 |  | 12.7 | 0.6018706 | 59.94456 | 0.6059472 | 1.110928 | 0.06971059 | 1
4655 | 0.6590413 | 601.9322 | 0.6634055 | 5095.243 | 0.9514741 | 297.8922 | 1.330549 | 0.08628837 | 0.3841604 | 0.0635586 | 50.9041 | 0.4035548 | 0.02887271 | 0.8149442 | 2.116426 |  | 12.7 | 0.9094616 | 67.66652 | 0.775454 | 1.346756 | 1.252006 | 1
4656 | 0.9327157 | 693.7396 | 0.06038629 | 3713.923 | 0.3674979 | 282.1895 | 0.6153334 | 0.6262339 | 0.6580558 | 0.008909878 | 3.803459 | 0.7072336 | 0.04545174 | 0.6018836 | 1.595925 |  | 12.7 | 0.3800301 | 56.26899 | 0.9486084 | 1.90139 | 0.2224799 | 1
4657 | 0.6447829 | 598.6726 | 0.1118674 | 3948.34 | 0.3221689 | 281.2215 | 0.5687 | 0.002649172 | 0.1893075 | 0.257173 | 87.55843 | 0.1781439 | 0.0146283 | 0.5235778 | 1.461369 |  | 12.7 | 0.8069333 | 64.1827 | 0.6248742 | 1.132843 | 1.023361 | 1
4658 | 0.4023372 | 546.403 | 0.3855069 | 4596.266 | 0.1852357 | 277.8107 | 0.424143 | 0.4594458 | 0.5906815 | 0.01444681 | 3.348091 | 0.09828721 | 0.00688117 | 0.8698997 | 2.342761 |  | 12.7 | 0.908141 | 67.60537 | 0.5724945 | 1.073866 | 0.0859644 | 1
4659 | 0.9499221 | 706.2263 | 0.318099 | 4468.885 | 0.9758373 | 300.3695 | 1.453843 | 0.8787002 | 0.7784236 | 0.003757285 | 3.857762 | 0.4194534 | 0.02973087 | 0.9006943 | 2.514161 |  | 12.7 | 0.2435653 | 53.86148 | 0.03589966 | 0.4912665 | 0.3735175 | 1
4660 | 0.5136482 | 570.1914 | 0.3989544 | 4620.762 | 0.05632325 | 272.3808 | 0.3030598 | 0.6081817 | 0.6507104 | 0.009391953 | 1.622949 | 0.7791319 | 0.05015456 | 0.04727846 | 0.6794809 |  | 12.7 | 0.09396377 | 50.22927 | 0.5771555 | 1.078914 | 0.07359404 | 1
4661 | 0.1318043 | 472.8372 | 0.1823284 | 4165.431 | 0.0406345 | 271.1471 | 0.31798 | 0.2737776 | 0.5083931 | 0.02606968 | 3.91965 | 0.3421838 | 0.02546328 | 0.1176416 | 0.8420907 |  | 12.7 | 0.1594436 | 52.06662 | 0.128631 | 0.6391974 | 0.1558951 | 1
4662 | 0.2730971 | 516.3066 | 0.5902526 | 4959.736 | 0.150564 | 276.7226 | 0.3694628 | 0.4117187 | 0.5708754 | 0.01665238 | 3.176543 | 0.04564746 | -0.00146073 | 0.7899919 | 2.033928 |  | 12.7 | 0.3898196 | 56.43103 | 0.5004725 | 0.9996738 | 0.166952 | 1
4663 | 0.9512216 | 707.3009 | 0.9566105 | 5500 | 0.3183755 | 281.1381 | 0.4529357 | 0.1043499 | 0.4011058 | 0.05628362 | 18.03112 | 0.9556336 | 0.06974453 | 0.04880427 | 0.6840883 |  | 12.7 | 0.3631127 | 55.987 | 0.4050628 | 0.9088817 | 0.3591103 | 1
4664 | 0.1977033 | 495.4874 | 0.1160416 | 3963.493 | 0.8434759 | 292.7795 | 0.9898655 | 0.9926873 | 0.9069022 | 0.001494885 | 0.7331899 | 0.503912 | 0.03420593 | 0.7577035 | 1.939496 |  | 12.7 | 0.6309417 | 60.4593 | 0.2186333 | 0.7355567 | 0.03435862 | 1
4665 | 0.3094603 | 525.2713 | 0.5391026 | 4868.721 | 0.4212531 | 283.2883 | 0.5657193 | 0.1603388 | 0.4438018 | 0.04143484 | 12.31262 | 0.9439813 | 0.06737114 | 0.8250767 | 2.152901 |  | 12.7 | 0.2211549 | 53.41933 | 0.8648947 | 1.543424 | 0.926394 | 1
4666 | 0.5649162 | 581.1112 | 0.1577724 | 4097.441 | 0.1339328 | 276.1412 | 0.4258066 | 0.1783952 | 0.4555254 | 0.03809267 | 9.425687 | 0.2785622 | 0.02167052 | 0.9673231 | 3.217164 |  | 12.7 | 0.6926378 | 61.61737 | 0.9553907 | 1.953086 | 0.8521398 | 1
4667 | 0.4866636 | 564.4747 | 0.2424769 | 4311.15 | 0.3988081 | 282.8344 | 0.5892878 | 0.6366338 | 0.6623134 | 0.008641863 | 2.874612 | 0.6827075 | 0.04398095 | 0.8860047 | 2.426769 |  | 12.7 | 0.2870895 | 54.67163 | 0.8963911 | 1.643086 | 0.2346986 | 1
4668 | 0.0870991 | 452.4783 | 0.6444973 | 5059.354 | 0.6829521 | 288.5911 | 0.7681282 | 0.3528365 | 0.5454361 | 0.01998623 | 6.94644 | 0.2459473 | 0.01956673 | 0.1237707 | 0.8535369 |  | 12.7 | 0.5172557 | 58.51539 | 0.2662035 | 0.7811427 | 0.20221 | 1
4669 | 0.2659495 | 514.4782 | 0.8972638 | 5500 | 0.7538934 | 290.2482 | 0.8369686 | 0.3381004 | 0.5388293 | 0.02095626 | 9.023811 | 0.1346615 | 0.01080291 | 0.4349662 | 1.324149 |  | 12.7 | 0.3204076 | 55.26003 | 0.7919823 | 1.377039 | 0.4263823 | 1
4670 | 0.007636894 | 362.3181 | 0.9054077 | 5500 | 0.8821223 | 294.1693 | 1.077469 | 0.2933505 | 0.5179727 | 0.02433834 | 9.501366 | 0.4124506 | 0.02935384 | 0.8608378 | 2.299808 |  | 12.7 | 0.7455396 | 62.71437 | 0.5422381 | 1.04189 | 0.5997985 | 1
4671 | 0.1050424 | 461.3934 | 0.7044955 | 5176.162 | 0.2268083 | 278.9597 | 0.4110054 | 0.5687518 | 0.6348026 | 0.01052727 | 1.996341 | 0.3607217 | 0.02651286 | 0.6347042 | 1.657899 |  | 12.7 | 0.8782507 | 66.37861 | 0.07061106 | 0.559352 | 0.03829618 | 1
4672 | 0.3815363 | 541.8276 | 0.0848142 | 3838.621 | 0.4126519 | 283.1151 | 0.6329125 | 0.8405838 | 0.7559758 | 0.004413758 | 1.513608 | 0.3702559 | 0.02704531 | 0.6130161 | 1.616507 |  | 12.7 | 0.5685136 | 59.37121 | 0.1327656 | 0.6441248 | 0.03866281 | 1
4673 | 0.7592873 | 626.789 | 0.5502719 | 4888.444 | 0.1955184 | 278.1082 | 0.4092692 | 0.1487912 | 0.435878 | 0.04385829 | 11.25077 | 0.1548839 | 0.0126701 | 0.8675733 | 2.331465 |  | 12.7 | 0.7975193 | 63.93919 | 0.2189612 | 0.735879 | 0.6620766 | 1
4674 | 0.5052156 | 568.4047 | 0.03589402 | 3539.678 | 0.4924909 | 284.702 | 0.7032038 | 0.9625894 | 0.8489139 | 0.002266033 | 0.9057433 | 0.7352855 | 0.04720644 | 0.1882232 | 0.9626319 |  | 12.7 | 0.7122892 | 62.01117 | 0.6435253 | 1.155214 | 0.04743395 | 1
4675 | 0.3863293 | 542.888 | 0.3523896 | 4534.786 | 0.2294289 | 279.0279 | 0.4607018 | 0.5382728 | 0.6225629 | 0.01149337 | 2.874601 | 0.05568618 | 0.0005668464 | 0.3326578 | 1.175662 |  | 12.7 | 0.9301307 | 68.73326 | 0.9058204 | 1.67858 | 0.02341518 | 1
4676 | 0.2498168 | 510.2569 | 0.638344 | 5047.825 | 0.231675 | 279.0859 | 0.4236193 | 0.8379743 | 0.7545409 | 0.004459426 | 0.9639256 | 0.1065956 | 0.007858392 | 0.8037541 | 2.078239 |  | 12.7 | 0.1854241 | 52.66549 | 0.2597767 | 0.7750985 | 0.01613415 | 1
4677 | 0.968135 | 723.9685 | 0.284532 | 4401.399 | 0.9973223 | 306.7388 | 1.959774 | 0.7704229 | 0.7204284 | 0.005695791 | 8.08127 | 0.8928761 | 0.06008136 | 0.8070432 | 2.08925 |  | 12.7 | 0.6945065 | 61.65421 | 0.4415964 | 0.9429598 | 0.5132827 | 1
4678 | 0.2478599 | 509.7352 | 0.035127 | 3532.811 | 0.3935807 | 282.7278 | 0.6452782 | 0.2469018 | 0.4946682 | 0.02876702 | 9.462078 | 0.2937769 | 0.02260993 | 0.4702059 | 1.377322 |  | 12.7 | 0.8535934 | 65.53211 | 0.5016432 | 1.000831 | 0.3268311 | 1
4679 | 0.2966028 | 522.1604 | 0.4538737 | 4718.884 | 0.3747013 | 282.3393 | 0.5443758 | 0.4219756 | 0.5751813 | 0.01614588 | 4.589491 | 0.9756023 | 0.07537789 | 0.5772127 | 1.551744 |  | 12.7 | 0.9301391 | 68.73375 | 0.9939144 | 2.685551 | 0.1704364 | 1
4680 | 0.4894312 | 565.0612 | 0.8254101 | 5455.327 | 0.07169188 | 273.3484 | 0.262226 | 0.8799993 | 0.7792476 | 0.00373514 | 0.5534496 | 0.3190847 | 0.02412454 | 0.9716215 | 3.307139 |  | 12.7 | 0.2504904 | 53.99428 | 0.9128451 | 1.707311 | 0.02440932 | 1
4681 | 0.9144868 | 682.9732 | 0.2093149 | 4233.84 | 0.6373331 | 287.6115 | 0.7628272 | 0.4831903 | 0.6003589 | 0.01347791 | 7.021865 | 0.01850503 | -0.009798714 | 0.6070404 | 1.605406 |  | 12.7 | 0.5188226 | 58.54123 | 0.6498222 | 1.162958 | 0.347542 | 1
4682 | 0.07521317 | 445.7867 | 0.5596614 | 4905.077 | 0.07793919 | 273.6961 | 0.3070512 | 0.1762503 | 0.4541712 | 0.03846454 | 5.265 | 0.2903968 | 0.02240326 | 0.648625 | 1.685464 |  | 12.7 | 0.02164086 | 46.4107 | 0.7775458 | 1.350479 | 0.5194484 | 1
4683 | 0.5252703 | 572.6561 | 0.9892263 | 5500 | 0.5753398 | 286.3433 | 0.6463701 | 0.6915244 | 0.6852376 | 0.007331431 | 2.713713 | 0.3728193 | 0.02718769 | 0.4936204 | 1.413596 |  | 12.7 | 0.6160192 | 60.19308 | 0.6608434 | 1.176764 | 0.08470882 | 1
4684 | 0.09515893 | 456.6355 | 0.4478373 | 4708.211 | 0.9577991 | 298.414 | 1.338476 | 0.8487821 | 0.7605584 | 0.004271022 | 2.610431 | 0.04372856 | -0.0018883 | 0.5715139 | 1.541795 |  | 12.7 | 0.1963288 | 52.903 | 0.7655599 | 1.329539 | 0.1192815 | 1
4685 | 0.7236966 | 617.481 | 0.7190434 | 5206.002 | 0.0855244 | 274.0909 | 0.2935285 | 0.5947523 | 0.6452757 | 0.009765338 | 1.76995 | 0.0729482 | 0.003462219 | 0.4165906 | 1.296969 |  | 12.7 | 0.2772468 | 54.4931 | 0.736588 | 1.282451 | 0.03752028 | 1
4686 | 0.7658649 | 628.5876 | 0.9616638 | 5500 | 0.3651351 | 282.1401 | 0.4855235 | 0.4182084 | 0.5736033 | 0.01632968 | 4.983721 | 0.0460536 | -0.001372095 | 0.5763599 | 1.550249 |  | 12.7 | 0.9102086 | 67.70143 | 0.3111928 | 0.8228367 | 0.1250611 | 1
4687 | 0.3479627 | 534.2751 | 0.2321871 | 4287.836 | 0.9335508 | 296.6618 | 1.197977 | 0.02200834 | 0.2869812 | 0.1276231 | 81.6851 | 0.2864209 | 0.02215871 | 0.1886347 | 0.9632812 |  | 12.7 | 0.03373749 | 47.42458 | 0.02153109 | 0.44996 | 0.7617601 | 0
4688 | 0.7650701 | 628.3687 | 0.4156319 | 4650.843 | 0.4651043 | 284.1616 | 0.6103575 | 0.6680465 | 0.675324 | 0.007871799 | 3.019068 | 0.9202373 | 0.06354006 | 0.7053349 | 1.807651 |  | 12.7 | 0.8666996 | 65.9673 | 0.04654113 | 0.5152821 | 0.1161733 | 1
4689 | 0.9516861 | 707.6905 | 0.1594473 | 4102.288 | 0.5207294 | 285.2586 | 0.6838879 | 0.6839934 | 0.6820369 | 0.00750171 | 3.630685 | 0.9686558 | 0.0730893 | 0.7990959 | 2.06293 |  | 12.7 | 0.4450443 | 57.33532 | 0.1758617 | 0.6920976 | 0.2673727 | 1
4690 | 0.2028497 | 497.0395 | 0.2855468 | 4403.491 | 0.7032491 | 289.0454 | 0.814143 | 0.9116872 | 0.8010568 | 0.003194198 | 1.292568 | 0.589765 | 0.03876575 | 0.3719094 | 1.231991 |  | 12.7 | 0.2408902 | 53.80973 | 0.1399148 | 0.6524874 | 0.05136966 | 1
4691 | 0.4946637 | 566.1697 | 0.1222608 | 3985.368 | 0.9165892 | 295.7164 | 1.133084 | 0.3286096 | 0.5345116 | 0.0216155 | 13.86673 | 0.4276998 | 0.0301731 | 0.714031 | 1.828073 |  | 12.7 | 0.4114654 | 56.78703 | 0.6437495 | 1.155488 | 0.7538319 | 1
4692 | 0.7162846 | 615.6204 | 0.4813125 | 4767.198 | 0.9907314 | 303.358 | 1.742884 | 0.03375579 | 0.3135381 | 0.1054856 | 113.1813 | 0.4616112 | 0.03197611 | 0.3095968 | 1.142634 |  | 12.7 | 0.2160551 | 53.31575 | 0.8952516 | 1.639008 | 0.9062803 | 1
4693 | 0.05976373 | 435.7538 | 0.3654017 | 4559.16 | 0.8010718 | 291.4953 | 0.922818 | 0.274215 | 0.5086107 | 0.02602901 | 10.46682 | 0.09264393 | 0.006182388 | 0.4118719 | 1.290039 |  | 12.7 | 0.1609537 | 52.10288 | 0.9711971 | 2.112655 | 0.5057648 | 1
4694 | 0.2919562 | 521.0211 | 0.6412995 | 5053.354 | 0.1581846 | 276.9747 | 0.3686602 | 0.04049592 | 0.3257911 | 0.09660954 | 18.55674 | 0.7147847 | 0.04591577 | 0.9761552 | 3.418631 |  | 12.7 | 0.6225358 | 60.30879 | 0.4464856 | 0.9475736 | 1.511416 | 0
4695 | 0.4999351 | 567.2863 | 0.0056284 | 3500 | 0.1377079 | 276.2773 | 0.4852752 | 0.08058137 | 0.3783119 | 0.06628189 | 18.24674 | 0.05782349 | 0.000960484 | 0.7758481 | 1.991062 |  | 12.7 | 0.6602807 | 60.99712 | 0.1649355 | 0.6804279 | 0.8447749 | 0
4696 | 0.5783308 | 583.9993 | 0.8686979 | 5500 | 0.7495892 | 290.1413 | 0.8311477 | 0.7897199 | 0.7296754 | 0.005330226 | 2.587237 | 0.1401917 | 0.01133137 | 0.175676 | 0.9426108 |  | 12.7 | 0.4820976 | 57.93908 | 0.8786627 | 1.583966 | 0.05484871 | 1
4697 | 0.7077902 | 613.5165 | 0.4875385 | 4778.131 | 0.6210725 | 287.2732 | 0.7224615 | 0.1902318 | 0.4628321 | 0.03614748 | 16.02208 | 0.2414453 | 0.01926512 | 0.9100215 | 2.576508 |  | 12.7 | 0.7237626 | 62.24814 | 0.4672933 | 0.9673844 | 0.9946365 | 0
4698 | 0.6557564 | 601.1768 | 0.02602749 | 3500 | 0.02284053 | 269.1431 | 0.3468579 | 0.8295679 | 0.7499907 | 0.004607387 | 0.9607458 | 0.5362412 | 0.03591034 | 0.3810487 | 1.245182 |  | 12.7 | 0.2074795 | 53.13879 | 0.01873891 | 0.439887 | 0.04018019 | 1
4699 | 0.8583123 | 657.9489 | 0.2933073 | 4419.376 | 0.6281152 | 287.4192 | 0.7461181 | 0.8238246 | 0.7469416 | 0.004709276 | 2.311819 | 0.08906758 | 0.005723098 | 0.9620944 | 3.12278 |  | 12.7 | 0.3432266 | 55.65158 | 0.3213679 | 0.8321678 | 0.148393 | 1
4700 | 0.6783773 | 606.4375 | 0.4423697 | 4698.525 | 0.9945938 | 304.8828 | 1.868249 | 0.1450152 | 0.4332048 | 0.04470743 | 50.65245 | 0.6366011 | 0.04133716 | 0.6274029 | 1.643763 |  | 12.7 | 0.07319335 | 49.46992 | 0.891247 | 1.625001 | 1.186863 | 1
4701 | 0.5490186 | 577.7089 | 0.04830613 | 3636.947 | 0.755674 | 290.2927 | 0.890686 | 0.6906504 | 0.6848651 | 0.007351049 | 3.782535 | 0.1175221 | 0.009063232 | 0.5856408 | 1.566628 |  | 12.7 | 0.6717636 | 61.21363 | 0.9958728 | 2.831659 | 0.1301798 | 1
4702 | 0.8512867 | 655.3463 | 0.3166519 | 4466.043 | 0.3268815 | 281.3245 | 0.5312126 | 0.1441972 | 0.4326201 | 0.04489536 | 15.62934 | 0.1371794 | 0.01104533 | 0.2762883 | 1.09468 |  | 12.7 | 0.03634308 | 47.60436 | 0.5603838 | 1.060907 | 0.5880047 | 1
4703 | 0.9166496 | 684.1536 | 0.2525614 | 4333.484 | 0.5259286 | 285.3612 | 0.6730655 | 0.6882753 | 0.6838541 | 0.007404552 | 3.409649 | 0.868032 | 0.05745986 | 0.9386987 | 2.818679 |  | 12.7 | 0.4118946 | 56.79406 | 0.7006324 | 1.229638 | 0.3095825 | 1
4704 | 0.3274822 | 529.539 | 0.8037002 | 5398.439 | 0.6713504 | 288.337 | 0.7423295 | 0.8298984 | 0.7501676 | 0.004601545 | 1.808833 | 0.7307254 | 0.04691518 | 0.148332 | 0.897184 |  | 12.7 | 0.2769344 | 54.48739 | 0.9648332 | 2.03985 | 0.07073977 | 1
4705 | 0.9739499 | 731.4248 | 0.6162301 | 5006.916 | 0.7307196 | 289.6838 | 0.8223238 | 0.2747088 | 0.5088562 | 0.02598321 | 15.62807 | 0.8612641 | 0.05680634 | 0.9868348 | 3.803573 |  | 12.7 | 0.6438002 | 60.69249 | 0.8007444 | 1.393957 | 1.520497 | 0
4706 | 0.2608587 | 513.1608 | 0.8732595 | 5500 | 0.5945835 | 286.7313 | 0.6633912 | 0.6539021 | 0.6694345 | 0.008211496 | 2.79541 | 0.7869578 | 0.05071411 | 0.5933458 | 1.580422 |  | 12.7 | 0.5351773 | 58.81193 | 0.8050656 | 1.402543 | 0.1289651 | 1
4707 | 0.1677428 | 485.9161 | 0.004612751 | 3500 | 0.5208616 | 285.2612 | 0.7232038 | 0.1365886 | 0.4270785 | 0.04671602 | 16.41677 | 0.5376122 | 0.03598282 | 0.4814132 | 1.394579 |  | 12.7 | 0.9771236 | 72.87288 | 0.9449219 | 1.876054 | 0.4349477 | 1
4708 | 0.8432824 | 652.4794 | 0.5705849 | 4924.504 | 0.004016663 | 264.0158 | 0.1580048 | 0.8810162 | 0.7798959 | 0.003717811 | 0.3832873 | 0.5680569 | 0.03760001 | 0.8956623 | 2.482877 |  | 12.7 | 0.3243907 | 55.32897 | 0.100766 | 0.603837 | 0.03760276 | 1
4709 | 0.9075445 | 679.3288 | 0.4842759 | 4772.403 | 0.6761667 | 288.4421 | 0.7730726 | 0.776047 | 0.7230903 | 0.005588062 | 2.934685 | 0.9867649 | 0.0806041 | 0.2810754 | 1.101605 |  | 12.7 | 0.8641554 | 65.88038 | 0.8066173 | 1.405667 | 0.1093513 | 1
4710 | 0.5026951 | 567.8709 | 0.05654156 | 3690.86 | 0.305776 | 280.8582 | 0.5800903 | 0.9108603 | 0.8004377 | 0.003208416 | 1.056905 | 0.57382 | 0.03790827 | 0.1502013 | 0.9003823 |  | 12.7 | 0.3514026 | 55.79006 | 0.4066844 | 0.9103817 | 0.04052931 | 1
4711 | 0.8169349 | 643.6665 | 0.4317419 | 4679.641 | 0.467232 | 284.2037 | 0.6099797 | 0.970052 | 0.8589027 | 0.002109341 | 0.828177 | 0.8926233 | 0.0600526 | 0.7527231 | 1.925943 |  | 12.7 | 0.4066025 | 56.70728 | 0.4772058 | 0.9769332 | 0.06122369 | 1
4712 | 0.07404286 | 445.0854 | 0.07902732 | 3811.849 | 0.8788985 | 294.0423 | 1.047194 | 0.2387083 | 0.4903321 | 0.02967587 | 13.83165 | 0.9866443 | 0.08052988 | 0.4557433 | 1.355312 |  | 12.7 | 0.1274705 | 51.24494 | 0.8669244 | 1.549151 | 0.6715822 | 1
4713 | 0.3736161 | 540.0664 | 0.716347 | 5200.416 | 0.6693741 | 288.2941 | 0.7484754 | 0.5870353 | 0.6421617 | 0.009985939 | 4.03658 | 0.5336749 | 0.03577473 | 0.04248862 | 0.6644171 |  | 12.7 | 0.3529683 | 55.81648 | 0.5938325 | 1.097275 | 0.1169619 | 1
4714 | 0.8530111 | 655.9773 | 0.8229455 | 5448.654 | 0.6537551 | 287.9585 | 0.7221099 | 0.3685013 | 0.5523421 | 0.01902022 | 9.009645 | 0.2441318 | 0.01944546 | 0.450179 | 1.346917 |  | 12.7 | 0.1273529 | 51.24169 | 0.6805587 | 1.202326 | 0.5025184 | 1
4715 | 0.7125954 | 614.703 | 0.8587309 | 5500 | 0.08791472 | 274.2099 | 0.2762912 | 0.6772353 | 0.6791818 | 0.007656938 | 1.300432 | 0.9940487 | 0.08681543 | 0.5572675 | 1.51731 |  | 12.7 | 0.908239 | 67.60988 | 0.9374402 | 1.829402 | 0.08776259 | 1
4716 | 0.9946963 | 783.2289 | 0.7273219 | 5223.313 | 0.2090267 | 278.4849 | 0.3948812 | 0.833793 | 0.7522643 | 0.004532854 | 1.401932 | 0.09946185 | 0.007022896 | 0.7034351 | 1.803257 |  | 12.7 | 0.601426 | 59.93681 | 0.7268527 | 1.267598 | 0.0156224 | 1
4717 | 0.9297197 | 691.8282 | 0.2859631 | 4404.348 | 0.5940066 | 286.7196 | 0.7194536 | 0.7105855 | 0.6934394 | 0.006912523 | 3.440627 | 0.1984512 | 0.01620951 | 0.02917926 | 0.6161469 |  | 12.7 | 0.007184224 | 44.23854 | 0.3421241 | 0.8511534 | 0.1537468 | 1
4718 | 0.3653557 | 538.2169 | 0.06350888 | 3731.822 | 0.6245031 | 287.3442 | 0.7782603 | 0.8568192 | 0.7651694 | 0.00413206 | 1.730808 | 0.1225714 | 0.009593207 | 0.6591665 | 1.706909 |  | 12.7 | 0.1093321 | 50.72029 | 0.03982033 | 0.5005777 | 0.07918709 | 1
4719 | 0.5146255 | 570.3985 | 0.1824168 | 4165.665 | 0.7299014 | 289.6644 | 0.8489802 | 0.5642698 | 0.6330014 | 0.01066417 | 5.164198 | 0.7061335 | 0.04538461 | 0.7129611 | 1.825532 |  | 12.7 | 0.3344621 | 55.50212 | 0.5134241 | 1.012557 | 0.3710022 | 1
4720 | 0.6707423 | 604.6459 | 0.3943059 | 4612.32 | 0.6606417 | 288.1057 | 0.7653544 | 0.8636013 | 0.7691607 | 0.004015429 | 1.858214 | 0.3974663 | 0.02854187 | 0.3607572 | 1.215944 |  | 12.7 | 0.9588852 | 70.77819 | 0.8283384 | 1.451934 | 0.03161686 | 1
4721 | 0.7484334 | 623.8785 | 0.03491039 | 3530.85 | 0.3878601 | 282.6107 | 0.642103 | 0.2775642 | 0.5102716 | 0.02572074 | 10.30358 | 0.6588822 | 0.0425977 | 0.8528161 | 2.263967 |  | 12.7 | 0.1699956 | 52.31603 | 0.8765047 | 1.577335 | 0.8930046 | 1
4722 | 0.9444041 | 701.8966 | 0.2348067 | 4293.824 | 0.9075282 | 295.2699 | 1.119249 | 0.9251235 | 0.8116142 | 0.002961223 | 2.326329 | 0.08328 | 0.004949816 | 0.3889322 | 1.256596 |  | 12.7 | 0.9167855 | 68.01936 | 0.7536625 | 1.309639 | 0.01787714 | 1
4723 | 0.9126499 | 681.988 | 0.4000868 | 4622.814 | 0.3083214 | 280.9152 | 0.5072553 | 0.5253736 | 0.6173812 | 0.01192863 | 4.126615 | 0.05116337 | -0.0003072129 | 0.3649108 | 1.221915 |  | 12.7 | 0.2102351 | 53.19605 | 0.0919643 | 0.5916842 | 0.1936024 | 1
4724 | 0.2987213 | 522.6771 | 0.7982531 | 5384.779 | 0.6801327 | 288.529 | 0.7521783 | 0.4220442 | 0.57521 | 0.01614256 | 6.346388 | 0.766457 | 0.0492718 | 0.7279257 | 1.861825 |  | 12.7 | 0.04768942 | 48.28862 | 0.8880582 | 1.614194 | 0.6253573 | 1
4725 | 0.6377974 | 597.0928 | 0.4179321 | 4654.969 | 0.2999336 | 280.7267 | 0.4992808 | 0.7787365 | 0.7243725 | 0.005536898 | 1.650643 | 0.6361558 | 0.04131224 | 0.8587044 | 2.290087 |  | 12.7 | 0.5958624 | 59.84006 | 0.3465416 | 0.8551902 | 0.06261647 | 1
4726 | 0.9683873 | 724.2675 | 0.9570841 | 5500 | 0.7141001 | 289.2941 | 0.7862616 | 0.6446724 | 0.6656198 | 0.008439306 | 4.805879 | 0.8696587 | 0.05762036 | 0.5435017 | 1.494138 |  | 12.7 | 0.2280349 | 53.55724 | 0.7974307 | 1.387483 | 0.3270424 | 1
4727 | 0.1519088 | 480.4102 | 0.01735205 | 3500 | 0.005757393 | 264.9903 | 0.2829071 | 0.1473385 | 0.4348546 | 0.04418145 | 6.004767 | 0.2309957 | 0.01855299 | 0.04984253 | 0.6871754 |  | 12.7 | 0.9847193 | 74.23604 | 0.5047463 | 1.003906 | 0.06922421 | 1
4728 | 0.1682172 | 486.0757 | 0.2768971 | 4385.541 | 0.1447145 | 276.5233 | 0.4098951 | 0.9421432 | 0.8267008 | 0.002657478 | 0.5294761 | 0.1652014 | 0.01356064 | 0.3608217 | 1.216037 |  | 12.7 | 0.9787641 | 73.12861 | 0.3705926 | 0.8771832 | 0.01356065 | 1
4729 | 0.5200631 | 571.5514 | 0.5690215 | 4921.718 | 0.5314488 | 285.4703 | 0.6420646 | 0.3706707 | 0.5532898 | 0.01889136 | 6.932617 | 0.101027 | 0.007209846 | 0.1747522 | 0.9411186 |  | 12.7 | 0.6862857 | 61.49303 | 0.5976795 | 1.101581 | 0.1847183 | 1
4730 | 0.7119031 | 614.5315 | 0.6919899 | 5151.049 | 0.4503591 | 283.8694 | 0.5680948 | 0.06186836 | 0.3568643 | 0.07730603 | 26.98848 | 0.9522949 | 0.06901802 | 0.5700549 | 1.539263 |  | 12.7 | 0.3066226 | 55.01929 | 0.3177871 | 0.8288866 | 0.899125 | 0
4731 | 0.1059601 | 461.8184 | 0.383464 | 4592.523 | 0.8448767 | 292.8256 | 0.9907071 | 0.09961702 | 0.3968681 | 0.0580209 | 26.54612 | 0.9238715 | 0.06406369 | 0.3255549 | 1.165493 |  | 12.7 | 0.5540088 | 59.12645 | 0.2777064 | 0.791895 | 0.641234 | 1
4732 | 0.2309995 | 505.1453 | 0.5259092 | 4845.493 | 0.3488901 | 281.7978 | 0.5181923 | 0.9244263 | 0.811041 | 0.002973423 | 0.7783304 | 0.7469025 | 0.04796026 | 0.3764575 | 1.238551 |  | 12.7 | 0.4995632 | 58.22467 | 0.2276749 | 0.7443957 | 0.04827394 | 1
4733 | 0.09987789 | 458.9501 | 0.9967668 | 5500 | 0.5809769 | 286.4565 | 0.6512968 | 0.3071287 | 0.5245365 | 0.02321892 | 6.94043 | 0.5894338 | 0.03874786 | 0.8320444 | 2.179146 |  | 12.7 | 0.04190803 | 47.95754 | 0.2428014 | 0.7589813 | 0.775 | 0
4734 | 0.7872354 | 634.6351 | 0.03584526 | 3539.245 | 0.1017924 | 274.8568 | 0.4505193 | 0.02707313 | 0.2994709 | 0.116686 | 33.36232 | 0.1363645 | 0.01096721 | 0.8826127 | 2.408158 |  | 12.7 | 0.4822413 | 57.94143 | 0.02886284 | 0.4727575 | 1.400572 | 0
4735 | 0.4532253 | 557.3698 | 0.527945 | 4849.074 | 0.06742155 | 273.0972 | 0.2993576 | 0.6369307 | 0.6624353 | 0.008634311 | 1.44066 | 0.6710925 | 0.04330157 | 0.1258524 | 0.8573683 |  | 12.7 | 0.7914552 | 63.78638 | 0.1880668 | 0.7048249 | 0.04543107 | 1
4736 | 0.676681 | 606.038 | 0.2076555 | 4229.792 | 0.06280301 | 272.8111 | 0.3435855 | 0.4371037 | 0.5814791 | 0.01543268 | 3.213484 | 0.7403869 | 0.04753531 | 0.3334774 | 1.176835 |  | 12.7 | 0.8804214 | 66.45922 | 0.7624197 | 1.324205 | 0.08588534 | 1
4737 | 0.2583203 | 512.499 | 0.06299969 | 3728.951 | 0.3343293 | 281.486 | 0.5941751 | 0.5375586 | 0.6222762 | 0.01151704 | 3.507102 | 0.3875287 | 0.02799892 | 0.04094435 | 0.659345 |  | 12.7 | 0.9879127 | 75.00349 | 0.9353426 | 1.817304 | 0.03977317 | 1
4738 | 0.1001701 | 459.0908 | 0.2143277 | 4245.954 | 0.7617811 | 290.4467 | 0.8803866 | 0.2563131 | 0.499557 | 0.02777563 | 11.22628 | 0.4176777 | 0.0296354 | 0.6853037 | 1.762462 |  | 12.7 | 0.9573484 | 70.6418 | 0.4188923 | 0.9217079 | 0.4132856 | 1
4739 | 0.04134785 | 420.671 | 0.9182715 | 5500 | 0.5028488 | 284.9061 | 0.5866816 | 0.4664961 | 0.5935646 | 0.01415108 | 3.492486 | 0.3974298 | 0.02853989 | 0.4290277 | 1.315329 |  | 12.7 | 0.650845 | 60.82187 | 0.9459063 | 1.882652 | 0.1168632 | 1
4740 | 0.7796806 | 632.4592 | 0.3901807 | 4604.806 | 0.1472904 | 276.6117 | 0.3941117 | 0.5149446 | 0.6131865 | 0.01229304 | 3.064157 | 0.06300984 | 0.001870251 | 0.0008528668 | 0.3553269 |  | 12.7 | 0.5157114 | 58.48994 | 0.3775726 | 0.8835788 | 0.02461796 | 1
4741 | 0.576994 | 583.7107 | 0.1250348 | 3994.874 | 0.03329629 | 270.4315 | 0.320511 | 0.6294419 | 0.6593669 | 0.008826472 | 1.651306 | 0.8366408 | 0.05459565 | 0.587527 | 1.569988 |  | 12.7 | 0.6397191 | 60.61807 | 0.6597887 | 1.175428 | 0.06727981 | 1
4742 | 0.04345713 | 422.6441 | 0.5127081 | 4822.302 | 0.5179531 | 285.2038 | 0.6376942 | 0.9089647 | 0.7990303 | 0.003240973 | 0.8734995 | 0.2509958 | 0.01990145 | 0.01865096 | 0.5666099 |  | 12.7 | 0.1851103 | 52.65854 | 0.4835004 | 0.9830381 | 0.02126897 | 1
4743 | 0.1817989 | 490.5291 | 0.2394588 | 4304.369 | 0.9442423 | 297.3586 | 1.240271 | 0.3033464 | 0.5227484 | 0.02351868 | 14.3085 | 0.5001833 | 0.03400965 | 0.5245505 | 1.46295 |  | 12.7 | 0.7688089 | 63.24051 | 0.9935 | 2.660918 | 0.526672 | 1
4744 | 0.05306632 | 430.763 | 0.4236222 | 4665.155 | 0.9314787 | 296.537 | 1.209144 | 0.8024833 | 0.7359841 | 0.005094381 | 2.653431 | 0.06882932 | 0.002824099 | 0.3636697 | 1.220131 |  | 12.7 | 0.9630456 | 71.17092 | 0.2471757 | 0.7631576 | 0.01638895 | 1
4745 | 0.06867223 | 441.7539 | 0.8140439 | 5425.028 | 0.6074552 | 286.9934 | 0.6787382 | 0.1712927 | 0.4510029 | 0.03934876 | 11.79815 | 0.6350172 | 0.0412486 | 0.02372202 | 0.5922741 |  | 12.7 | 0.6986128 | 61.7356 | 0.3324822 | 0.8423394 | 0.2135838 | 1
4746 | 0.056357 | 433.2736 | 0.5815844 | 4944.164 | 0.5674805 | 286.1859 | 0.6691301 | 0.641652 | 0.6643758 | 0.008514954 | 2.468625 | 0.4306221 | 0.0303294 | 0.6821807 | 1.755631 |  | 12.7 | 0.9926906 | 76.59781 | 0.5519308 | 1.051992 | 0.03728468 | 1
4747 | 0.8082895 | 640.9511 | 0.8185329 | 5436.852 | 0.5850674 | 286.5389 | 0.6580925 | 0.1790161 | 0.4559157 | 0.03798617 | 16.02276 | 0.7659311 | 0.04923576 | 0.5243646 | 1.462647 |  | 12.7 | 0.2597421 | 54.16919 | 0.3506337 | 0.8589296 | 0.704816 | 1
4748 | 0.510031 | 569.4249 | 0.8502115 | 5500 | 0.4032182 | 282.9241 | 0.5124706 | 0.09333805 | 0.3910338 | 0.06050075 | 17.65494 | 0.9125159 | 0.06248464 | 0.4113538 | 1.28928 |  | 12.7 | 0.600111 | 59.91389 | 0.2522897 | 0.768019 | 0.5861725 | 1
4749 | 0.8918496 | 671.7779 | 0.6851469 | 5137.498 | 0.6922756 | 288.7982 | 0.7748307 | 0.8522869 | 0.762554 | 0.004210315 | 2.191529 | 0.5297081 | 0.03556526 | 0.835218 | 2.191441 |  | 12.7 | 0.3535887 | 55.82695 | 0.1083032 | 0.6138236 | 0.1205105 | 1
4750 | 0.6884966 | 608.8397 | 0.7851003 | 5352.674 | 0.1645515 | 277.1792 | 0.352493 | 0.8822685 | 0.7806982 | 0.003696475 | 0.7933068 | 0.079839 | 0.004470737 | 0.3505924 | 1.201354 |  | 12.7 | 0.2390987 | 53.77493 | 0.01260752 | 0.4133853 | 0.005799855 | 1
4751 | 0.6039033 | 589.5627 | 0.2076129 | 4229.688 | 0.4989841 | 284.83 | 0.6609521 | 0.02518959 | 0.2950467 | 0.1204487 | 46.93557 | 0.2113741 | 0.01716509 | 0.1129017 | 0.8330563 |  | 12.7 | 0.9480485 | 69.89632 | 0.9339717 | 1.809604 | 0.4699545 | 1
4752 | 0.7658689 | 628.5886 | 0.4689256 | 4745.42 | 0.1025581 | 274.8905 | 0.3440485 | 0.6164334 | 0.6540616 | 0.009168862 | 1.982904 | 0.690145 | 0.04442149 | 0.2613261 | 1.072932 |  | 12.7 | 0.06933392 | 49.31268 | 0.6487653 | 1.161651 | 0.1122903 | 1
4753 | 0.23463 | 506.1487 | 0.7368135 | 5243.487 | 0.9971 | 306.5348 | 2.203786 | 0.4599077 | 0.5908707 | 0.01442722 | 16.09274 | 0.8035875 | 0.05194462 | 0.7170304 | 1.835238 |  | 12.7 | 0.2906771 | 54.73611 | 0.1511328 | 0.6652482 | 0.8699772 | 0
4754 | 0.5972125 | 588.0987 | 0.7031104 | 5173.357 | 0.9762706 | 300.43 | 1.547537 | 0.09212613 | 0.3898777 | 0.06100459 | 55.52055 | 0.8723244 | 0.0578864 | 0.2018642 | 0.9839376 |  | 12.7 | 0.3953092 | 56.52159 | 0.09944448 | 0.6020479 | 0.6852982 | 0
4755 | 0.5353377 | 574.7947 | 0.9737468 | 5500 | 0.6076095 | 286.9965 | 0.6752553 | 0.5791635 | 0.6389905 | 0.01021571 | 3.965056 | 0.1458087 | 0.01185382 | 0.2027126 | 0.9852487 |  | 12.7 | 0.7775022 | 63.44571 | 0.4433475 | 0.9446105 | 0.08149262 | 1
4756 | 0.8395123 | 651.1625 | 0.557762 | 4901.708 | 0.6670885 | 288.2446 | 0.7588162 | 0.6756458 | 0.6785125 | 0.007693788 | 3.801598 | 0.6102469 | 0.03987922 | 0.3700905 | 1.229371 |  | 12.7 | 0.4097542 | 56.75898 | 0.255717 | 0.7712651 | 0.1708138 | 1
4757 | 0.8734584 | 663.8744 | 0.5866101 | 4953.183 | 0.07489724 | 273.5296 | 0.3001902 | 0.1451988 | 0.4333358 | 0.04466545 | 8.901316 | 0.3787554 | 0.02751622 | 0.518763 | 1.453576 |  | 12.7 | 0.8442151 | 65.2382 | 0.2062081 | 0.723237 | 0.3313592 | 1
4758 | 0.777873 | 631.945 | 0.9277776 | 5500 | 0.1422054 | 276.4362 | 0.3247292 | 0.7692951 | 0.7198977 | 0.005717518 | 1.173298 | 0.4308487 | 0.03034151 | 0.3529579 | 1.204747 |  | 12.7 | 0.3054066 | 54.99788 | 0.05360398 | 0.5293883 | 0.03710461 | 1
4759 | 0.9160995 | 683.8512 | 0.6250741 | 5023.184 | 0.1826213 | 277.7334 | 0.3896994 | 0.6374543 | 0.6626503 | 0.008621006 | 2.297467 | 0.7409064 | 0.04756899 | 0.7939884 | 2.046515 |  | 12.7 | 0.9554725 | 70.48091 | 0.0916992 | 0.5913091 | 0.0616168 | 1
4760 | 0.3873051 | 543.1034 | 0.3528691 | 4535.69 | 0.7707161 | 290.6759 | 0.8835809 | 0.4932209 | 0.6044223 | 0.01309071 | 6.281915 | 0.02796077 | -0.006144577 | 0.3696474 | 1.228732 |  | 12.7 | 0.2785393 | 54.51668 | 0.05039403 | 0.5231263 | 0.2878812 | 1
4761 | 0.4713566 | 561.2278 | 0.1518079 | 4079.903 | 0.2502353 | 279.5543 | 0.5118478 | 0.2636595 | 0.5033097 | 0.0270379 | 7.766993 | 0.4759296 | 0.03273218 | 0.8019735 | 2.072348 |  | 12.7 | 0.8290174 | 64.78824 | 0.9919539 | 2.581383 | 0.4127192 | 1
4762 | 0.1496917 | 479.6096 | 0.1131497 | 3953.037 | 0.3164527 | 281.0957 | 0.5647556 | 0.808262 | 0.7388973 | 0.004989023 | 1.351338 | 0.6017973 | 0.03941804 | 0.7116011 | 1.822315 |  | 12.7 | 0.2794858 | 54.53392 | 0.2137639 | 0.7307539 | 0.05891948 | 1
4763 | 0.8855033 | 668.9498 | 0.479376 | 4763.796 | 0.3669793 | 282.1787 | 0.5360605 | 0.7060513 | 0.6914744 | 0.007010654 | 2.514003 | 0.5265476 | 0.03539848 | 0.9816318 | 3.586825 |  | 12.7 | 0.6085735 | 60.06185 | 0.4244528 | 0.9268885 | 0.1585303 | 1
4764 | 0.8267618 | 646.8522 | 0.03756287 | 3554.213 | 0.6916129 | 288.7834 | 0.8376784 | 0.1514309 | 0.4377218 | 0.04328201 | 23.45254 | 0.07768336 | 0.004162609 | 0.6079923 | 1.607166 |  | 12.7 | 0.4844833 | 57.97803 | 0.4334804 | 0.9353317 | 0.8193507 | 1
4765 | 0.699691 | 611.5368 | 0.5240944 | 4842.303 | 0.08775388 | 274.2019 | 0.3220679 | 0.4528152 | 0.5879614 | 0.01473147 | 2.901457 | 0.5775018 | 0.03810564 | 0.04587656 | 0.6751698 |  | 12.7 | 0.4525241 | 57.45714 | 0.3378093 | 0.8472098 | 0.07835083 | 1
4766 | 0.8463899 | 653.5806 | 0.1645311 | 4116.797 | 0.1895532 | 277.9368 | 0.4669707 | 0.9849734 | 0.8852447 | 0.001746144 | 0.5329285 | 0.974923 | 0.0751316 | 0.7332573 | 1.875169 |  | 12.7 | 0.7922463 | 63.80614 | 0.4067597 | 0.9104515 | 0.07513294 | 1
4767 | 0.1178202 | 467.0869 | 0.7995165 | 5387.927 | 0.8256431 | 292.2155 | 0.9518312 | 0.4151985 | 0.5723397 | 0.01647838 | 7.326087 | 0.7202377 | 0.04625451 | 0.9924057 | 4.167516 |  | 12.7 | 0.9146717 | 67.91503 | 0.6553669 | 1.169863 | 0.6610244 | 1
4768 | 0.9026915 | 676.9 | 0.2662251 | 4363.011 | 0.01062346 | 266.744 | 0.2309099 | 0.1300592 | 0.4221655 | 0.04839184 | 7.563784 | 0.8628336 | 0.05695592 | 0.3232853 | 1.162244 |  | 12.7 | 0.6947024 | 61.65808 | 0.3706783 | 0.8772617 | 0.2869888 | 1
4769 | 0.1361564 | 474.54 | 0.6118192 | 4998.845 | 0.09108365 | 274.3639 | 0.3138442 | 0.8487946 | 0.7605655 | 0.004270805 | 0.6360578 | 0.6575509 | 0.04252155 | 0.8989626 | 2.503223 |  | 12.7 | 0.3583037 | 55.90631 | 0.2623518 | 0.7775237 | 0.04283591 | 1
4770 | 0.9351435 | 695.3374 | 0.4465045 | 4705.852 | 0.3118882 | 280.9946 | 0.5034877 | 0.1677756 | 0.4487218 | 0.03999794 | 14.00303 | 0.9969282 | 0.09154041 | 0.59137 | 1.576867 |  | 12.7 | 0.2214754 | 53.4258 | 0.08529088 | 0.5820612 | 0.7474009 | 0
4771 | 0.6719547 | 604.9293 | 0.666997 | 5102.145 | 0.2933222 | 280.5765 | 0.4625303 | 0.5856883 | 0.6416187 | 0.01002491 | 2.804952 | 0.9006887 | 0.0609952 | 0.7638194 | 1.95648 |  | 12.7 | 0.1107116 | 50.76208 | 0.4590495 | 0.9594997 | 0.2658122 | 1
4772 | 0.2538224 | 511.3179 | 0.330441 | 4492.913 | 0.1164072 | 275.4719 | 0.3769274 | 0.07824237 | 0.3758332 | 0.06747098 | 13.00367 | 0.9434406 | 0.06727091 | 0.9578343 | 3.055223 |  | 12.7 | 0.269042 | 54.34236 | 0.06475766 | 0.5495654 | 1.304823 | 0
4773 | 0.8026704 | 639.2263 | 0.2994688 | 4431.85 | 0.2794683 | 280.2564 | 0.5026885 | 0.2806146 | 0.5117758 | 0.0254447 | 8.176188 | 0.2538931 | 0.02009194 | 0.8006285 | 2.067931 |  | 12.7 | 0.3026386 | 54.94904 | 0.05542075 | 0.5328333 | 0.6265039 | 0
4774 | 0.03898498 | 418.3613 | 0.403226 | 4628.496 | 0.434905 | 283.5617 | 0.5910855 | 0.5711142 | 0.6357522 | 0.01045579 | 2.585585 | 0.5564769 | 0.0369829 | 0.7008798 | 1.797385 |  | 12.7 | 0.61601 | 60.19292 | 0.8263181 | 1.447415 | 0.1016825 | 1
4775 | 0.9610028 | 716.2265 | 0.5205652 | 4836.1 | 0.6161974 | 287.1727 | 0.7153893 | 0.0343077 | 0.3146052 | 0.1046812 | 53.63665 | 0.3878077 | 0.02801421 | 0.2528284 | 1.060495 |  | 12.7 | 0.6034661 | 59.97241 | 0.1537324 | 0.6681483 | 0.697155 | 0
4776 | 0.6873539 | 608.5667 | 0.3373165 | 4506.141 | 0.8090722 | 291.7234 | 0.9349155 | 0.1075031 | 0.4038591 | 0.05518288 | 31.39676 | 0.9726021 | 0.07433033 | 0.8424603 | 2.220355 |  | 12.7 | 0.5319887 | 58.75899 | 0.7066002 | 1.238035 | 1.278416 | 0
4777 | 0.06510361 | 439.4274 | 0.7485196 | 5268.887 | 0.9149578 | 295.6334 | 1.173724 | 0.8407204 | 0.7560513 | 0.00441137 | 2.275238 | 0.912551 | 0.06248928 | 0.8208333 | 2.137392 |  | 12.7 | 0.2083532 | 53.15698 | 0.8796701 | 1.587099 | 0.1825989 | 1
4778 | 0.5114076 | 569.7166 | 0.8521132 | 5500 | 0.8141553 | 291.8714 | 0.9299897 | 0.04935663 | 0.3398291 | 0.08735451 | 46.28309 | 0.01056136 | -0.01442146 | 0.50098 | 1.425181 |  | 12.7 | 0.8750972 | 66.26346 | 0.7008784 | 1.229981 | 0.8172567 | 1
4779 | 0.3165123 | 526.9534 | 0.7868779 | 5356.945 | 0.7875988 | 291.1232 | 0.8888148 | 0.7547814 | 0.7131539 | 0.006000914 | 2.810612 | 0.2734514 | 0.02134944 | 0.1965132 | 0.975632 |  | 12.7 | 0.2295418 | 53.58718 | 0.1205313 | 0.6293306 | 0.1020928 | 1
4780 | 0.3267497 | 529.3674 | 0.5505314 | 4888.903 | 0.8327632 | 292.436 | 0.9683328 | 0.166438 | 0.4478468 | 0.04024979 | 20.6322 | 0.3845925 | 0.02783773 | 0.8113151 | 2.103813 |  | 12.7 | 0.2871491 | 54.6727 | 0.06649929 | 0.5525281 | 1.093848 | 0
4781 | 0.528866 | 573.4194 | 0.4101036 | 4640.905 | 0.4238575 | 283.3406 | 0.582761 | 0.5300752 | 0.6192705 | 0.01176806 | 3.93249 | 0.3445933 | 0.02560086 | 0.3333066 | 1.176591 |  | 12.7 | 0.7613028 | 63.06728 | 0.5603748 | 1.060898 | 0.1090463 | 1
4782 | 0.1424958 | 476.9548 | 0.1793774 | 4157.582 | 0.3808783 | 282.467 | 0.5891221 | 0.8200333 | 0.7449535 | 0.004776918 | 1.342241 | 0.2680104 | 0.02100433 | 0.1799827 | 0.9495332 |  | 12.7 | 0.07488198 | 49.53688 | 0.2209684 | 0.7378489 | 0.04380676 | 1
4783 | 0.822157 | 645.3456 | 0.287915 | 4408.36 | 0.02043614 | 268.7777 | 0.2577119 | 0.6522643 | 0.668756 | 0.008251557 | 1.372343 | 0.05804913 | 0.001001368 | 0.3810031 | 1.245116 |  | 12.7 | 0.7917682 | 63.79419 | 0.2767705 | 0.7910231 | 0.003541664 | 1
4784 | 0.6733152 | 605.2478 | 0.9358283 | 5500 | 0.3096418 | 280.9446 | 0.4468734 | 0.2284881 | 0.4848111 | 0.03087478 | 8.350675 | 0.2488671 | 0.01976076 | 0.6431577 | 1.674539 |  | 12.7 | 0.9248288 | 68.43725 | 0.3321481 | 0.8420339 | 0.3053948 | 1
4785 | 0.3759471 | 540.5859 | 0.4187752 | 4656.481 | 0.3374233 | 281.5527 | 0.5240589 | 0.7490104 | 0.7105139 | 0.006115645 | 1.732555 | 0.2357569 | 0.01887962 | 0.02555827 | 0.6006693 |  | 12.7 | 0.1682337 | 52.27502 | 0.215831 | 0.7327964 | 0.03837164 | 1
4786 | 0.5456137 | 576.9826 | 0.4606047 | 4730.763 | 0.3523592 | 281.8714 | 0.5286329 | 0.971232 | 0.8606217 | 0.00208349 | 0.6354894 | 0.08774766 | 0.005550125 | 0.2806115 | 1.100935 |  | 12.7 | 0.3289175 | 55.40699 | 0.7130549 | 1.247273 | 0.005716359 | 1
4787 | 0.3385116 | 532.1033 | 0.4048833 | 4631.491 | 0.8268132 | 292.2513 | 0.9603159 | 0.04077735 | 0.3262694 | 0.09627862 | 49.19715 | 0.9259415 | 0.06437051 | 0.9810729 | 3.567438 |  | 12.7 | 0.1474664 | 51.77158 | 0.6142005 | 1.120392 | 2.494313 | 0
4788 | 0.5896461 | 586.4506 | 0.2183496 | 4255.555 | 0.5397547 | 285.6346 | 0.6876181 | 0.6579923 | 0.6711319 | 0.008112116 | 3.271244 | 0.1969261 | 0.0160943 | 0.5168263 | 1.450455 |  | 12.7 | 0.4248526 | 57.00602 | 0.5053287 | 1.004484 | 0.1354944 | 1
4789 | 0.6802324 | 606.8755 | 0.1074621 | 3931.903 | 0.8035992 | 291.5667 | 0.9361626 | 0.5014141 | 0.6077329 | 0.01278349 | 7.262735 | 0.1536653 | 0.01256238 | 0.718278 | 1.838238 |  | 12.7 | 0.08506175 | 49.91966 | 0.04356215 | 0.5089393 | 0.612804 | 0
4790 | 0.9779432 | 737.3993 | 0.1975315 | 4204.67 | 0.04846459 | 271.803 | 0.32656 | 0.6289137 | 0.6591509 | 0.008840158 | 2.128755 | 0.5122235 | 0.03464354 | 0.1612045 | 0.9189144 |  | 12.7 | 0.8894744 | 66.80815 | 0.7776475 | 1.350661 | 0.04236629 | 1
4791 | 0.9438185 | 701.4574 | 0.8047202 | 5401.022 | 0.5442636 | 285.7239 | 0.625365 | 0.4040576 | 0.5676384 | 0.01704358 | 7.476456 | 0.9715162 | 0.07397475 | 0.2129098 | 1.000891 |  | 12.7 | 0.255333 | 54.08617 | 0.5121942 | 1.011326 | 0.3376815 | 1
4792 | 0.4177087 | 549.7444 | 0.7724566 | 5322.873 | 0.2845583 | 280.3749 | 0.4412956 | 0.01742236 | 0.273657 | 0.1404236 | 34.06675 | 0.9351138 | 0.06581499 | 0.009723801 | 0.5062975 |  | 12.7 | 0.3027475 | 54.95097 | 0.160131 | 0.6752035 | 0.3339564 | 1
4793 | 0.9874918 | 756.6771 | 0.1503725 | 4075.614 | 0.3059685 | 280.8625 | 0.5481986 | 0.7982441 | 0.7338702 | 0.005172223 | 2.145486 | 0.2426715 | 0.01934757 | 0.3214238 | 1.159579 |  | 12.7 | 0.4137445 | 56.82436 | 0.6369993 | 1.147293 | 0.0571612 | 1
4794 | 0.5859826 | 585.6553 | 0.3605515 | 4550.11 | 0.5291006 | 285.4239 | 0.662189 | 0.002297297 | 0.1842491 | 0.2666763 | 103.421 | 0.1069076 | 0.007893997 | 0.4088652 | 1.285634 |  | 12.7 | 0.1225493 | 51.10757 | 0.9882438 | 2.440985 | 1.016578 | 1
4795 | 0.2109753 | 499.443 | 0.009048417 | 3500 | 0.8253441 | 292.2064 | 0.9680771 | 0.8342005 | 0.7524849 | 0.004525683 | 2.188165 | 0.3536045 | 0.02611225 | 0.1723732 | 0.9372636 |  | 12.7 | 0.5054431 | 58.3211 | 0.0970607 | 0.59879 | 0.05271797 | 1
4796 | 0.8279196 | 647.235 | 0.9127723 | 5500 | 0.7322119 | 289.7194 | 0.808516 | 0.4752808 | 0.5971452 | 0.01379223 | 7.217474 | 0.1563102 | 0.01279548 | 0.5728845 | 1.54418 |  | 12.7 | 0.5898661 | 59.73634 | 0.05903896 | 0.5394997 | 0.3431311 | 1
4797 | 0.1580236 | 482.5791 | 0.1241596 | 3991.891 | 0.9703527 | 299.674 | 1.354486 | 0.1299803 | 0.4221052 | 0.04841277 | 31.64485 | 0.4493316 | 0.03132564 | 0.4911659 | 1.409753 |  | 12.7 | 0.8165699 | 64.44061 | 0.1752868 | 0.6914904 | 0.7418343 | 0
4798 | 0.3468907 | 534.0299 | 0.6684406 | 5104.928 | 0.08187582 | 273.9044 | 0.2968106 | 0.7633665 | 0.7171241 | 0.005832415 | 0.9244711 | 0.2675894 | 0.02097748 | 0.3611566 | 1.216518 |  | 12.7 | 0.5040036 | 58.29748 | 0.1345676 | 0.6462509 | 0.02193199 | 1
4799 | 0.7645697 | 628.2312 | 0.4885462 | 4779.9 | 0.3309572 | 281.413 | 0.5108387 | 0.6947612 | 0.6866199 | 0.007259093 | 2.329623 | 0.8087661 | 0.05234052 | 0.9261852 | 2.701489 |  | 12.7 | 0.2076268 | 53.14186 | 0.1083821 | 0.6139263 | 0.2139061 | 1
4800 | 0.9006159 | 675.8883 | 0.4250476 | 4667.702 | 0.2207209 | 278.7997 | 0.4442304 | 0.5419399 | 0.6240353 | 0.01137262 | 3.41463 | 0.08001967 | 0.004496275 | 0.2477386 | 1.053012 |  | 12.7 | 0.5964976 | 59.85108 | 0.8484575 | 1.499782 | 0.07913679 | 1
4801 | 0.06629061 | 440.2119 | 0.9003284 | 5500 | 0.8304342 | 292.3632 | 0.9599408 | 0.7440685 | 0.7082704 | 0.006214864 | 2.626261 | 0.2659417 | 0.0208722 | 0.6664783 | 1.722094 |  | 12.7 | 0.280294 | 54.54863 | 0.6566913 | 1.171524 | 0.1363043 | 1
4802 | 0.9071666 | 679.1364 | 0.6818253 | 5130.966 | 0.798985 | 291.4367 | 0.910341 | 0.4620663 | 0.5917542 | 0.01433607 | 8.86321 | 0.515554 | 0.03481895 | 0.1047694 | 0.8171433 |  | 12.7 | 0.5544246 | 59.13343 | 0.5902536 | 1.093294 | 0.2461155 | 1
4803 | 0.6169864 | 592.4451 | 0.6930378 | 5153.136 | 0.8518014 | 293.0573 | 1.003447 | 0.01498628 | 0.2654687 | 0.148919 | 88.53047 | 0.01884348 | -0.009643109 | 0.3767559 | 1.238981 |  | 12.7 | 0.5652361 | 59.31569 | 0.5694863 | 1.070626 | 0.8969768 | 1
4804 | 0.7659616 | 628.6142 | 0.2800934 | 4392.205 | 0.3943718 | 282.744 | 0.5805659 | 0.5691851 | 0.6349767 | 0.01051412 | 3.83715 | 0.7587778 | 0.04874991 | 0.4591882 | 1.36053 |  | 12.7 | 0.2348068 | 53.69105 | 0.4813909 | 0.9809885 | 0.2310308 | 1
4805 | 0.6328069 | 595.9706 | 0.1411007 | 4047.229 | 0.9486569 | 297.6773 | 1.242392 | 0.742425 | 0.7075277 | 0.006248062 | 4.626247 | 0.7244576 | 0.04651884 | 0.4000388 | 1.272741 |  | 12.7 | 0.3701465 | 56.10458 | 0.2324176 | 0.7489944 | 0.2348627 | 1
4806 | 0.293903 | 521.4995 | 0.2615373 | 4352.971 | 0.8996446 | 294.9071 | 1.100841 | 0.5549102 | 0.6292424 | 0.01095564 | 6.289501 | 0.2513135 | 0.0199224 | 0.5929894 | 1.57978 |  | 12.7 | 0.7888371 | 63.72133 | 0.9522631 | 1.928344 | 0.2543293 | 1
4807 | 0.7441251 | 622.7418 | 0.8465635 | 5500 | 0.2356019 | 279.1867 | 0.3950481 | 0.9276058 | 0.8136801 | 0.002917661 | 0.7177824 | 0.3832822 | 0.02776569 | 0.8095452 | 2.097743 |  | 12.7 | 0.6925472 | 61.61559 | 0.6875155 | 1.211635 | 0.02785788 | 1
4808 | 0.4769074 | 562.406 | 0.4218569 | 4661.998 | 0.5262648 | 285.3678 | 0.6534129 | 0.07201506 | 0.3689761 | 0.07087286 | 26.04459 | 0.214867 | 0.01741741 | 0.4489231 | 1.345027 |  | 12.7 | 0.029005 | 47.06852 | 0.2216351 | 0.7385021 | 0.8590339 | 0
4809 | 0.8135905 | 642.6068 | 0.4461392 | 4705.205 | 0.5767316 | 286.3712 | 0.6895477 | 0.01821509 | 0.2761347 | 0.1379498 | 61.12668 | 0.8091439 | 0.05236967 | 0.1560627 | 0.9103147 |  | 12.7 | 0.09039738 | 50.10774 | 0.1304912 | 0.6414229 | 0.6830623 | 0
4810 | 0.367207 | 538.6326 | 0.6460739 | 5062.32 | 0.7006332 | 288.9861 | 0.7866456 | 0.5719104 | 0.6360724 | 0.01043181 | 4.420093 | 0.4348042 | 0.03055273 | 0.3460356 | 1.194822 |  | 12.7 | 0.1325585 | 51.38351 | 0.3557348 | 0.8635919 | 0.2555362 | 1
4811 | 0.9075242 | 679.3184 | 0.04002041 | 3574.685 | 0.4143547 | 283.1494 | 0.6541363 | 0.7029434 | 0.6901327 | 0.007078454 | 3.14543 | 0.5642288 | 0.03739569 | 0.1923642 | 0.9691468 |  | 12.7 | 0.1551184 | 51.96163 | 0.4629213 | 0.9631967 | 0.1468758 | 1
4812 | 0.02363184 | 399.6579 | 0.2924554 | 4417.642 | 0.523443 | 285.3121 | 0.6661345 | 0.6107759 | 0.6517629 | 0.009321309 | 2.481574 | 0.7526837 | 0.04834214 | 0.05104481 | 0.6907037 |  | 12.7 | 0.1328944 | 51.39254 | 0.213609 | 0.7306006 | 0.1012877 | 1
4813 | 0.5563458 | 579.2746 | 0.5392663 | 4869.01 | 0.4213415 | 283.2901 | 0.5657612 | 0.2937231 | 0.5181521 | 0.02430705 | 7.966176 | 0.2425788 | 0.01934134 | 0.4381073 | 1.328829 |  | 12.7 | 0.1438248 | 51.67907 | 0.09863774 | 0.6009498 | 0.4498946 | 1
4814 | 0.4013789 | 546.1936 | 0.3608752 | 4550.716 | 0.6519567 | 287.9202 | 0.7603141 | 0.887793 | 0.7842924 | 0.003602387 | 1.495994 | 0.9799082 | 0.07708898 | 0.9040255 | 2.535739 |  | 12.7 | 0.3213742 | 55.27679 | 0.1204979 | 0.6292893 | 0.11111 | 1
4815 | 0.5087215 | 569.1475 | 0.2305464 | 4284.066 | 0.5094295 | 285.0358 | 0.6646219 | 0.6785293 | 0.6797273 | 0.007627036 | 2.885062 | 0.3753826 | 0.02732976 | 0.9993867 | 5.949765 |  | 12.7 | 0.8674771 | 65.99411 | 0.6857975 | 1.209322 | 0.1843412 | 1
4816 | 0.04308653 | 422.3031 | 0.7296213 | 5228.168 | 0.3811571 | 282.4728 | 0.5142762 | 0.4928979 | 0.6042917 | 0.01310298 | 2.845711 | 0.6708869 | 0.04328964 | 0.5769054 | 1.551205 |  | 12.7 | 0.2114048 | 53.22024 | 0.8626651 | 1.537225 | 0.178122 | 1
4817 | 0.8836585 | 668.1487 | 0.1290951 | 4008.525 | 0.1431618 | 276.4695 | 0.4413114 | 0.5986356 | 0.646845 | 0.009656022 | 2.84719 | 0.9048685 | 0.06150584 | 0.4825371 | 1.39632 |  | 12.7 | 0.5785907 | 59.54276 | 0.1763968 | 0.6926621 | 0.127775 | 1
4818 | 0.1347724 | 474.0026 | 0.6481121 | 5066.16 | 0.1901064 | 277.9528 | 0.392177 | 0.8050652 | 0.7372811 | 0.005047202 | 0.9382391 | 0.516436 | 0.03486542 | 0.4393364 | 1.330663 |  | 12.7 | 0.6092574 | 60.07386 | 0.01568163 | 0.4275877 | 0.03556972 | 1
4819 | 0.06299153 | 438.0035 | 0.09296942 | 3874.118 | 0.03867086 | 270.9667 | 0.3412468 | 0.4347913 | 0.5805202 | 0.0155392 | 2.322602 | 0.9662214 | 0.07238692 | 0.9717467 | 3.309964 |  | 12.7 | 0.5461622 | 58.99499 | 0.9800826 | 2.247386 | 0.1750661 | 1
4820 | 0.15589 | 481.8287 | 0.5473653 | 4883.305 | 0.2641323 | 279.893 | 0.4581905 | 0.8002577 | 0.7348719 | 0.00513519 | 1.133693 | 0.3337514 | 0.02497886 | 0.3431114 | 1.190632 |  | 12.7 | 0.3466869 | 55.71029 | 0.7702393 | 1.337602 | 0.02997436 | 1
4821 | 0.6585749 | 601.8247 | 0.7415329 | 5253.655 | 0.7755202 | 290.8012 | 0.8732129 | 0.4701291 | 0.5950469 | 0.0140014 | 7.358033 | 0.9820794 | 0.07807323 | 0.08598797 | 0.7779684 |  | 12.7 | 0.3966155 | 56.54311 | 0.8274332 | 1.449903 | 0.2552049 | 1
4822 | 0.3280762 | 529.6779 | 0.7780495 | 5335.936 | 0.146544 | 276.5862 | 0.3393445 | 0.3405621 | 0.539941 | 0.02078981 | 3.736829 | 0.3530667 | 0.02608187 | 0.4569035 | 1.357068 |  | 12.7 | 0.7066297 | 61.89627 | 0.273039 | 0.7875417 | 0.1218205 | 1
4823 | 0.8864347 | 669.3577 | 0.08752644 | 3850.698 | 0.0007723864 | 259.9642 | 0.1882272 | 0.5991593 | 0.6470568 | 0.009641364 | 1.214729 | 0.3884907 | 0.02805164 | 0.6468484 | 1.681899 |  | 12.7 | 0.3731207 | 56.15415 | 0.9126507 | 1.706486 | 0.03682556 | 1
4824 | 0.2460791 | 509.2586 | 0.4537378 | 4718.644 | 0.0852303 | 274.0761 | 0.3289137 | 0.6815745 | 0.6810132 | 0.007557003 | 1.265814 | 0.6932561 | 0.04460712 | 0.8564843 | 2.280119 |  | 12.7 | 0.1299143 | 51.31191 | 0.9552383 | 1.951841 | 0.07866652 | 1
4825 | 0.187363 | 492.2931 | 0.3493776 | 4529.099 | 0.8709054 | 293.7372 | 1.039555 | 0.6032499 | 0.648712 | 0.00952756 | 4.875877 | 0.3563701 | 0.02626826 | 0.3292448 | 1.170776 |  | 12.7 | 0.8247418 | 64.66687 | 0.08712501 | 0.5847445 | 0.1362417 | 1
4826 | 0.1094843 | 463.4262 | 0.06949527 | 3764.308 | 0.3300689 | 281.3938 | 0.5886639 | 0.6551259 | 0.6699419 | 0.008181662 | 2.231976 | 0.4573066 | 0.03174835 | 0.7067642 | 1.810973 |  | 12.7 | 0.2972401 | 54.85333 | 0.2591381 | 0.7744962 | 0.1136429 | 1
4827 | 0.2579806 | 512.4102 | 0.6246146 | 5022.336 | 0.477476 | 284.406 | 0.5957355 | 0.2070615 | 0.4727814 | 0.03365748 | 10.27431 | 0.711271 | 0.04569913 | 0.5503785 | 1.505656 |  | 12.7 | 0.5167879 | 58.50768 | 0.5374719 | 1.036969 | 0.501562 | 1
4828 | 0.6002926 | 588.7718 | 0.3369076 | 4505.358 | 0.1264302 | 275.8626 | 0.3847197 | 0.2744947 | 0.5087498 | 0.02600306 | 5.890009 | 0.1236247 | 0.009701821 | 0.619324 | 1.628362 |  | 12.7 | 0.3622361 | 55.97231 | 0.3147916 | 0.8261397 | 0.3453965 | 1
4829 | 0.4546615 | 557.6761 | 0.4951611 | 4791.509 | 0.4237467 | 283.3384 | 0.5725622 | 0.1002407 | 0.397434 | 0.05778581 | 18.45126 | 0.334837 | 0.02504149 | 0.9517513 | 2.969914 |  | 12.7 | 0.4124846 | 56.80372 | 0.1021894 | 0.6057508 | 1.402735 | 0
4830 | 0.235497 | 506.3871 | 0.6265735 | 5025.954 | 0.9125091 | 295.5111 | 1.156917 | 0.4901357 | 0.6031738 | 0.01320848 | 7.738159 | 0.1627899 | 0.01335582 | 0.1567895 | 0.9115365 |  | 12.7 | 0.8169706 | 64.45154 | 0.1104241 | 0.6165714 | 0.1825222 | 1
4831 | 0.009335212 | 368.552 | 0.5507472 | 4889.285 | 0.9608459 | 298.6882 | 1.374084 | 0.1971984 | 0.4670094 | 0.03508036 | 17.76544 | 0.5627854 | 0.03731873 | 0.1012958 | 0.8101715 |  | 12.7 | 0.7248176 | 62.27021 | 0.1272319 | 0.6375139 | 0.3508119 | 1
4832 | 0.1861956 | 491.9257 | 0.6105738 | 4996.57 | 0.7170183 | 289.3617 | 0.8070103 | 0.04683001 | 0.3360243 | 0.0897716 | 35.63835 | 0.9686835 | 0.07309755 | 0.4342818 | 1.32313 |  | 12.7 | 0.7631113 | 63.1087 | 0.10507 | 0.6095833 | 0.7611839 | 0
4833 | 0.862227 | 659.4371 | 0.9356048 | 5500 | 0.9271723 | 296.2867 | 1.231496 | 0.3647162 | 0.5506837 | 0.01924785 | 15.63106 | 0.06728938 | 0.002577963 | 0.007240613 | 0.4826195 |  | 12.7 | 0.9291115 | 68.67495 | 0.2912284 | 0.8044437 | 0.154641 | 1
4834 | 0.6944349 | 610.2649 | 0.3282237 | 4488.624 | 0.2304652 | 279.0547 | 0.4650694 | 0.8543861 | 0.7637604 | 0.004174037 | 1.184657 | 0.8440225 | 0.05523369 | 0.02908252 | 0.6157499 |  | 12.7 | 0.4015234 | 56.62386 | 0.4799779 | 0.9796176 | 0.05765683 | 1
4835 | 0.2221316 | 502.6563 | 0.856826 | 5500 | 0.1461412 | 276.5724 | 0.3279278 | 0.3545175 | 0.5461827 | 0.01987947 | 3.276832 | 0.5724054 | 0.03783253 | 0.280022 | 1.100083 |  | 12.7 | 0.09099319 | 50.12826 | 0.8446156 | 1.490214 | 0.1905116 | 1
4836 | 0.9879117 | 757.7893 | 0.813567 | 5423.782 | 0.3574422 | 281.9787 | 0.4850418 | 0.1126054 | 0.4082039 | 0.0534895 | 19.66057 | 0.6970622 | 0.04483536 | 0.4122812 | 1.29064 |  | 12.7 | 0.05944315 | 48.8789 | 0.3284643 | 0.8386643 | 0.747431 | 1
4837 | 0.4867272 | 564.4882 | 0.6692407 | 5106.472 | 0.4464695 | 283.7922 | 0.5680919 | 0.5833464 | 0.6406749 | 0.01009301 | 3.236638 | 0.4657381 | 0.03219426 | 0.3536974 | 1.205808 |  | 12.7 | 0.9264723 | 68.52711 | 0.6095839 | 1.115081 | 0.06531191 | 1
4838 | 0.8152979 | 643.1464 | 0.3728313 | 4572.945 | 0.4598693 | 284.058 | 0.6118242 | 0.3751012 | 0.5552189 | 0.01863173 | 7.331448 | 0.6038072 | 0.03952749 | 0.1894486 | 0.9645642 |  | 12.7 | 0.6451748 | 60.71764 | 0.1331287 | 0.6445543 | 0.2336455 | 1
4839 | 0.8769397 | 665.3051 | 0.6117992 | 4998.808 | 0.4607055 | 284.0746 | 0.5850613 | 0.9483632 | 0.8328662 | 0.002542505 | 0.9896554 | 0.3630046 | 0.02664078 | 0.6549572 | 1.698284 |  | 12.7 | 0.9057 | 67.49417 | 0.1914315 | 0.7082824 | 0.02680512 | 1
4840 | 0.9036525 | 677.3737 | 0.7758982 | 5330.889 | 0.7836925 | 291.0179 | 0.8834534 | 0.240261 | 0.4911598 | 0.0295002 | 17.65375 | 0.9187327 | 0.06332856 | 0.6073855 | 1.606044 |  | 12.7 | 0.8480024 | 65.35527 | 0.287913 | 0.8013749 | 0.6426728 | 1
4841 | 0.5427378 | 576.3697 | 0.8408134 | 5498.465 | 0.3194143 | 281.161 | 0.453757 | 0.4253952 | 0.5766101 | 0.01598123 | 4.1796 | 0.07545576 | 0.003837296 | 0.02436763 | 0.5952724 |  | 12.7 | 0.03506899 | 47.51774 | 0.4293601 | 0.9314729 | 0.1389751 | 1
4842 | 0.1755366 | 488.5029 | 0.6270582 | 5026.85 | 0.7303479 | 289.675 | 0.8212484 | 0.2041139 | 0.4710731 | 0.03407248 | 13.66927 | 0.5565105 | 0.03698468 | 0.8254941 | 2.154445 |  | 12.7 | 0.2729479 | 54.41435 | 0.8483915 | 1.499616 | 0.9368685 | 1
4843 | 0.1668407 | 485.6117 | 0.08134647 | 3822.75 | 0.1386595 | 276.3112 | 0.4547461 | 0.3391346 | 0.5392967 | 0.02088611 | 4.612281 | 0.158608 | 0.0129959 | 0.4129572 | 1.291631 |  | 12.7 | 0.8832235 | 66.56496 | 0.8826497 | 1.596514 | 0.1103568 | 1
4844 | 0.818352 | 644.1192 | 0.8223193 | 5446.968 | 0.991699 | 303.6779 | 1.922585 | 0.2258942 | 0.4833888 | 0.03119141 | 38.62663 | 0.7814134 | 0.05031649 | 0.6300263 | 1.648817 |  | 12.7 | 0.2583987 | 54.14396 | 0.7728129 | 1.342097 | 1.068989 | 1
4845 | 0.216826 | 501.1401 | 0.1178404 | 3969.904 | 0.6468087 | 287.811 | 0.7832683 | 0.6232671 | 0.656845 | 0.008987606 | 3.527879 | 0.6840055 | 0.04405751 | 0.7582445 | 1.940983 |  | 12.7 | 0.7475299 | 62.75817 | 0.3660205 | 0.8729981 | 0.1569118 | 1
4846 | 0.245 | 508.9689 | 0.3609339 | 4550.825 | 0.5073223 | 284.9943 | 0.6464225 | 0.7358495 | 0.7045727 | 0.006381923 | 2.09971 | 0.3295134 | 0.0247336 | 0.8429483 | 2.222349 |  | 12.7 | 0.6261225 | 60.37283 | 0.7920591 | 1.377184 | 0.06868483 | 1
4847 | 0.06287527 | 437.9241 | 0.9327121 | 5500 | 0.705916 | 289.1061 | 0.7766043 | 0.2720913 | 0.5075525 | 0.02622737 | 8.919762 | 0.2379098 | 0.01902611 | 0.9384087 | 2.815701 |  | 12.7 | 0.7727627 | 63.33321 | 0.3688972 | 0.875631 | 0.6639642 | 1
4848 | 0.6273293 | 594.7446 | 0.4478659 | 4708.261 | 0.3491442 | 281.8032 | 0.5280998 | 0.1219674 | 0.4158535 | 0.05063336 | 15.90315 | 0.6087524 | 0.03979745 | 0.3004566 | 1.129519 |  | 12.7 | 0.2059213 | 53.10624 | 0.06003214 | 0.5412873 | 0.5560069 | 0
4849 | 0.1701808 | 486.7334 | 0.7980885 | 5384.369 | 0.2139595 | 278.6189 | 0.3873126 | 0.4410991 | 0.5831328 | 0.01525068 | 2.875028 | 0.7172945 | 0.04607128 | 0.00169803 | 0.389539 |  | 12.7 | 0.001152499 | 41.35702 | 0.5639679 | 1.064719 | 0.1257757 | 1
4850 | 0.3009473 | 523.2182 | 0.5837931 | 4948.125 | 0.2948598 | 280.6116 | 0.4744672 | 0.2773028 | 0.5101423 | 0.0257446 | 6.391094 | 0.9179351 | 0.06321762 | 0.534352 | 1.478982 |  | 12.7 | 0.5590888 | 59.2119 | 0.648056 | 1.160776 | 0.3368491 | 1
4851 | 0.1137102 | 465.3059 | 0.5443354 | 4877.954 | 0.2115362 | 278.5533 | 0.4217113 | 0.2594494 | 0.5011657 | 0.02745695 | 5.387733 | 0.6492329 | 0.04204825 | 0.2192039 | 1.010449 |  | 12.7 | 0.6233158 | 60.3227 | 0.5892936 | 1.09223 | 0.1842543 | 1
4852 | 0.2051186 | 497.7162 | 0.2292346 | 4281.041 | 0.5780295 | 286.3973 | 0.7140164 | 0.9810625 | 0.8771069 | 0.001851113 | 0.6578441 | 0.6272458 | 0.04081592 | 0.9377279 | 2.808764 |  | 12.7 | 0.9986819 | 81.61939 | 0.7774013 | 1.350221 | 0.04081592 | 1
4853 | 0.9540116 | 709.6876 | 0.09724377 | 3891.808 | 0.5781027 | 286.3987 | 0.7362738 | 0.9448735 | 0.8293556 | 0.002607347 | 1.362403 | 0.6505697 | 0.04212404 | 0.5776347 | 1.552484 |  | 12.7 | 0.9346183 | 68.99872 | 0.1234566 | 0.6329284 | 0.04310306 | 1
4854 | 0.7554581 | 625.7543 | 0.2997054 | 4432.326 | 0.7644173 | 290.5138 | 0.8785699 | 0.2811449 | 0.5120365 | 0.02539716 | 13.96257 | 0.4298531 | 0.03028829 | 0.6413768 | 1.671008 |  | 12.7 | 0.01274218 | 45.31399 | 0.7715923 | 1.33996 | 0.9115538 | 1
4855 | 0.07543511 | 445.9188 | 0.8539062 | 5500 | 0.7614456 | 290.4381 | 0.8474061 | 0.4846683 | 0.6009584 | 0.01342007 | 5.071099 | 0.6864045 | 0.04419937 | 0.4193991 | 1.301102 |  | 12.7 | 0.6466417 | 60.74453 | 0.2714957 | 0.7860994 | 0.2093535 | 1
4856 | 0.4181847 | 549.8474 | 0.6820938 | 5131.493 | 0.1402724 | 276.3683 | 0.3485544 | 0.362369 | 0.5496521 | 0.01939082 | 3.716284 | 0.6751985 | 0.04354059 | 0.009254838 | 0.5021876 |  | 12.7 | 0.6861572 | 61.49053 | 0.706881 | 1.238434 | 0.07725644 | 1
4857 | 0.6659798 | 603.5369 | 0.006526336 | 3500 | 0.4552361 | 283.9662 | 0.683849 | 0.7474522 | 0.7098048 | 0.006146832 | 2.53697 | 0.5164412 | 0.0348657 | 0.1106449 | 0.8286948 |  | 12.7 | 0.03777481 | 47.69897 | 0.253424 | 0.7690944 | 0.130318 | 1
4858 | 0.3666444 | 538.5063 | 0.957958 | 5500 | 0.403292 | 282.9256 | 0.5125234 | 0.4221495 | 0.575254 | 0.01613746 | 4.453892 | 0.04910174 | -0.0007261516 | 0.03027514 | 0.6205869 |  | 12.7 | 0.3473595 | 55.72169 | 0.4898921 | 0.9892722 | 0.09213207 | 1
4859 | 0.2421172 | 508.1915 | 0.9634104 | 5500 | 0.1412065 | 276.4012 | 0.3239124 | 0.7523313 | 0.7120303 | 0.006049477 | 0.9958017 | 0.1158986 | 0.008889417 | 0.3241054 | 1.163418 |  | 12.7 | 0.1666358 | 52.2376 | 0.7252925 | 1.265259 | 0.01475985 | 1
4860 | 0.9202346 | 686.162 | 0.5153241 | 4826.895 | 0.7721298 | 290.7126 | 0.878428 | 0.9045214 | 0.7957936 | 0.003317103 | 1.999364 | 0.230711 | 0.01853335 | 0.8218299 | 2.141003 |  | 12.7 | 0.5001387 | 58.2341 | 0.2087287 | 0.7257537 | 0.06688789 | 1
4861 | 0.1451241 | 477.9347 | 0.2671026 | 4364.88 | 0.3679074 | 282.198 | 0.5653927 | 0.3690993 | 0.5526036 | 0.01898458 | 5.13003 | 0.7188984 | 0.04617101 | 0.7156487 | 1.83193 |  | 12.7 | 0.1001765 | 50.43377 | 0.7047938 | 1.235479 | 0.4725849 | 1
4862 | 0.1924174 | 493.8676 | 0.4537142 | 4718.602 | 0.4767254 | 284.3912 | 0.6141609 | 0.1349666 | 0.4258721 | 0.04712205 | 14.29279 | 0.006030634 | -0.01871728 | 0.887044 | 2.43258 |  | 12.7 | 0.5956682 | 59.83669 | 0.9956618 | 2.812817 | 0.9078184 | 1
4863 | 0.001693527 | 319.6951 | 0.8289841 | 5465.111 | 0.7179374 | 289.3831 | 0.79205 | 0.8725641 | 0.7745919 | 0.003861994 | 0.9779129 | 0.9955164 | 0.08887942 | 0.6451571 | 1.678519 |  | 12.7 | 0.8735912 | 66.20925 | 0.8363943 | 1.470446 | 0.08908632 | 1
4864 | 0.2282551 | 504.3808 | 0.02427369 | 3500 | 0.292105 | 280.5486 | 0.5885095 | 0.2328505 | 0.4871836 | 0.03035376 | 9.009996 | 0.876177 | 0.05827781 | 0.05807466 | 0.710434 |  | 12.7 | 0.8735022 | 66.20606 | 0.2739461 | 0.7883887 | 0.1936048 | 1
4865 | 0.8304202 | 648.0674 | 0.06200599 | 3723.295 | 0.2279933 | 278.9906 | 0.5282942 | 0.4470283 | 0.5855802 | 0.01498528 | 5.130512 | 0.1523528 | 0.01244572 | 0.43058 | 1.317631 |  | 12.7 | 0.4021362 | 56.63393 | 0.5639798 | 1.064732 | 0.2346018 | 1
4866 | 0.1849676 | 491.5377 | 0.2979539 | 4428.794 | 0.001495163 | 261.5158 | 0.1620654 | 0.5851362 | 0.6413961 | 0.01004093 | 0.7998731 | 0.03204824 | -0.004881671 | 0.887165 | 2.43326 |  | 12.7 | 0.9838317 | 74.04862 | 0.9386319 | 1.836453 | -0.004878668 | 1
4867 | 0.06707002 | 440.7212 | 0.149668 | 4073.499 | 0.2327606 | 279.1139 | 0.5007388 | 0.7123291 | 0.6941976 | 0.00687503 | 1.517224 | 0.4130142 | 0.02938424 | 0.0009648616 | 0.3610879 |  | 12.7 | 0.9648737 | 71.35575 | 0.1261304 | 0.6361825 | 0.02963611 | 1
4868 | 0.689387 | 609.0526 | 0.03598517 | 3540.486 | 0.05703708 | 272.4301 | 0.4015698 | 0.1906362 | 0.463077 | 0.03608404 | 8.82533 | 0.3024823 | 0.02313724 | 0.939894 | 2.831106 |  | 12.7 | 0.6158647 | 60.19035 | 0.1662213 | 0.6818162 | 0.7484796 | 0
4869 | 0.3434478 | 533.2405 | 0.3196413 | 4471.909 | 0.2275114 | 278.9781 | 0.4643482 | 0.3414953 | 0.5403615 | 0.02072719 | 5.132243 | 0.8036312 | 0.05194793 | 0.3558785 | 1.208938 |  | 12.7 | 0.8845177 | 66.61446 | 0.774805 | 1.345607 | 0.1588662 | 1
4870 | 0.9741013 | 731.6367 | 0.6683208 | 5104.697 | 0.8839259 | 294.2415 | 1.076277 | 0.3754773 | 0.5553822 | 0.01860991 | 14.65426 | 0.186477 | 0.01528998 | 0.5065088 | 1.433946 |  | 12.7 | 0.9081451 | 67.60556 | 0.2432892 | 0.7594478 | 0.4557715 | 1
4871 | 0.3774918 | 540.9297 | 0.9717848 | 5500 | 0.9892609 | 302.9238 | 1.849567 | 0.7645203 | 0.7176618 | 0.005809961 | 5.812783 | 0.2434822 | 0.01940196 | 0.4425449 | 1.335458 |  | 12.7 | 0.3918333 | 56.46427 | 0.4854666 | 0.984952 | 0.2816915 | 1
4872 | 0.3157089 | 526.7626 | 0.232564 | 4288.7 | 0.5936042 | 286.7115 | 0.7253921 | 0.1326607 | 0.4241413 | 0.04771078 | 18.23074 | 0.02464072 | -0.007289121 | 0.00688912 | 0.4788138 |  | 12.7 | 0.2807926 | 54.55769 | 0.4717152 | 0.9716345 | 0.2300188 | 1
4873 | 0.2711515 | 515.8113 | 0.3734735 | 4574.133 | 0.1019629 | 274.8643 | 0.35699 | 0.3604411 | 0.5488029 | 0.0195093 | 3.592432 | 0.4360343 | 0.03061834 | 0.9397414 | 2.829506 |  | 12.7 | 0.5983929 | 59.884 | 0.8123333 | 1.417373 | 0.249933 | 1
4874 | 0.1452571 | 477.984 | 0.4832634 | 4770.625 | 0.7251025 | 289.5508 | 0.8236953 | 0.3842829 | 0.559191 | 0.01810832 | 7.129486 | 0.4015249 | 0.02876256 | 0.02794281 | 0.6110079 |  | 12.7 | 0.9143382 | 67.89876 | 0.2102696 | 0.7272876 | 0.1124886 | 1
4875 | 0.4013312 | 546.1832 | 0.7581151 | 5290.177 | 0.320888 | 281.1934 | 0.4685591 | 0.4355134 | 0.5808198 | 0.01550584 | 3.968241 | 0.2774544 | 0.02160117 | 0.7011659 | 1.79804 |  | 12.7 | 0.07354613 | 49.484 | 0.3795765 | 0.8854167 | 0.362061 | 1
4876 | 0.3917799 | 544.0893 | 0.4427385 | 4699.179 | 0.7230589 | 289.5027 | 0.8238687 | 0.1306524 | 0.4226182 | 0.04823492 | 21.62169 | 0.02219968 | -0.008216317 | 0.6250357 | 1.639224 |  | 12.7 | 0.2303066 | 53.60234 | 0.7703807 | 1.337848 | 0.8714245 | 1
4877 | 0.4685179 | 560.6248 | 0.4509005 | 4713.629 | 0.4903894 | 284.6606 | 0.624193 | 0.1573857 | 0.4418096 | 0.04203123 | 14.70833 | 0.05619716 | 0.0006620245 | 0.7258166 | 1.856608 |  | 12.7 | 0.9802222 | 73.37114 | 0.2552835 | 0.770855 | 0.4893307 | 1
4878 | 0.1335643 | 473.5304 | 0.2967671 | 4426.395 | 0.7822293 | 290.9788 | 0.9003804 | 0.6799035 | 0.6803072 | 0.007595373 | 3.238344 | 0.5996232 | 0.03929981 | 0.3081443 | 1.140552 |  | 12.7 | 0.458073 | 57.54751 | 0.254655 | 0.7702603 | 0.1252316 | 1
4879 | 0.7714665 | 630.1414 | 0.06053654 | 3714.8 | 0.3525536 | 281.8755 | 0.6063064 | 0.6232273 | 0.6568287 | 0.008988653 | 3.434193 | 0.01040474 | -0.01453989 | 0.09772887 | 0.8028929 |  | 12.7 | 0.833356 | 64.91364 | 0.1827668 | 0.6993351 | 0.02333766 | 1
4880 | 0.7454881 | 623.1003 | 0.8855356 | 5500 | 0.2185999 | 278.7433 | 0.3828611 | 0.9359912 | 0.82098 | 0.002768805 | 0.6605285 | 0.1255291 | 0.009896559 | 0.4972299 | 1.419266 |  | 12.7 | 0.1846183 | 52.64764 | 0.4116766 | 0.915006 | 0.01061492 | 1
4881 | 0.5381837 | 575.4001 | 0.8015408 | 5392.996 | 0.4119948 | 283.1018 | 0.5254289 | 0.1472458 | 0.4347891 | 0.04420222 | 13.36374 | 0.6256014 | 0.04072474 | 0.205339 | 0.9892977 |  | 12.7 | 0.3797185 | 56.26382 | 0.8613441 | 1.533596 | 0.4196079 | 1
4882 | 0.7678703 | 629.1414 | 0.646165 | 5062.491 | 0.8676876 | 293.618 | 1.037038 | 0.0483503 | 0.3383308 | 0.0882985 | 57.6098 | 0.2693724 | 0.02109105 | 0.3814256 | 1.245727 |  | 12.7 | 0.6418543 | 60.65696 | 0.9038443 | 1.670869 | 0.8232739 | 1
4883 | 0.8070913 | 640.5807 | 0.4897152 | 4781.952 | 0.8492743 | 292.9719 | 0.9984381 | 0.7816264 | 0.7257573 | 0.00548217 | 3.506287 | 0.8710022 | 0.05775396 | 0.4151463 | 1.294846 |  | 12.7 | 0.02198839 | 46.44546 | 0.8807659 | 1.590536 | 0.3083294 | 1
4884 | 0.4168469 | 549.5578 | 0.6819566 | 5131.224 | 0.9817962 | 301.2958 | 1.619622 | 0.8370695 | 0.754046 | 0.004475287 | 3.983344 | 0.7347362 | 0.04717122 | 0.6768453 | 1.744089 |  | 12.7 | 0.4418229 | 57.28283 | 0.9564259 | 1.961656 | 0.2409827 | 1
4885 | 0.6351155 | 596.4891 | 0.6081102 | 4992.078 | 0.8757925 | 293.9221 | 1.054904 | 0.8704604 | 0.7733001 | 0.003897948 | 2.45274 | 0.5948912 | 0.03904305 | 0.7751351 | 1.988967 |  | 12.7 | 0.2981101 | 54.86879 | 0.2716272 | 0.7862224 | 0.150032 | 1
4886 | 0.2549734 | 511.6212 | 0.5644858 | 4913.647 | 0.1182612 | 275.5459 | 0.3456668 | 0.03195797 | 0.309971 | 0.1082197 | 19.13871 | 0.3056076 | 0.02332487 | 0.443158 | 1.336376 |  | 12.7 | 0.9799552 | 73.32557 | 0.5533902 | 1.053524 | 0.4528664 | 1
4887 | 0.0397634 | 419.1345 | 0.868837 | 5500 | 0.2073007 | 278.4376 | 0.3746564 | 0.5087172 | 0.6106783 | 0.01251622 | 1.96544 | 0.5454706 | 0.03639874 | 0.2039143 | 0.987103 |  | 12.7 | 0.503857 | 58.29507 | 0.6879128 | 1.212172 | 0.05680529 | 1
4888 | 0.9334108 | 694.1924 | 0.1773691 | 4152.193 | 0.3853996 | 282.5601 | 0.5923886 | 0.6890133 | 0.684168 | 0.007387897 | 3.038138 | 0.2337582 | 0.01874295 | 0.08261823 | 0.7705042 |  | 12.7 | 0.02568175 | 46.79028 | 0.1705363 | 0.6864449 | 0.1440427 | 1
4889 | 0.2403548 | 507.7138 | 0.05496262 | 3681.03 | 0.3224762 | 281.2282 | 0.5910364 | 0.3951309 | 0.5638423 | 0.01751409 | 5.255581 | 0.4721898 | 0.0325349 | 0.8287797 | 2.166724 |  | 12.7 | 0.9489757 | 69.96528 | 0.2377707 | 0.7541563 | 0.1976027 | 1
4890 | 0.1825104 | 490.7566 | 0.7677989 | 5312.132 | 0.4069578 | 282.9999 | 0.5269521 | 0.8287437 | 0.7495503 | 0.004621967 | 1.195265 | 0.4446906 | 0.03107917 | 0.04819614 | 0.6822623 |  | 12.7 | 0.5331088 | 58.77758 | 0.7985779 | 1.389713 | 0.03295508 | 1
4891 | 0.986287 | 753.6562 | 0.6668584 | 5101.878 | 0.253383 | 279.6319 | 0.4349926 | 0.9834282 | 0.8818798 | 0.001788806 | 0.5864328 | 0.6992982 | 0.04497005 | 0.3564056 | 1.209694 |  | 12.7 | 0.7075538 | 61.91495 | 0.4307624 | 0.9327852 | 0.04497647 | 1
4892 | 0.1646247 | 484.8595 | 0.5566341 | 4899.709 | 0.5048185 | 284.9449 | 0.6233 | 0.008008206 | 0.234404 | 0.1860931 | 56.23974 | 0.7927281 | 0.0511344 | 0.1953696 | 0.9738485 |  | 12.7 | 0.3319817 | 55.45962 | 0.2425282 | 0.7587199 | 0.6848702 | 1
4893 | 0.9701015 | 726.3532 | 0.4859092 | 4775.271 | 0.5823804 | 286.4848 | 0.690289 | 0.1869959 | 0.4608616 | 0.03666206 | 18.38212 | 0.8394238 | 0.05483394 | 0.9933565 | 4.25721 |  | 12.7 | 0.4296258 | 57.08395 | 0.8278663 | 1.450874 | 2.005436 | 0
4894 | 0.2810273 | 518.3075 | 0.1017393 | 3909.808 | 0.9591673 | 298.5351 | 1.280703 | 0.9995335 | 0.9565932 | 0.001046643 | 0.6947599 | 0.3539583 | 0.02613223 | 0.9461704 | 2.900735 |  | 12.7 | 0.7698994 | 63.26597 | 0.4820926 | 0.9816699 | 0.02618366 | 1
4895 | 0.7657375 | 628.5525 | 0.8898628 | 5500 | 0.2307986 | 279.0633 | 0.3916221 | 0.6561399 | 0.6703626 | 0.008157005 | 2.007888 | 0.131075 | 0.0104522 | 0.7726631 | 1.981747 |  | 12.7 | 0.2130012 | 53.25314 | 0.7205734 | 1.258248 | 0.09522586 | 1
4896 | 0.6158313 | 592.1895 | 0.4290166 | 4674.785 | 0.7314836 | 289.702 | 0.8339091 | 0.15703 | 0.4415681 | 0.04210411 | 20.79237 | 0.6784549 | 0.04373103 | 0.562377 | 1.52603 |  | 12.7 | 0.5655093 | 59.32031 | 0.3346143 | 0.844289 | 0.7399828 | 1
4897 | 0.5901814 | 586.567 | 0.06332749 | 3730.801 | 0.9465923 | 297.5256 | 1.21371 | 0.6745123 | 0.6780358 | 0.007720145 | 5.496141 | 0.2296996 | 0.01846343 | 0.07698892 | 0.7576768 |  | 12.7 | 0.2629015 | 54.22831 | 0.520666 | 1.019838 | 0.1739674 | 1
4898 | 0.7082978 | 613.6414 | 0.01213208 | 3500 | 0.5750579 | 286.3376 | 0.7573425 | 0.5750119 | 0.6373198 | 0.01033888 | 4.804856 | 0.9960608 | 0.08980198 | 0.3722636 | 1.232502 |  | 12.7 | 0.9988302 | 81.95073 | 0.5858251 | 1.088399 | 0.1189269 | 1
4899 | 0.9094065 | 680.2857 | 0.7489267 | 5269.781 | 0.07979535 | 273.7953 | 0.2832132 | 0.3267492 | 0.5336592 | 0.02174808 | 4.190114 | 0.8283081 | 0.05389751 | 0.9668763 | 3.208515 |  | 12.7 | 0.7828192 | 63.57381 | 0.7534404 | 1.309276 | 0.3026473 | 1
4900 | 0.2504168 | 510.4164 | 0.0485918 | 3638.936 | 0.4269624 | 283.4029 | 0.6566689 | 0.3545823 | 0.5462115 | 0.01987536 | 6.661716 | 0.3401292 | 0.02534568 | 0.6469968 | 1.682197 |  | 12.7 | 0.6409109 | 60.63976 | 0.6042917 | 1.109046 | 0.3385858 | 1
4901 | 0.007212576 | 360.5709 | 0.02842778 | 3500 | 0.0438789 | 271.4303 | 0.3870258 | 0.4123892 | 0.5711579 | 0.01661867 | 2.31914 | 0.5576932 | 0.03704759 | 0.1294292 | 0.8638886 |  | 12.7 | 0.06439153 | 49.10192 | 0.4463272 | 0.9474239 | 0.1122768 | 1
4902 | 0.9721259 | 728.9483 | 0.05721563 | 3694.99 | 0.9437235 | 297.3224 | 1.201217 | 0.3182032 | 0.5297161 | 0.02237203 | 19.5895 | 0.5596931 | 0.03715401 | 0.1852339 | 0.9579016 |  | 12.7 | 0.4272252 | 57.04476 | 0.6921993 | 1.217994 | 0.4778785 | 1
4903 | 0.8696088 | 662.324 | 0.7852666 | 5353.073 | 0.1725302 | 277.4285 | 0.3586342 | 0.1781548 | 0.4553741 | 0.03813404 | 9.058054 | 0.8708411 | 0.05773789 | 0.7340569 | 1.87719 |  | 12.7 | 0.5200116 | 58.56084 | 0.2080904 | 0.7251173 | 0.569487 | 1
4904 | 0.2189727 | 501.7561 | 0.6178481 | 5009.884 | 0.5313662 | 285.4686 | 0.6369249 | 0.345322 | 0.5420812 | 0.02047306 | 6.5428 | 0.9798911 | 0.07708159 | 0.5411186 | 1.490172 |  | 12.7 | 0.2198247 | 53.39243 | 0.7879532 | 1.369469 | 0.445373 | 1
4905 | 0.810557 | 641.6558 | 0.09894077 | 3898.673 | 0.6793559 | 288.512 | 0.8130306 | 0.6759494 | 0.6786403 | 0.007686738 | 4.010063 | 0.3096058 | 0.02356367 | 0.4884546 | 1.405519 |  | 12.7 | 0.5473925 | 59.01556 | 0.2259506 | 0.7427176 | 0.1644616 | 1
4906 | 0.2074309 | 498.4014 | 0.8949919 | 5500 | 0.7609506 | 290.4256 | 0.8467129 | 0.1063983 | 0.4029005 | 0.05556364 | 23.44802 | 0.9699706 | 0.0734876 | 0.3600066 | 1.214866 |  | 12.7 | 0.6965409 | 61.69446 | 0.8053994 | 1.403213 | 0.6148792 | 1
4907 | 0.4170218 | 549.5957 | 0.09378423 | 3877.536 | 0.6906041 | 288.7608 | 0.8234271 | 0.08958124 | 0.3874163 | 0.06209132 | 28.09955 | 0.1858906 | 0.01524402 | 0.1203711 | 0.8472196 |  | 12.7 | 0.6229997 | 60.31706 | 0.5804601 | 1.082515 | 0.4522891 | 1
4908 | 0.3046464 | 524.1135 | 0.1256515 | 3996.967 | 0.9472263 | 297.5717 | 1.233159 | 0.3852116 | 0.559591 | 0.01805645 | 11.67015 | 0.5212549 | 0.03511937 | 0.9055512 | 2.54587 |  | 12.7 | 0.1475472 | 51.77362 | 0.9762758 | 2.183456 | 1.086224 | 1
4909 | 0.1888278 | 492.7521 | 0.4905372059 | 4783.395 | 0.1366643 | 276.2399 | 0.3713879 | 0.3033044 | 0.5227285 | 0.02352204 | 4.304584 | 0.1536134 | 0.01255778 | 0.101435 | 0.8104531 |  | 12.7 | 0.8457702 | 65.28601 | 0.7805211 | 1.355828 | 0.07088298 | 1
4910 | 0.6687488 | 604.1809 | 0.9706019 | 5500 | 0.2542201 | 279.6524 | 0.4082239 | 0.7690959 | 0.7198041 | 0.005721359 | 1.411122 | 0.2124433 | 0.01724258 | 0.6078803 | 1.606959 |  | 12.7 | 0.9067422 | 67.54136 | 0.5454911 | 1.045266 | 0.01898609 | 1
4911 | 0.7705443 | 629.8841 | 0.1336912 | 4023.623 | 0.02147884 | 268.9404 | 0.2927258 | 0.1978096 | 0.4673717 | 0.03498928 | 6.451441 | 0.005705317 | -0.01912717 | 0.7665384 | 1.964157 |  | 12.7 | 0.6150827 | 60.17652 | 0.3641558 | 0.8712921 | 0.3502902 | 1
4912 | 0.9540424 | 709.7146 | 0.8440718 | 5500 | 0.7508363 | 290.1722 | 0.832825 | 0.1718916 | 0.4513885 | 0.03924007 | 23.19355 | 0.8149985 | 0.05282583 | 0.7740751 | 1.985862 |  | 12.7 | 0.2018825 | 53.02128 | 0.2071396 | 0.7241681 | 1.123414 | 0
4913 | 0.4456037 | 555.7424 | 0.1061835 | 3927.042 | 0.5994709 | 286.8305 | 0.7495493 | 0.36662 | 0.5515187 | 0.01913291 | 7.969934 | 0.3806286 | 0.02761956 | 0.4024692 | 1.276285 |  | 12.7 | 0.3763604 | 56.20805 | 0.02371008 | 0.4572182 | 0.3720301 | 1
4914 | 0.8115574 | 641.9684 | 0.2624578 | 4354.95 | 0.8493397 | 292.9741 | 0.9986889 | 0.03637755 | 0.3184991 | 0.1017976 | 65.26519 | 0.7287028 | 0.04678678 | 0.6524286 | 1.693143 |  | 12.7 | 0.8383794 | 65.06181 | 0.8557377 | 1.518542 | 1.111535 | 1
4915 | 0.2039287 | 497.3619 | 0.87337 | 5500 | 0.3024046 | 280.7825 | 0.4418494 | 0.185136 | 0.4597201 | 0.03696351 | 8.123067 | 0.2386049 | 0.01907325 | 0.468663 | 1.37496 |  | 12.7 | 0.9043381 | 67.43313 | 0.3163271 | 0.827548 | 0.2556592 | 1
4916 | 0.8728461 | 663.6256 | 0.3422526 | 4515.574 | 0.4632201 | 284.1243 | 0.6178958 | 0.4427668 | 0.583822 | 0.01517547 | 6.222724 | 0.07559648 | 0.00385806 | 0.3988877 | 1.271064 |  | 12.7 | 0.04490581 | 48.13322 | 0.2139132 | 0.7309016 | 0.4032653 | 1
4917 | 0.1856739 | 491.7611 | 0.2406635 | 4307.081 | 0.8360973 | 292.5414 | 0.9772171 | 0.240636 | 0.4913592 | 0.02945802 | 14.15627 | 0.1524605 | 0.01245531 | 0.9010355 | 2.516338 |  | 12.7 | 0.943078 | 69.54352 | 0.6586135 | 1.173944 | 0.7270308 | 1
4918 | 0.002748715 | 332.6991 | 0.173094 | 4140.594 | 0.874975 | 293.8908 | 1.043764 | 0.3447996 | 0.5418469 | 0.0205075 | 7.121423 | 0.2645549 | 0.02078332 | 0.915676 | 2.617495 |  | 12.7 | 0.4859797 | 58.00247 | 0.9190047 | 1.734402 | 0.6179925 | 1
4919 | 0.3535003 | 535.5375 | 0.3018303 | 4436.599 | 0.09077967 | 274.3493 | 0.3572296 | 0.2325933 | 0.4870444 | 0.03038409 | 5.812775 | 0.6490417 | 0.04203743 | 0.713689 | 1.82726 |  | 12.7 | 0.223676 | 53.4701 | 0.2131508 | 0.7301469 | 0.4558518 | 1
4920 | 0.9494927 | 705.8762 | 0.486987 | 4777.163 | 0.9268103 | 296.2662 | 1.196914 | 0.5043785 | 0.608929 | 0.01267427 | 10.70815 | 0.5146369 | 0.03477065 | 0.4403066 | 1.332112 |  | 12.7 | 0.7561879 | 62.95122 | 0.7701394 | 1.337429 | 0.394835 | 1
4921 | 0.3701841 | 539.2996 | 0.735374 | 5240.404 | 0.9104168 | 295.4085 | 1.156992 | 0.04629564 | 0.3352009 | 0.09030345 | 56.34624 | 0.5478318 | 0.03652389 | 0.6902726 | 1.773444 |  | 12.7 | 0.8554615 | 65.5923 | 0.5702141 | 1.071409 | 1.110478 | 0
4922 | 0.03845568 | 417.8283 | 0.1941586 | 4196.129 | 0.3859069 | 282.5706 | 0.5894386 | 0.7599093 | 0.715519 | 0.005899961 | 1.453067 | 0.7903339 | 0.05095919 | 0.7496112 | 1.917596 |  | 12.7 | 0.618914 | 60.24438 | 0.5471819 | 1.047027 | 0.06082969 | 1
4923 | 0.407097 | 547.4409 | 0.4428791 | 4699.428 | 0.7297707 | 289.6613 | 0.8312113 | 0.6959212 | 0.6871162 | 0.007233292 | 3.29143 | 0.0868582 | 0.005432465 | 0.03561527 | 0.6408886 |  | 12.7 | 0.6866791 | 61.50069 | 0.9583568 | 1.978195 | 0.04175927 | 1
4924 | 0.9892605 | 761.6042 | 0.8139042 | 5424.663 | 0.9493474 | 297.7291 | 1.341886 | 0.4904268 | 0.6032917 | 0.01319732 | 13.48747 | 0.302325 | 0.02312777 | 0.9320329 | 2.753555 |  | 12.7 | 0.6820264 | 61.4104 | 0.8902864 | 1.621715 | 0.97417 | 1
4925 | 0.2304762 | 504.9999 | 0.300777 | 4434.483 | 0.8428906 | 292.7604 | 0.9876886 | 0.7098236 | 0.6931086 | 0.006928948 | 3.456039 | 0.3163761 | 0.02396501 | 0.162977 | 0.9218556 |  | 12.7 | 0.7295696 | 62.37025 | 0.8073383 | 1.407127 | 0.07681197 | 1
4926 | 0.8861174 | 669.2185 | 0.6683511 | 5104.755 | 0.3220135 | 281.2181 | 0.4819437 | 0.5481541 | 0.62653 | 0.0111709 | 3.602903 | 0.5956025 | 0.0390816 | 0.00946318 | 0.5040313 |  | 12.7 | 0.04809297 | 48.31058 | 0.824757 | 1.443956 | 0.1249314 | 1
4927 | 0.4228016 | 550.8452 | 0.6271356 | 5026.993 | 0.9495546 | 297.7447 | 1.314434 | 0.1235126 | 0.4170791 | 0.05019013 | 36.34013 | 0.3379436 | 0.02522028 | 0.2520852 | 1.059404 |  | 12.7 | 0.4659571 | 57.67592 | 0.467654 | 0.9677305 | 0.6434606 | 1
4928 | 0.1109475 | 464.0829 | 0.07577027 | 3796.122 | 0.8920349 | 294.5761 | 1.071781 | 0.9549031 | 0.8398539 | 0.002418199 | 1.202801 | 0.2973162 | 0.02282516 | 0.0521489 | 0.6939015 |  | 12.7 | 0.500128 | 58.23392 | 0.701534 | 1.230898 | 0.02505792 | 1
4929 | 0.5606753 | 580.2016 | 0.1664513 | 4122.201 | 0.3049172 | 280.839 | 0.5437744 | 0.01772635 | 0.2746169 | 0.13946 | 43.99945 | 0.3513907 | 0.02598706 | 0.905 | 2.542192 |  | 12.7 | 0.7232703 | 62.23786 | 0.5341104 | 1.033515 | 1.52928 | 0
4930 | 0.7965738 | 637.3881 | 0.3523478 | 4534.707 | 0.5367512 | 285.5751 | 0.6687171 | 0.1109156 | 0.4067795 | 0.05403884 | 23.0331 | 0.9542328 | 0.06943453 | 0.9228857 | 2.6739 |  | 12.7 | 0.9350153 | 69.02293 | 0.7756156 | 1.347043 | 1.128488 | 1
4931 | 0.1907042 | 493.3368 | 0.170456 | 4133.345 | 0.9809582 | 301.1513 | 1.464969 | 0.5594115 | 0.6310499 | 0.01081451 | 7.815896 | 0.1351987 | 0.01085489 | 0.7708027 | 1.97636 |  | 12.7 | 0.94706 | 69.82395 | 0.1599306 | 0.6749843 | 0.3027488 | 1
4932 | 0.2954296 | 521.8735 | 0.1757611 | 4147.851 | 0.932361 | 296.5898 | 1.186897 | 0.006066589 | 0.2220209 | 0.2033804 | 125.9759 | 0.6601524 | 0.04267046 | 0.6751091 | 1.740366 |  | 12.7 | 0.7475033 | 62.75758 | 0.2317619 | 0.7483601 | 1.320162 | 0
4933 | 0.5698316 | 582.1674 | 0.07777561 | 3805.864 | 0.3927822 | 282.7115 | 0.6233109 | 0.519139 | 0.6148743 | 0.01214509 | 4.407106 | 0.5849729 | 0.03850727 | 0.5947265 | 1.582913 |  | 12.7 | 0.4706408 | 57.75224 | 0.4541321 | 0.9548194 | 0.2379581 | 1
4934 | 0.1505219 | 479.9103 | 0.9713348 | 5500 | 0.8893744 | 294.4644 | 1.097849 | 0.4752188 | 0.59712 | 0.01379473 | 7.268016 | 0.4312795 | 0.03036453 | 0.3698103 | 1.228967 |  | 12.7 | 0.09365041 | 50.21872 | 0.491391 | 0.9907394 | 0.4200088 | 1
4935 | 0.6373627 | 596.9948 | 0.8423218 | 5500 | 0.04908508 | 271.8512 | 0.232161 | 0.6878428 | 0.6836703 | 0.007414324 | 1.027617 | 0.8548999 | 0.05621133 | 0.8062187 | 2.086474 |  | 12.7 | 0.4792908 | 57.89328 | 0.1970856 | 0.7140472 | 0.05949887 | 1
4936 | 0.3237043 | 528.6526 | 0.4537683 | 4718.698 | 0.6161783 | 287.1723 | 0.7212135 | 0.6519809 | 0.6686387 | 0.008258506 | 3.148732 | 0.5481123 | 0.03653876 | 0.5062699 | 1.433566 |  | 12.7 | 0.1215879 | 51.08033 | 0.5879554 | 1.09075 | 0.2127893 | 1
4937 | 0.7275702 | 618.4631 | 0.6717982 | 5111.419 | 0.1240466 | 275.7718 | 0.3362683 | 0.8745218 | 0.7758038 | 0.003828563 | 0.7962244 | 0.2072181 | 0.01686165 | 0.6374926 | 1.663355 |  | 12.7 | 0.8167034 | 64.44425 | 0.4143346 | 0.9174722 | 0.01692955 | 1
4938 | 0.5454457 | 576.9468 | 0.2327573 | 4289.142 | 0.8243642 | 292.1765 | 0.9595806 | 0.5922556 | 0.6442676 | 0.009836216 | 5.445594 | 0.01009848 | -0.01477604 | 0.233382 | 1.031739 |  | 12.7 | 0.1016289 | 50.48034 | 0.9736211 | 2.144731 | 0.2492528 | 1
4939 | 0.2107134 | 499.3664 | 0.3157225 | 4464.214 | 0.6558594 | 288.0033 | 0.7677141 | 0.4088273 | 0.5696559 | 0.0167987 | 6.440127 | 0.8114266 | 0.05254648 | 0.3406817 | 1.187151 |  | 12.7 | 0.2362828 | 53.71998 | 0.4518894 | 0.9526904 | 0.3396614 | 1
4940 | 0.853956 | 656.3252 | 0.5421961 | 4874.177 | 0.7772966 | 290.8479 | 0.8841836 | 0.0763621 | 0.3738036 | 0.06846051 | 39.72845 | 0.6179125 | 0.04030006 | 0.9051087 | 2.542915 |  | 12.7 | 0.2353195 | 53.70111 | 0.01433114 | 0.4216156 | 1.655832 | 0
4941 | 0.246239 | 509.3015 | 0.2963647 | 4425.581 | 0.07133262 | 273.3277 | 0.3371896 | 0.03909157 | 0.3233676 | 0.09830376 | 16.88182 | 0.1128631 | 0.008559731 | 0.281992 | 1.10293 |  | 12.7 | 0.7372881 | 62.535 | 0.8094385 | 1.411406 | 0.4365526 | 1
4942 | 0.2915766 | 520.9277 | 0.08716236 | 3849.093 | 0.5302456 | 285.4465 | 0.706361 | 0.5258018 | 0.6175533 | 0.01191391 | 4.38388 | 0.9135907 | 0.06262726 | 0.956517 | 3.035734 |  | 12.7 | 0.1855768 | 52.66886 | 0.7023766 | 1.232078 | 0.5890816 | 1
4943 | 0.2002373 | 496.2546 | 0.6565307 | 5082.109 | 0.2089052 | 278.4816 | 0.4048376 | 0.02113085 | 0.2846045 | 0.1298177 | 26.0807 | 0.7262138 | 0.04662944 | 0.8776295 | 2.381742 |  | 12.7 | 0.2736256 | 54.42679 | 0.5921779 | 1.095432 | 1.362308 | 0
4944 | 0.5440762 | 576.6549 | 0.3643102 | 4557.127 | 0.4949541 | 284.7506 | 0.6372516 | 0.2531571 | 0.4979281 | 0.0281021 | 10.3268 | 0.5456307 | 0.03640722 | 0.3658691 | 1.223294 |  | 12.7 | 0.9342546 | 68.97665 | 0.516285 | 1.015426 | 0.2923 | 1
4945 | 0.3276186 | 529.5709 | 0.3969494 | 4617.124 | 0.8205657 | 292.0617 | 0.9506361 | 0.7523565 | 0.7120418 | 0.006048977 | 3.045231 | 0.4563066 | 0.0316954 | 0.7905779 | 2.03576 |  | 12.7 | 0.7748864 | 63.38343 | 0.2068194 | 0.7238482 | 0.111864 | 1
4946 | 0.9183453 | 685.0953 | 0.7420176 | 5254.705 | 0.3694711 | 282.2306 | 0.5044267 | 0.04206504 | 0.328428 | 0.09479923 | 32.76075 | 0.06128931 | 0.001575158 | 0.4324943 | 1.320473 |  | 12.7 | 0.4725938 | 57.78407 | 0.7480052 | 1.300461 | 0.7633025 | 1
4947 | 0.7876823 | 634.7652 | 0.5040121 | 4807.04 | 0.7616804 | 290.4441 | 0.8655636 | 0.2170343 | 0.4784621 | 0.03231347 | 17.75398 | 0.4327546 | 0.03044333 | 0.9472143 | 2.913106 |  | 12.7 | 0.327168 | 55.37687 | 0.5751938 | 1.076785 | 1.396458 | 0
4948 | 0.812196 | 642.1685 | 0.4732144 | 4752.966 | 0.6653317 | 288.2067 | 0.7635381 | 0.1740708 | 0.4527849 | 0.03884894 | 19.04842 | 0.9928015 | 0.08539126 | 0.9385187 | 2.816829 |  | 12.7 | 0.2517877 | 54.01897 | 0.2326481 | 0.7492173 | 1.459909 | 0
4949 | 0.386762 | 542.9836 | 0.1623519 | 4110.614 | 0.3583362 | 281.9975 | 0.578467 | 0.6146028 | 0.6533173 | 0.009217948 | 2.89534 | 0.4869431 | 0.03331257 | 0.4867945 | 1.402933 |  | 12.7 | 0.8137804 | 64.36501 | 0.1625914 | 0.6778865 | 0.07685747 | 1
4950 | 0.3722556 | 539.7627 | 0.7504598 | 5273.156 | 0.6795322 | 288.5158 | 0.7559995 | 0.01872403 | 0.2776829 | 0.1364262 | 55.67011 | 0.07995873 | 0.004487666 | 0.5417493 | 1.491221 |  | 12.7 | 0.01585551 | 45.75336 | 0.8463346 | 1.494468 | 1.125621 | 1
4951 | 0.3888749 | 543.4497 | 0.3422472 | 4515.563 | 0.2854239 | 280.3949 | 0.5001643 | 0.7225018 | 0.6986497 | 0.006658925 | 1.80999 | 0.8904503 | 0.05980746 | 0.6532549 | 1.69482 |  | 12.7 | 0.1985126 | 52.94971 | 0.7855952 | 1.365096 | 0.1160334 | 1
4952 | 0.6683908 | 604.0975 | 0.3684029 | 4564.74 | 0.08984025 | 274.3039 | 0.3458125 | 0.1799418 | 0.456496 | 0.03782836 | 7.902514 | 0.3764229 | 0.02738733 | 0.7367633 | 1.88407 |  | 12.7 | 0.6045706 | 59.99171 | 0.1949303 | 0.7118563 | 0.4622562 | 1
4953 | 0.4799804 | 563.0579 | 0.3866891 | 4598.429 | 0.4262745 | 283.3891 | 0.5872765 | 0.7586639 | 0.7149429 | 0.005924395 | 1.959023 | 0.8046391 | 0.05202449 | 0.8543758 | 2.270787 |  | 12.7 | 0.9376448 | 69.18645 | 0.7219831 | 1.260332 | 0.06161227 | 1
4954 | 0.131715 | 472.8019 | 0.2269104 | 4275.658 | 0.05409164 | 272.2236 | 0.328332 | 0.7832858 | 0.7265557 | 0.005450859 | 0.8461694 | 0.4417855 | 0.03092468 | 0.9524845 | 2.979599 |  | 12.7 | 0.8499064 | 65.41494 | 0.9468193 | 1.888878 | 0.03107429 | 1
4955 | 0.6348213 | 596.4229 | 0.9710804 | 5500 | 0.3393388 | 281.5939 | 0.4675049 | 0.9545709 | 0.8394845 | 0.002424616 | 0.6760571 | 0.6095371 | 0.03984037 | 0.7412636 | 1.895648 |  | 12.7 | 0.9023136 | 67.34366 | 0.2945848 | 0.8075458 | 0.03984521 | 1
4956 | 0.4745155 | 561.8984 | 0.5211324 | 4837.097 | 0.1351069 | 276.1838 | 0.3659761 | 0.3638822 | 0.5503175 | 0.01929848 | 3.968567 | 0.546607 | 0.03645896 | 0.2240204 | 1.017716 |  | 12.7 | 0.9186123 | 68.11128 | 0.9125795 | 1.706185 | 0.08473986 | 1
4957 | 0.4308478 | 552.5787 | 0.07312819 | 3782.982 | 0.1773107 | 277.5743 | 0.4879621 | 0.6827834 | 0.6815245 | 0.007529334 | 2.030191 | 0.4605462 | 0.03191979 | 0.2889343 | 1.112945 |  | 12.7 | 0.216344 | 53.32165 | 0.8222641 | 1.438489 | 0.07927727 | 1
4958 | 0.1234055 | 469.438 | 0.4777416 | 4760.924 | 0.4743576 | 284.3444 | 0.609801 | 0.04340837 | 0.3306297 | 0.09331375 | 26.71235 | 0.1670638 | 0.0137175 | 0.6410385 | 1.670339 |  | 12.7 | 0.8429724 | 65.20023 | 0.4251817 | 0.9275687 | 0.7966175 | 1
4959 | 0.5225747 | 572.0841 | 0.6728268 | 5113.413 | 0.7877627 | 291.1276 | 0.8938296 | 0.08888263 | 0.3867324 | 0.06239669 | 31.90628 | 0.08071481 | 0.00459413 | 0.08603272 | 0.7780665 |  | 12.7 | 0.1913717 | 52.79593 | 0.1808695 | 0.6973563 | 0.4808315 | 1
4960 | 0.4170318 | 549.5979 | 0.6789824 | 5125.399 | 0.8422845 | 292.7406 | 0.9846181 | 0.8957819 | 0.7896603 | 0.003466306 | 1.875771 | 0.7673827 | 0.04933535 | 0.5984239 | 1.589615 |  | 12.7 | 0.2220311 | 53.43701 | 0.4641978 | 0.964418 | 0.1039332 | 1
4961 | 0.7102403 | 614.1203 | 0.4128269 | 4645.805 | 0.4525951 | 283.9138 | 0.6020322 | 0.1076926 | 0.4040228 | 0.05511811 | 20.37828 | 0.2663176 | 0.02089625 | 0.8356745 | 2.193227 |  | 12.7 | 0.539567 | 58.88495 | 0.7810302 | 1.35675 | 1.040611 | 1
4962 | 0.9165188 | 684.0815 | 0.5990285 | 4975.583 | 0.2859045 | 280.406 | 0.4664074 | 0.4947656 | 0.6050471 | 0.01303217 | 4.158055 | 0.02586085 | -0.0068543 | 0.3477105 | 1.197222 |  | 12.7 | 0.9659728 | 71.47094 | 0.2195252 | 0.736433 | 0.04317591 | 1
4963 | 0.3505206 | 534.8592 | 0.9608741 | 5500 | 0.5606757 | 286.0501 | 0.6337688 | 0.5503052 | 0.6273936 | 0.01110192 | 3.763295 | 0.41745 | 0.02962315 | 0.6115115 | 1.6137 |  | 12.7 | 0.3905355 | 56.44285 | 0.5829501 | 1.08524 | 0.2051985 | 1
4964 | 0.5682919 | 581.8363 | 0.3575322 | 4544.456 | 0.2939172 | 280.5901 | 0.5035963 | 0.2976727 | 0.5200468 | 0.02397891 | 7.026075 | 0.8113566 | 0.05254104 | 0.1263904 | 0.8583541 |  | 12.7 | 0.4406261 | 57.26333 | 0.06893249 | 0.5565942 | 0.2415212 | 1
4965 | 0.8357051 | 649.853 | 0.7712295 | 5320.031 | 0.5634947 | 286.1063 | 0.6456531 | 0.02841292 | 0.3024812 | 0.1141932 | 47.91315 | 0.2989335 | 0.02292312 | 0.2103493 | 0.9969828 |  | 12.7 | 0.002578115 | 42.53774 | 0.595297 | 1.098911 | 0.763709 | 1
4966 | 0.8461956 | 653.5113 | 0.7091995 | 5185.733 | 0.3866056 | 282.5849 | 0.5208399 | 0.5479893 | 0.6264638 | 0.01117621 | 3.804099 | 0.8978464 | 0.06065688 | 0.896236 | 2.486368 |  | 12.7 | 0.8790089 | 66.40663 | 0.5449228 | 1.044675 | 0.1856378 | 1
4967 | 0.666934 | 603.7586 | 0.01723953 | 3500 | 0.5580997 | 285.9988 | 0.7464529 | 0.004659033 | 0.2109447 | 0.2201994 | 99.23891 | 0.5134739 | 0.03470939 | 0.5025145 | 1.427608 |  | 12.7 | 0.4009092 | 56.61376 | 0.623705 | 1.131467 | 1.086716 | 1
4968 | 0.8316058 | 648.4648 | 0.4954689 | 4792.049 | 0.02535738 | 269.4925 | 0.2401145 | 0.5543531 | 0.6290187 | 0.01097324 | 1.708597 | 0.8321578 | 0.05421728 | 0.3711598 | 1.230911 |  | 12.7 | 0.4883558 | 58.04129 | 0.001880766 | 0.3187307 | 0.07089762 | 1
4969 | 0.5670341 | 581.566 | 0.5350736 | 4861.621 | 0.7838916 | 291.0233 | 0.8934168 | 0.2138523 | 0.4766657 | 0.03273258 | 17.00722 | 0.417405 | 0.02962073 | 0.609795 | 1.610507 |  | 12.7 | 0.8670767 | 65.98029 | 0.3262931 | 0.8366774 | 0.6002425 | 1
4970 | 0.3473293 | 534.1303 | 0.5059045 | 4810.361 | 0.6792076 | 288.5087 | 0.7744691 | 0.9937882 | 0.911145 | 0.001450072 | 0.5998475 | 0.348531 | 0.02582492 | 0.2898965 | 1.114332 |  | 12.7 | 0.2082507 | 53.15485 | 0.4351946 | 0.9369397 | 0.02606571 | 1
4971 | 0.9656456 | 721.1178 | 0.03822402 | 3559.826 | 0.4326681 | 283.5171 | 0.6660616 | 0.6016953 | 0.6480827 | 0.009570669 | 4.596878 | 0.693344 | 0.04461238 | 0.3787553 | 1.241868 |  | 12.7 | 0.7288671 | 62.3554 | 0.4330978 | 0.934973 | 0.1661285 | 1
4972 | 0.9151533 | 683.3345 | 0.2164248 | 4250.973 | 0.2301821 | 279.0474 | 0.4841139 | 0.8355311 | 0.7532073 | 0.004502292 | 1.489411 | 0.7154039 | 0.04595407 | 0.1088948 | 0.8252842 |  | 12.7 | 0.4777325 | 57.86786 | 0.6884281 | 1.212868 | 0.0528668 | 1
4973 | 0.3778069 | 540.9997 | 0.981808 | 5500 | 0.4106071 | 283.0738 | 0.5177653 | 0.3122118 | 0.5269241 | 0.02282463 | 6.393428 | 0.09622388 | 0.006629186 | 0.2686341 | 1.083576 |  | 12.7 | 0.410122 | 56.76501 | 0.2634608 | 0.7785668 | 0.2412332 | 1
4974 | 0.6469128 | 599.1564 | 0.7665623 | 5309.301 | 0.4665268 | 284.1897 | 0.5702049 | 0.03871833 | 0.3227129 | 0.09876652 | 33.74278 | 0.1084969 | 0.008074215 | 0.8675723 | 2.33146 |  | 12.7 | 0.4252735 | 57.0129 | 0.6447146 | 1.156669 | 1.377941 | 0
4975 | 0.5623213 | 580.5544 | 0.8685472 | 5500 | 0.5059258 | 284.9668 | 0.5890961 | 0.3271668 | 0.5338507 | 0.02171823 | 7.427685 | 0.4567771 | 0.03172031 | 0.1046477 | 0.8169009 |  | 12.7 | 0.3261662 | 55.35961 | 0.3490848 | 0.8575142 | 0.2424422 | 1
4976 | 0.933487 | 694.2423 | 0.6666219 | 5101.423 | 0.5505756 | 285.8491 | 0.6469037 | 0.03273973 | 0.3115397 | 0.1070087 | 48.05846 | 0.0841136 | 0.005063626 | 0.7394598 | 1.890986 |  | 12.7 | 0.4562894 | 57.51846 | 0.7370047 | 1.283097 | 1.22632 | 1
4977 | 0.7940226 | 636.6287 | 0.04395625 | 3605.44 | 0.1561868 | 276.9094 | 0.4891767 | 0.3827531 | 0.5585316 | 0.01819419 | 5.666108 | 0.365926 | 0.02680408 | 0.0418929 | 0.6624738 |  | 12.7 | 0.5407924 | 58.90537 | 0.01099106 | 0.4049014 | 0.1347952 | 1
4978 | 0.2115227 | 499.6029 | 0.5235683 | 4841.378 | 0.3870826 | 282.5947 | 0.5442196 | 0.1082091 | 0.4044682 | 0.0549423 | 14.93846 | 0.0813961 | 0.004689418 | 0.8191046 | 2.131172 |  | 12.7 | 0.4840274 | 57.97059 | 0.3936934 | 0.8983905 | 0.8713233 | 1
4979 | 0.181722 | 490.5045 | 0.9496175 | 5500 | 0.6203058 | 287.2574 | 0.6871102 | 0.2226888 | 0.4816189 | 0.03158996 | 10.64679 | 0.2112837 | 0.01715853 | 0.7946262 | 2.048545 |  | 12.7 | 0.2360316 | 53.71506 | 0.209164 | 0.7261874 | 0.777088 | 0
4980 | 0.7397111 | 621.5875 | 0.8708695 | 5500 | 0.03575943 | 270.685 | 0.2127807 | 0.4160532 | 0.5726988 | 0.01643598 | 2.173853 | 0.4492424 | 0.03132091 | 0.32451 | 1.163997 |  | 12.7 | 0.3477754 | 55.72873 | 0.2450028 | 0.7610852 | 0.07555685 | 1
4981 | 0.5853858 | 585.5259 | 0.4317543 | 4679.663 | 0.8397758 | 292.6592 | 0.9815731 | 0.2452836 | 0.4938179 | 0.02894303 | 16.63461 | 0.2971063 | 0.02281243 | 0.6101472 | 1.611162 |  | 12.7 | 0.386197 | 56.37115 | 0.5526828 | 1.052781 | 0.735932 | 1
4982 | 0.3094613 | 525.2716 | 0.9963251 | 5500 | 0.5384651 | 285.609 | 0.6152272 | 0.6265385 | 0.6581802 | 0.00890193 | 2.87676 | 0.342449 | 0.02547844 | 0.5329794 | 1.476725 |  | 12.7 | 0.6756082 | 61.28697 | 0.9375937 | 1.830302 | 0.08760066 | 1
4983 | 0.4458997 | 555.8057 | 0.04080826 | 3581.032 | 0.4724942 | 284.3076 | 0.6882033 | 0.3025881 | 0.5223887 | 0.02357944 | 9.019307 | 0.6702123 | 0.04325049 | 0.1842987 | 0.9564168 |  | 12.7 | 0.9730942 | 72.30796 | 0.8387274 | 1.475962 | 0.1897928 | 1
4984 | 0.1597413 | 483.1784 | 0.07458667 | 3790.28 | 0.5999199 | 286.8397 | 0.7574311 | 0.903495 | 0.7950578 | 0.003334658 | 1.220399 | 0.7220415 | 0.04636725 | 0.6803532 | 1.75166 |  | 12.7 | 0.4727238 | 57.78619 | 0.9727674 | 2.133108 | 0.05302347 | 1
4985 | 0.6135177 | 591.6782 | 0.4017631 | 4625.85 | 0.890683 | 294.5191 | 1.084841 | 0.8298827 | 0.7501592 | 0.004601823 | 2.953804 | 0.709837 | 0.04561108 | 0.2902621 | 1.114858 |  | 12.7 | 0.1144177 | 50.8727 | 0.9113129 | 1.700859 | 0.169955 | 1
4986 | 0.4026559 | 546.4726 | 0.7300457 | 5229.066 | 0.3429697 | 281.6716 | 0.4878428 | 0.676291 | 0.6787841 | 0.007678814 | 2.047116 | 0.02325847 | -0.007804117 | 0.7650802 | 1.96003 |  | 12.7 | 0.1409627 | 51.60536 | 0.6696595 | 1.188051 | 0.09946494 | 1
4987 | 0.1131724 | 465.0695 | 0.1534055 | 4084.644 | 0.9031013 | 295.0635 | 1.102404 | 0.9995783 | 0.9577624 | 0.001037902 | 0.5321266 | 0.8041895 | 0.05199031 | 0.06124079 | 0.7188765 |  | 12.7 | 0.8997219 | 67.23126 | 0.5895283 | 1.09249 | 0.0519904 | 1
4988 | 0.6014744 | 589.0305 | 0.5927653 | 4964.265 | 0.9266275 | 296.2558 | 1.204665 | 0.5236053 | 0.6166704 | 0.01198962 | 8.507648 | 0.3126435 | 0.0237442 | 0.9991006 | 5.664589 |  | 12.7 | 0.3973942 | 56.55593 | 0.08811731 | 0.5861837 | 1.646606 | 0
4989 | 0.1963182 | 495.0655 | 0.8410952 | 5499.278 | 0.3954331 | 282.7656 | 0.5069633 | 0.8083338 | 0.7389338 | 0.004987719 | 1.251818 | 0.01578075 | -0.01114833 | 0.7729702 | 1.98264 |  | 12.7 | 0.05636561 | 48.73331 | 0.6664029 | 1.183855 | 0.03424796 | 1
4990 | 0.06420342 | 438.825 | 0.6116661 | 4998.565 | 0.5620972 | 286.0784 | 0.6618212 | 0.2716743 | 0.5073442 | 0.02626658 | 7.628438 | 0.4946231 | 0.03371695 | 0.1242477 | 0.8544174 |  | 12.7 | 0.5730855 | 59.44888 | 0.1210373 | 0.6299558 | 0.2235995 | 1
4991 | 0.8458667 | 653.3942 | 0.8772433 | 5500 | 0.3043774 | 280.8268 | 0.443219 | 0.5407324 | 0.6235505 | 0.01141224 | 3.304947 | 0.07609027 | 0.003930694 | 0.7908842 | 2.03672 |  | 12.7 | 0.6235689 | 60.32721 | 0.1100223 | 0.6160528 | 0.1339362 | 1
4992 | 0.6450594 | 598.7353 | 0.1443682 | 4057.372 | 0.4396633 | 283.6567 | 0.6337333 | 0.4998735 | 0.6071109 | 0.01284065 | 4.872238 | 0.1990553 | 0.01625499 | 0.513037 | 1.444368 |  | 12.7 | 0.6039506 | 59.98087 | 0.9077437 | 1.686236 | 0.2017189 | 1
4993 | 0.2488004 | 509.9862 | 0.6614416 | 5091.48 | 0.6663411 | 288.2285 | 0.7500082 | 0.4707499 | 0.5953 | 0.01397601 | 5.345737 | 0.3415746 | 0.02542844 | 0.186166 | 0.9593791 |  | 12.7 | 0.6655824 | 61.09662 | 0.4961865 | 0.9954475 | 0.1550999 | 1
4994 | 0.1344464 | 473.8755 | 0.8007334 | 5390.971 | 0.8816985 | 294.1525 | 1.074749 | 0.2888703 | 0.5158077 | 0.0247193 | 12.58947 | 0.433846 | 0.03050159 | 0.5003891 | 1.424247 |  | 12.7 | 0.5215192 | 58.58573 | 0.8487412 | 1.500497 | 0.5329212 | 1
4995 | 0.06485174 | 439.2595 | 0.9408935 | 5500 | 0.7904221 | 291.2 | 0.8904466 | 0.4066622 | 0.568741 | 0.01690931 | 6.613859 | 0.667577 | 0.04309788 | 0.4041692 | 1.278767 |  | 12.7 | 0.335015 | 55.51158 | 0.5933184 | 1.096702 | 0.3386077 | 1
4996 | 0.5311587 | 573.9065 | 0.09944352 | 3900.69 | 0.7518445 | 290.1972 | 0.8793435 | 0.6470111 | 0.6665844 | 0.008381108 | 4.229617 | 0.8925944 | 0.06004933 | 0.4014888 | 1.274855 |  | 12.7 | 0.9701547 | 71.94131 | 0.453171 | 0.9539066 | 0.1106643 | 1
4997 | 0.3528409 | 535.3876 | 0.5428643 | 4875.357 | 0.6637887 | 288.1734 | 0.7567725 | 0.1186792 | 0.4132116 | 0.05160209 | 20.90744 | 0.9520843 | 0.06897357 | 0.5069913 | 1.434714 |  | 12.7 | 0.3301994 | 55.42903 | 0.3815107 | 0.8871914 | 0.7637977 | 1
4998 | 0.08819245 | 453.0585 | 0.8732936 | 5500 | 0.243718 | 279.3921 | 0.4008104 | 0.9669978 | 0.8546441 | 0.002174775 | 0.3949186 | 0.5850435 | 0.03851108 | 0.6426047 | 1.673441 |  | 12.7 | 0.6033295 | 59.97002 | 0.401441 | 0.9055349 | 0.03851125 | 1
4999 | 0.4046833 | 546.9149 | 0.1478542 | 4068.023 | 0.9022485 | 295.0245 | 1.099962 | 0.09305664 | 0.3907662 | 0.06061698 | 36.46632 | 0.1080546 | 0.00802425 | 0.455588 | 1.355077 |  | 12.7 | 0.7367819 | 62.52411 | 0.00179122 | 0.3168175 | 0.7618528 | 0
5000 | 0.9295459 | 691.7193 | 0.6767892 | 5121.117 | 0.8834152 | 294.221 | 1.075226 | 0.5452285 | 0.6253555 | 0.01126542 | 8.37871 | 0.9134553 | 0.06260922 | 0.8472196 | 2.240049 |  | 12.7 | 0.3347391 | 55.50686 | 0.4834 | 0.9829405 | 0.7064708 | 1
SUMMARY
Computed Mean |  | 568.343 |  | 4739.216 |  | 284.8096 | 0.6904263 |  | 0.6008813 | 0.02424572 | 9.548377 |  | 0.03343327 |  | 1.588221 |  | 12.7 |  | 58.35468 |  | 1.086149
Input Mean |  | 567.3 |  | 4800 |  | 284.85 |  |  | 0.6 |  |  |  | 0.034 |  | 1.57 |  | 12.7 |  | 58.6 |  | 1.08
Max |  | 881.6475 |  | 5500 |  | 316.4826 | 3.886282 |  | 0.9640978 | 0.6575328 | 208.11 |  | 0.1129866 |  | 7.804997 |  | 12.7 |  | 89.75487 |  | 4.538496
Min |  | 225.4845 |  | 3500 |  | 255.8009 | 0.07504249 |  | 0.05844537 | 0.0009917876 | 0.1593835 |  | -0.05816958 |  | 0.2607598 |  | 12.7 |  | 37.23538 |  | 0.2341505
[18 empty] | Total Passing |  |  | 4573
[18 empty] | Total # of Trials |  |  | 5000
[18 empty] | Reliability |  |  | 0.9146
[18 empty] | Pf, Probability of failure |  |  | 0.0854
[18 empty] | β, Reliability Index (calculated) |  |  | 1.37 | Passes
[18 empty] | β, Target Reliability Index |  |  | 1.3

## Chloride Diffusion Coefficient (hidden)
t, (yrs) | 0.07665982 | 0.3333 | 1 | 5 | 10 | 20 | 40 | 60 | 80 | 100
A(t), Aging Function | 1 | 0.4135014 | 0.2136769 | 0.08123807 | 0.05356441 | 0.03531775 | 0.02328679 | 0.01825155 | 0.01535417 | 0.01342749
t, (yrs) | 0.07665982 | 0.3333 | 1 | 5 | 10 | 20 | 40 | 60 | 80 | 100
Dapp,C (mm2/yr) | 392.3989 | 162.2575 | 83.8466 | 31.87773 | 21.01862 | 13.85865 | 9.137713 | 7.161889 | 6.024961 | 5.268934

## List boxes (hidden)
Aging exponent - Type I Portland Cement (PCC) | 0.3 | 0.12 | 0 | 1
Aging exponent - PCC w/ ≥ 20% Flyash | 0.6 | 0.15 | 0 | 1
Aging exponent - PCC w/ Blast Furnace Slag | 0.45 | 0.2 | 0 | 1
Aging exponent - All types in atmospheric zone | 0.65 | 0.15 | 0 | 1
Transfer function - splash/spray zone | 8.9 | 5.6 | 0 | 50
Transfer function - submerged, atmospheric zones | 0 | 0 | 0 | 0

## zCRR (hidden)
Representative Critical Chloride Threshold (Ccr) for Various Reinforcement Types
Description | Specification | Alloy Type | UNS Designation | Virginia CRR Class | Ccr - mass % by weight cement | Ccr - Ratio to Carbon Steel | Compositional Requirements (min %) |  |  |  | Notes | Reference for Ccr
[7 empty] | Cr | Mo | N | PREN*
Carbon steel | ASTM A615 |  |  |  | 0.6 | 1 | [5 empty] | Model Code for Service Life Design, fib Bulletin 34, International Federation for Structural Concrete (fib), Lausanne, Switzerland, February 2006, p 72
Epoxy-coated carbon steel |  |  |  |  | 0.9 | 1.5 |  |  |  |  | Value based on single study. (Epoxy coated reinforcement generally considered to have same resistance as plain carbon steel) | Keβler, Sylvia, and Ueli Angst, Marc Zintel, Christoph Gehlen, "Defects in epoxy-coated reinforcement and their impact on the service life of a concrete structure", Structural Concrete, Journal of the fib, Ernst & Sohn, Vol. 16, No. 3, September 2015, p 398-405
Galvanized carbon steel |  |  |  |  | 1 | 1.67 | [5 empty] | Matthews, Stuart, Design of durable concrete structures, IHS BRE Press, Garston, Watford, 2014, p 278-282
Stainless steel-clad carbon steel | AASHTO M329 |  | Cladding S31600 or S31603 |  |  |  | 16 | 2 |  | 22.6 | Cut ends of bars expose carbon steel core. Cladding is 316L material with thickness of .007" | ibid, p 283
Low-carbon chromium steel | ASTM A1035 | CL |  |  |  |  | 2 |  | 0.05 | 2.8
|  | CM |  |  | 1.2 | 2 | 4 |  | 0.05 | 4.8
|  | CS |  | Class I | 2.4 | 4 | 8.3 |  | 0.05 | 9.1
Patented dual-phase alloyed steel (produced by MMFX) | meets ASTM A1035/ AASHTO M334 | MMFX2 |  |  | 1.2 | 2 | 9.2 |  | 0.2 | 12.4 |  | ibid
Austenitic Stainless Steel | ASTM A955/ AASHTO M334 | XM-28 | S24100 | Class I | 2.4 | 4 | 16.5 |  | 0.2 | 19.7 |  | ibid, p 286-287
|  | XM-29 | S24000 | Class III |  |  | 17 |  | 0.2 | 20.2
|  | 304 | S30400 | Class III |  |  | 18 |  |  | 18
|  | 304LN | S30453 | Class III |  |  | 18 |  | 0.1 | 19.6
|  | 316L | S31603 | Class III | 3.6 | 6 | 16 | 2 |  | 22.6 | Sufficiently resistant to be classified for avoidance of deterioration | ibid
|  | 316LN | S31653 | Class III |  |  | 16 | 2 | 0.1 | 24.2
Duplex (Austenitic-Ferritic) Stainless Steel | ASTM A955/ AASHTO M334 |  | S32101 | Class II | 6 | 10 | 21 | 0.1 | 0.2 | 24.53 | Sufficiently resistant to be classified for avoidance of deterioration | ibid
|  | 2205 | S31803 |  |  |  | 21 | 2.5 | 0.08 | 30.53
| Note: AASHTO M334 superceded AASHTO MP18 on 1/1/17 | [8 empty] | * Pitting Resistance Equivalent Number = Chromium + 3.3 Molybdenum + 16 Nitrogen (generally a higher PREN indicates higher corrosion resistance)

## zCRR(2) (hidden)
Representative Critical Chloride Threshold (Ccr) for Various Reinforcement Types
Description | Trade Name | Specification | Alloy Type | UNS Designation | Virginia CRR Class | Compositional Requirements (min %) |  |  |  | Ccr - mass % by weight cement | Ccr - Ratio to Carbon Steel | Keβler/ fib | Moruza/ VTRC | Darwin/ ACI |  | Hartt/ FHWA |  | Kahl/ MDOT |  | amec for MMFX |  | Tourney for MMFX |  | WJE for MMFX
[6 empty] | Cr | Mo | N | PREN* |  |  | ratio | ratio | lbs/cy | ratio | M | ratio | lb/cy | ratio | ppm | ratio | ppm | ratio | lbs/cy | ratio
Carbon steel |  | ASTM A615/ ASTM A706/ AASHTO M31 | [7 empty] | 0.6 | 1 | 1 | 1 | 1.63 | 1 | 0.08 | 1 | 1.2 | 1 | 460-580 | 1 | 500 | 1 | 3.8 | 1
Epoxy-coated carbon steel | [9 empty] | 0.9 | 1.5 | 1.5 | [9 empty] | 500 | 1
Galvanized carbon steel | [9 empty] | 1 | 1.67 |  |  | 2.57 | 1.58 | [6 empty] | 1250 | 2.5
Low-carbon chromium steel | MMFX ChrōmX 2100 and 2120 | ASTM A1035 | CL | K23050 |  | 2 |  | 0.05 | 2.8
| MMFX ChrōmX 4100 and 4120 |  | CM | K42050 |  | 4 |  | 0.05 | 4.8 | 1.2 | 2 | [10 empty] | 1000 | 2
| MMFX ChrōmX 9100 and 9120 (formerly MMFX2) |  | CS | K81550 |  | 9.2 |  | 0.2 | 12.4 | 2.4 | 4 |  | 4.6-6.4 |  |  | 0.27 | 3.38 |  |  | 2700-2730 | 4.7-5.9 | 2000 | 4 | 11.5 | 3
|  | ASTM A1035/ AASHTO M334 | CS |  | Class I | 9.2 |  | 0.05 | 10 | 2.4 | 4 |  |  | 6.34 | 3.89
Stainless steel-clad carbon steel |  | AASHTO M329 |  | Cladding S31600 or S31603 |  | 16 | 2 |  | 22.6 |  |  |  | 6.5-8.8
Austenitic Stainless Steel |  | ASTM A955/ AASHTO M334 | XM-28 | S24100 | Class I | 16.5 |  | 0.2 | 19.7 | 2.4 | 4 | [6 empty] | 19 | 15.8
|  |  | XM-29 | S24000 | Class III | 17 |  | 0.2 | 20.2
|  |  | 304 | S30400 | Class III | 18 |  |  | 18 | [8 empty] | 19 | 15.8 | >5630 | 9.7-12.2 |  |  | >20.8 | >5.4
|  |  | 304LN | S30453 |  | 18 |  | 0.1 | 19.6
|  |  | 316L | S31603 | Class III | 16 | 2 |  | 22.6 | 3.6 | 6
|  |  | 316LN | S31653 | Class III | 16 | 2 | 0.1 | 24.2 |  |  |  | >10.4 |  |  |  |  | 31 | 25.8 | >5630 | 9.7-12.2
Duplex (Austenitic-Ferritic) Stainless Steel | 2101LDX | ASTM A955/ AASHTO M334 |  | S32101 | Class II | 21 | 0.1 | 0.2 | 27.33 |  |  |  | 2.6-3.7 | [6 empty] | 1550-1560 | 2.7-3.4
|  |  | 2204 | S32304 | Class III | 21.5 | 0.05 | 0.05 | 23.165 | [12 empty] | >5000 | >10
|  |  | 2205 | S31803 | Class III | 21 | 2.5 | 0.08 | 31.65 | 6 | 10 | [6 empty] | >22 | 18.3 | >5630 | 9.7-12.2
|  | Note: AASHTO M334 superceded AASHTO MP18 (June 2017) | [6 empty] | * Pitting Resistance Equivalent Number (a higher PREN indicates higher corrosion resistance)
= Chromium + 3.3 Molybdenum + 16 Nitrogen (for austenitic steels)
= Chromium + 3.3 Molybdenum + 30 Nitrogen (for duplex steels)
References:
1. Keβler, Sylvia, et. Al., Defects in epoxy-coated reinforcement and their impact on the service life of a concrete structure, Structural Concrete Journal of the fib, Vol. 16, No. 3, September 2015, Ernst & Sohn, Berlin
2. Moruza, Audrey K., The Use of Corrosion Resistant Reinforcement as a Sustainable Technology for Bridge Deck Construction, TRB 2010 Annual Meeting Paper #10-2214, January, 2010, Transportation Research Board, Washington, DC
3. Darwin, David, et. al., Critical Chloride Corrosion Threshold of Galvanized Reinforcing Bars, ACI Materials Journal, March-April 2009, American Concrete Institute, Detroit
4. Hartt, William H., et. al., Corrosion Resistant Alloys for Reinforced Concrete, FHWA Report No. FHWA-HRT-07-039, Federal Highway Administration, McLean, VA
5. Kahl, Steven, Stainless and Stainless-Clad Reinforcement for Highway Bridge Use, Research Report RC-1560, August 8, 2012, Michigan Transportation Commission, Lansing, MI
6. Comparative Performance of MMFX Microcomposite Reinforcing Steel and Other Types of Steel with Respect to Corrosion Resistance and Service Life Prediction in Reinforced Concrete Structures” – Dr. D. R. Morgan – AMEC Earth & Environmental – June 2006
7. Reinforcing Steel Comparative Durability Assessment and 100 year Service Life, Cost Analysis Report – Tourney Consulting Group, LLC – June 2016
8. Comparative Corrosion Testing and Analysis of MMFX 2 Rebars for Reinforced Concrete Applications” – Wiss, Janney, Elstner Associates, Inc. – Final Report WJE No. 2003.0707.0 – F. Cui, P. Krauss, et. al – January 2008