## Chloride Diffusion Coefficient
Apparent Chloride Diffusion Coefficient
This tool has been developed to interpret test results from profile samples taken on concrete exposed to chlorides. The method is detailed in ASTM C1556, "Determining the Apparent Chloride Diffusion Coefficient of Cementitious Mixtures by Bulk Diffusion". The primary results obtained from the analysis are the apparent chloride diffusion coefficient, the chloride content at the exposed face, and the initial chloride content of the concrete specimen. Specimens are sampled and tested using ASTM C1543, "Determining the Penetration of Chloride Ion Into Concrete by Ponding" (also known as the Salt Ponding Test), and ASTM C1152, "Acid Soluble Chloride in Mortar and Concrete." Alternatively, Nordtest NT Build 443, "Accelerated Chloride Penetration" (also known as the Bulk Diffusion Test), and Nordtest NT Build 208, "Chloride Content by Volhard Titration," can be substituted for the ASTM tests. This tool is most valuable for determining chloride profiles of concrete at various ages and times of exposures.
Date: | 1996-11-20
| Test Method | Nordtest NT Build 443
| Test Sample ID # | P4Col-1
d | depth from surface | [mm] | 1 | 2 | 3 | 4 | 5 | 6 | 7 | 8 | 9 | 10 | 15 | 20 | 25
Cm | Test Values | [mass %] | 0.368 | 0.45 | 0.41 | 0.326 | 0.266 | 0.231 | 0.175 | 0.183 | 0.132 | 0.124 | 0.117 | 0.08 | 0.078
Cc | Fit Data to Cs, Dapp,C | [mass %] | 0.530325 | 0.458195 | 0.3906096 | 0.3293099 | 0.2754914 | 0.2297538 | 0.1921281 | 0.1621667 | 0.1390721 | 0.1218406 | 0.0885032 | 0.08515757 | 0.08500328 | ∑ (Cm-Cs)2
(Cm - Cs)2 | Sum of least squares |  |  | 6.71578e-05 | 0.0003759877 | 1.095571e-05 | 9.008723e-05 | 1.553024e-06 | 0.0002933733 | 0.0004340265 | 5.00151e-05 | 4.663188e-06 | 0.0008120676 | 2.660048e-05 | 4.904592e-05 | 0.002215533
Co | Initial chloride content (measured) | [mass %] | 0.085
t | Exposure time | [yr] | 1
Cs | Chloride content at exposed face | [mass %] | 0.6048407
Dapp,C | Apparent coefficient of chloride diffusion | [mm2/yr] | 15.32436