## Sheet1
Summary of Tests Used for Chloride Penetration Parameters
Specification | Title | Application | Results | Test Specimens
|  |  |  | Type | No. of tests / specimen | Diameter | Length
Nordtest NT Build 492 | Chloride Migration Coefficient from Non-Steady-State Migration Experiments - also known as the Rapid Chloride Migration (RCM) Method | Tests performed on specimens from the trial mix design process and for verification during construction. Test takes 1 day after 28 days curing. | Determines DRCM,0 in fib Bulletin 34 Model Code for Service Life Design (MCSLD) - also known as Dnssm - non-steady-state migration coefficient | Cast Cylinder or Drilled Core | 3 | 100 mm (4") | 100 mm (4")
Nordtest NT Build 443 | Accelerated Chloride Penetration - also known as the Bulk Diffusion Test | Tests performed on specimens taken from existing structures, or on new samples at least 28 days old. Test requires a minimum 35 day exposure (90 days for higher strength concretes). Used with NT Build 208 to develop chloride profiles. | Determines Dapp,C in fib Bulletin 34 - also known as Dnssd - non-steady-state diffusion coefficient. Also used to determine chloride profiles in existing structures. | Cast Cylinder or Drilled Core | 3 | 75 mm (3") or 3 times max. aggregate | 100 mm (4")
Nordtest NT Build 208 | Chloride Content by Volhard Titration | Used with NT Build 443 for determining chloride content versus depth on sample cores or cylinders | Determines total chloride content in hardened concrete
ASTM C1543 | Determining the Peneration of Chloride Ion into Concrete by Ponding - also known as the Salt Ponding Test | Used to develop chloride profiles in existing concrete. Perform tests neglecting steps 9.1 through 9.5, as the existing samples have already been exposed to chlorides. |  | Drilled Core
ASTM C1152 (equivalent to Nordtest NT Build 208) | Acid-Soluble Chloride in Mortar and Concrete | Used with ASTM C1543 for determining chloride content versus depth on sample cores or cylinders | Determines total chloride content in hardened concrete
ASTM C1556 | Determining the Apparent Chloride Diffusion Coefficient of Cementitious Mixtures by Bulk Diffusion | Exhibits calculations required to develop chloride profiles by regression analysis on data obtained from ASTM C1543 and C1152 to Fick's 2nd Law