## Table 1
Sample Code | Migration Coefficient (E-12 m2/s) | Average | COV | Age | Measurement of the chloride penetration depth (mm) | [6 empty] | Time duration (hr) | Thickness of the specimen (cm) | Voltage used (V) | initial temperature (°C) | final temperature (°C)
[5 empty] | x2 | x3 | x4 | x5 | x6 | x7 | x8
E-SCC-3-B-3 | 1.464 |  |  |  | 9.66 | 3.73 | 6.53 | 4.97 | 10.21 | 5.7 | 6.9 | 24 | 5 | 60 | 19.1 | 20.1
C-2A-1-B-1 | 6.912 | 7.157 | 6.5% | 65 | 15.4 | 15.2 | 16.1 | 18.76 | 15.75 | 13.34 | 13.07 | 24 | 5 | 30 | 20.9 | 20.4
C-2A-2-B-2 | 7.693 |  |  |  | 13.62 | 21.6 | 15.98 | 15.08 | 20.05 | 15.98 | 16.59 | 24 | 5 | 30 | 20.5 | 20.5
C-2A-2-C-3 | 6.867 |  |  |  | 13.43 | 13.83 | 26.36 | 9.2 | 14.48 | 16.33 | 13.44 | 24 | 5 | 30 | 20.2 | 20.4
F-A-1-C-1 | 10.714 | 9.889 | 10.5% | 56 | 23.81 | 25.82 | 24.62 | - | 21.72 | 23.19 | 19.28 | 24 | 5 | 30 | 21.5 | 21.7
F-A-2-B-2 | 10.227 |  |  |  | 24.58 | 24.43 | 26.81 | 24.16 | 20.77 | 23.31 | 10.96 | 24 | 5 | 30 | 20.4 | 21
F-A-2-C-3 | 8.727 |  |  |  | 22.61 | 20.35 | 15.27 | 14.52 | 17.76 | 27.15 | 16.08 | 24 | 5 | 30 | 20.2 | 20.7
F-2A-2-B-1 | 11.113 | 10.04 | 9.3% | 55 | 21.56 | 29.72 | 22.1 | 16.47 | 30.22 | - | 23.56 | 24 | 5 | 30 | 21.2 | 20.4
F-2A-1-B-2 | 9.624 |  |  |  | 20.13 | 15.95 | 15.94 | 16.15 | - | 25.99 | 31.23 | 24 | 5 | 29.99 | 21.8 | 20.1
F-2A-1-C-3 | 9.384 |  |  |  | 14.82 | 19.74 | 21.84 | 18.08 | 18.25 | 25.08 | 25.35 | 24 | 5 | 30 | 21.7 | 19
I-A-1-B-1 | 9.623 | 9.995 | 5.6% | 69 | 21.27 | 21.62 | 24.95 | 20.87 | 16.58 | 19.94 | 21.2 | 24 | 5 | 30 | 20.9 | 20.5
I-A-1-C-2 | 9.723 |  |  |  | 20.67 | 18.27 | 22.28 | 20.56 | 21.47 | 21.06 | 23.58 | 24 | 5 | 30 | 20.7 | 20.5
I-A-2-B-3 | 10.639 |  |  |  | - | - | 20.24 | 25.42 | 20.51 | 23.76 | 25.09 | 24 | 5 | 30 | 20.5 | 20.3
I-2A-1-B-1 | 8.185 | 8.344 | 4.7% | 70 | - | 16.58 | - | 17.88 | 17.12 | 19.78 | 18.65 | 24 | 5 | 30 | 20.3 | 20.4
I-2A-1-C-2 | 8.057 |  |  |  | 16.53 | 14.28 | 16.47 | 18.34 | 20.01 | 19 | 19.57 | 24 | 5 | 30 | 20.1 | 20.5
I-2A-2-B-3 | 8.789 |  |  |  | 21.18 | 15.96 | 19.39 | - | 18.21 | 17.97 | 22.9 | 24 | 5 | 30 | 19.3 | 20.3
H-A-1-B-1 | 6.637 | 5.828 | 19.9% | 58 | 12.83 | 14.72 | 17.51 | 15.2 | 11.74 | 14.68 | 17.1 | 24 | 5 | 30 | 20.2 | 20.2
H-A-3-B-2 | 4.5 |  |  |  | 11.19 | 7.33 | 9.56 | 9.67 | 11.93 | 11.28 | 11.72 | 24 | 5 | 30 | 20.3 | 20.3
H-A-3-C-3 | 6.348 |  |  |  | 12.48 | 12.86 | 14.21 | 16.51 | 14.66 | 14.64 | 14.29 | 24 | 5 | 30 | 20.1 | 20
H-3A-1-B-1 | 3.938 | 3.985 | 6.2% | 59 | 9.85 | 14.35 | 11.25 | 9.52 | - | 10.6 | 7.46 | 24 | 5 | 35 | 21.6 | 20.5
H-3A-1-C-2 | 4.253 |  |  |  | 12.52 | 8.7 | 7.69 | 10.16 | 10.9 | 14.17 | 14.82 | 24 | 5 | 35 | 21.2 | 20.5
H-3A-2-B-3 | 3.763 |  |  |  | 11.19 | 14.16 | 8.78 | 8.34 | 7.32 | - | 10.72 | 24 | 5 | 35 | 21.2 | 20.2
B-3A-3-B-1 | 4.77 | 4.798 | 1.5% | 112 | 12.56 | 13.16 | 11.45 | 14.87 | 13.86 | 10.54 | 11.31 | 24 | 5 | 35 | 21.5 | 20.3
B-3A-3-C-2 | 4.743 |  |  |  | 10.45 | 8.5 | 15.36 | 14.48 | 13.4 | 12.62 | - | 24 | 5 | 35 | 21.8 | 20.1
B-3A-4-B-3 | 4.88 |  |  |  | 17.66 | 14.2 | 14.3 | 14.12 | 11.36 | 16.19 | 13.34 | 24 | 5 | 40 | 21.6 | 20.1
B-2A-3-B-1 | 6.44 | 7.075 | 20.5% | 112 | 22.87 | 14.27 | 15.02 | 11.76 | 14.38 | 10.64 | 11.86 | 24 | 5 | 30 | 20.9 | 20.4
B-2A-3-C-2 | 6.052 |  |  |  | 7.3 | 15.2 | 14.77 | 13.3 | 13.54 | 15.96 | 15.07 | 24 | 5 | 30 | 21.6 | 20.1
B-2A-4-B-3 | 8.733 |  |  |  | 28.87 | 21.57 | 21.77 | 22.47 | 16.36 | 21.43 | 21.92 | 24 | 5 | 35 | 21.6 | 20.1
D-3A-3-B-1 | 6.152 | 6.649 | 9.7% | 112 | 18.75 | - | 13.17 | 10.66 | 10.62 | 14.31 | 15.43 | 24 | 5 | 30 | 20.2 | 20.2
D-3A-3-C-2 | 6.421 |  |  |  | 15.69 | 16.53 | 14.86 | 8.99 | 13.14 | 13.43 | 17.96 | 24 | 5 | 30 | 20.7 | 20.1
D-3A-4-B-3 | 7.373 |  |  |  | - | 24.17 | 13.34 | 10.29 | 19.76 | 17.45 | 12.98 | 24 | 5 | 30 | 21 | 19.9
D-2A-3-B-1 | 13.429 | 13.682 | 8.8% | 113 | 22.6 | 18.5 | - | 18.72 | 19 | 18.92 | 19.55 | 24 | 5 | 20 | 21 | 19.9
D-2A-3-C-2 | 14.993 |  |  |  | 18.69 | 22.22 | 25.54 | 17.96 | 22.35 | 21.21 | 23.49 | 24 | 5 | 20 | 20.9 | 19.8
D-2A-4-B-3 | 12.622 |  |  |  | 17.47 | 18.12 | 20.21 | 17.47 | 17.61 | 16.62 | 21.9 | 24 | 5 | 20 | 20.5 | 19.8
F-3A-3-B-1 | 5.661 | 5.24 | 7% | 112 | 13.4 | - | 12.58 | 13.98 | 15.01 | 16.59 | 16.71 | 24 | 5 | 35 | 21 | 19.8
F-3A-3-C-2 | 4.979 |  |  |  | 17.26 | 13.91 | 10.44 | 10.79 | 13.56 | 12.63 | 12.8 | 24 | 5 | 35 | 21.1 | 20
F-3A-4-B-3 | 5.081 |  |  |  | 18.01 | 13.88 | 12.84 | 7.74 | 16.1 | 13.08 | 11.48 | 24 | 5 | 35 | 21 | 20
D-A-3-B-1 | 16.792 | 17.601 | 4% | 111 | 22.82 | 31.94 | 23.97 | 24.66 | 24.42 | 22.9 | 17.38 | 24 | 5 | 20 | 21 | 20
D-A-4-B-2 | 17.951 |  |  |  | 20.57 | 34.6 | 24.29 | 22.15 | 26.39 | - | 25.34 | 24 | 5 | 20 | 20.5 | 20.2
D-A-4-C-3 | 18.058 |  |  |  | 31.26 | 25.31 | 22.04 | 21.29 | 24.82 | 28.24 | 26.98 | 24 | 5 | 20 | 20.3 | 20.2
E-SCC-3-B-1 | 1.117 | 0.858 | 27.3% | 112 | - | 15.89 | 8.28 | 9.06 | 10.26 | 6.81 | 10.01 | 48 | 5 | 60 | 21.6 | 20.7
E-SCC-3-C-2 | 0.663 |  |  |  | 9.52 | 5.41 | 5.36 | 3.7 | 8.27 | 5.43 | 5.64 | 48 | 5 | 60 | 21.6 | 20.9
E-SCC-4-C-3 | 0.793 |  |  |  | 5.45 | 5.48 | 13.07 | 6.37 | 6.15 | - | - | 48 | 5 | 60 | 21.5 | 20.7
I-A-3-B-1 | 9.102 | 8.569 | 9.7% | 112 | 19.48 | 17,97 | 19.41 | 20.22 | 21.94 | 18.92 | 18.75 | 24 | 5 | 30 | 23.1 | 20.7
I-A-3-C-2 | 8.99 |  |  |  | 20.29 | 16.96 | 18.31 | 21.06 | 23.29 | 17.59 | - | 24 | 5 | 30 | 22 | 20.9
I-A-4-B-3 | 7.616 |  |  |  | 15.29 | 26.07 | 13.22 | 15.34 | 13.74 | 17.02 | - | 24 | 5 | 30 | 22.5 | 20.4
I-2A-3-B-1 | 7.402 | 7.567 | 2.4% | 113 | 17.04 | 17.64 | 17.26 | 16.14 | 16.91 | 14.9 | 14.76 | 24 | 5 | 30 | 20.3 | 21.1
I-2A-3-C-2 | 7.76 |  |  |  | 20.05 | 16.68 | 14.86 | 13.64 | 17.77 | 16.4 | 20.53 | 24 | 5 | 30 | 19.2 | 21.4
I-2A-4-B-3 | 7.54 |  |  |  | 18.25 | 16.61 | 17.22 | 17.27 | 16.98 | 14.86 | 15.58 | 24 | 5 | 30 | 19.5 | 21.1
F-A-3-B-1 | 7.867 | 7.867 | - | 112 | 18.42 | 17.6 | 16.4 | 18.79 | 17.46 | 16.82 | 15.5 | 24 | 5 | 30 | 22.1 | 21.2
F-2A-3-B-1 | 5.466 | 5.466 | - | 111 | 14.26 | 16.01 | 12.16 | 8.46 | 13.52 | 11.8 | 10.44 | 24 | 5 | 30 | 20.2 | 21.5
H-A-4-B-2 | 5.209 | 5.207 | - | 112 | 16.29 | 17.76 | 14.05 | - | 12.14 | 9.94 | 11.42 | 24 | 5 | 35 | 20.1 | 21.6
H-A-4-C-3 | 5.206 |  |  |  | 12.5 | 13.93 | 15.31 | 9.86 | - | 14.09 | 15.92 | 24 | 5 | 35 | 19.7 | 21.6
H-3A-4-B-2 | 3.086 | 2.843 | - | 113 | 12.92 | 17.37 | - | 10.33 | 7.89 | 9.69 | 11.08 | 24 | 5 | 50 | 20.5 | 20.8
H-3A-4-B-3 | 2.6 |  |  |  | 8.42 | 10.98 | 6.9 | 10.16 | 12.04 | 10.06 | 10.41 | 24 | 5 | 50 | 20.1 | 20.5
E-HES-3-B-1 | 3.724 | 4.524 | 17% | 161 | 8.74 | 8.85 | 9.5 | 9.45 | 9.23 | - | 6.74 | 24 | 5 | 30 | 20.7 | 19.9
E-HES-3-C-2 | 5.245 |  |  |  | 12.16 | 15.6 | 12.77 | 12.86 | 9.76 | 10.35 | 10.12 | 24 | 5 | 30 | 19.9 | 20.3
E-HES-4-B-3 | 4.602 |  |  |  | 9.15 | 9.7 | 8.86 | 11.06 | 12.79 | 12.04 | - | 24 | 5 | 30 | 20 | 20.4